## mp_dataset_initial(PLGA_MPs)
Formulation Index | Drug | Drug SMILES | Polymer Mw (kDa) | Polymer Mn (kDa) | Polymer Molecular Weight (kDa) | PDI | LA/GA | Formulation Method | Initial Drug-to-Polymer Ratio | Particle Size (�m) | Drug Loading Capacity (%) | Drug Encapsulation Efficiency (%) | Solubility Enhancer Concentration (%) | Time (days) | Release (w/w) | DOI
1 | moxidectin | CC1CC(=CCC2CC(CC3(O2)CC(=NOC)C(C(O3)C(=CC(C)C)C)C)OC(=O)C4C=C(C(C5C4(C(=CC=C1)CO5)O)O)C)C | 75 |  |  |  | 3 | O/W | 0.666666667 | 47.723 | 35.41 | 88.3 | 0.5 | 0 | 0 | 10.3390/ijms241914729
1 | moxidectin | CC1CC(=CCC2CC(CC3(O2)CC(=NOC)C(C(O3)C(=CC(C)C)C)C)OC(=O)C4C=C(C(C5C4(C(=CC=C1)CO5)O)O)C)C | 75 |  |  |  | 3 | O/W | 0.666666667 | 47.723 | 35.41 | 88.3 | 0.5 | 1.88976378 | 0.062622309 | 10.3390/ijms241914729
1 | moxidectin | CC1CC(=CCC2CC(CC3(O2)CC(=NOC)C(C(O3)C(=CC(C)C)C)C)OC(=O)C4C=C(C(C5C4(C(=CC=C1)CO5)O)O)C)C | 75 |  |  |  | 3 | O/W | 0.666666667 | 47.723 | 35.41 | 88.3 | 0.5 | 7.181102362 | 0.056751468 | 10.3390/ijms241914729
1 | moxidectin | CC1CC(=CCC2CC(CC3(O2)CC(=NOC)C(C(O3)C(=CC(C)C)C)C)OC(=O)C4C=C(C(C5C4(C(=CC=C1)CO5)O)O)C)C | 75 |  |  |  | 3 | O/W | 0.666666667 | 47.723 | 35.41 | 88.3 | 0.5 | 13.98425197 | 0.058708415 | 10.3390/ijms241914729
1 | moxidectin | CC1CC(=CCC2CC(CC3(O2)CC(=NOC)C(C(O3)C(=CC(C)C)C)C)OC(=O)C4C=C(C(C5C4(C(=CC=C1)CO5)O)O)C)C | 75 |  |  |  | 3 | O/W | 0.666666667 | 47.723 | 35.41 | 88.3 | 0.5 | 27.96850394 | 0.058708415 | 10.3390/ijms241914729
1 | moxidectin | CC1CC(=CCC2CC(CC3(O2)CC(=NOC)C(C(O3)C(=CC(C)C)C)C)OC(=O)C4C=C(C(C5C4(C(=CC=C1)CO5)O)O)C)C | 75 |  |  |  | 3 | O/W | 0.666666667 | 47.723 | 35.41 | 88.3 | 0.5 | 48.75590551 | 0.048923679 | 10.3390/ijms241914729
1 | moxidectin | CC1CC(=CCC2CC(CC3(O2)CC(=NOC)C(C(O3)C(=CC(C)C)C)C)OC(=O)C4C=C(C(C5C4(C(=CC=C1)CO5)O)O)C)C | 75 |  |  |  | 3 | O/W | 0.666666667 | 47.723 | 35.41 | 88.3 | 0.5 | 62.74015748 | 0.045009785 | 10.3390/ijms241914729
1 | moxidectin | CC1CC(=CCC2CC(CC3(O2)CC(=NOC)C(C(O3)C(=CC(C)C)C)C)OC(=O)C4C=C(C(C5C4(C(=CC=C1)CO5)O)O)C)C | 75 |  |  |  | 3 | O/W | 0.666666667 | 47.723 | 35.41 | 88.3 | 0.5 | 69.54330709 | 0.045009785 | 10.3390/ijms241914729
1 | moxidectin | CC1CC(=CCC2CC(CC3(O2)CC(=NOC)C(C(O3)C(=CC(C)C)C)C)OC(=O)C4C=C(C(C5C4(C(=CC=C1)CO5)O)O)C)C | 75 |  |  |  | 3 | O/W | 0.666666667 | 47.723 | 35.41 | 88.3 | 0.5 | 76.72440945 | 0.046966732 | 10.3390/ijms241914729
1 | moxidectin | CC1CC(=CCC2CC(CC3(O2)CC(=NOC)C(C(O3)C(=CC(C)C)C)C)OC(=O)C4C=C(C(C5C4(C(=CC=C1)CO5)O)O)C)C | 75 |  |  |  | 3 | O/W | 0.666666667 | 47.723 | 35.41 | 88.3 | 0.5 | 107.7165354 | 0.082191781 | 10.3390/ijms241914729
1 | moxidectin | CC1CC(=CCC2CC(CC3(O2)CC(=NOC)C(C(O3)C(=CC(C)C)C)C)OC(=O)C4C=C(C(C5C4(C(=CC=C1)CO5)O)O)C)C | 75 |  |  |  | 3 | O/W | 0.666666667 | 47.723 | 35.41 | 88.3 | 0.5 | 143.6220472 | 0.099804305 | 10.3390/ijms241914729
1 | moxidectin | CC1CC(=CCC2CC(CC3(O2)CC(=NOC)C(C(O3)C(=CC(C)C)C)C)OC(=O)C4C=C(C(C5C4(C(=CC=C1)CO5)O)O)C)C | 75 |  |  |  | 3 | O/W | 0.666666667 | 47.723 | 35.41 | 88.3 | 0.5 | 164.0314961 | 0.217221135 | 10.3390/ijms241914729
1 | moxidectin | CC1CC(=CCC2CC(CC3(O2)CC(=NOC)C(C(O3)C(=CC(C)C)C)C)OC(=O)C4C=C(C(C5C4(C(=CC=C1)CO5)O)O)C)C | 75 |  |  |  | 3 | O/W | 0.666666667 | 47.723 | 35.41 | 88.3 | 0.5 | 179.9055118 | 0.598825832 | 10.3390/ijms241914729
1 | moxidectin | CC1CC(=CCC2CC(CC3(O2)CC(=NOC)C(C(O3)C(=CC(C)C)C)C)OC(=O)C4C=C(C(C5C4(C(=CC=C1)CO5)O)O)C)C | 75 |  |  |  | 3 | O/W | 0.666666667 | 47.723 | 35.41 | 88.3 | 0.5 | 193.8897638 | 0.818003914 | 10.3390/ijms241914729
1 | moxidectin | CC1CC(=CCC2CC(CC3(O2)CC(=NOC)C(C(O3)C(=CC(C)C)C)C)OC(=O)C4C=C(C(C5C4(C(=CC=C1)CO5)O)O)C)C | 75 |  |  |  | 3 | O/W | 0.666666667 | 47.723 | 35.41 | 88.3 | 0.5 | 219.9685039 | 0.917808219 | 10.3390/ijms241914729
1 | moxidectin | CC1CC(=CCC2CC(CC3(O2)CC(=NOC)C(C(O3)C(=CC(C)C)C)C)OC(=O)C4C=C(C(C5C4(C(=CC=C1)CO5)O)O)C)C | 75 |  |  |  | 3 | O/W | 0.666666667 | 47.723 | 35.41 | 88.3 | 0.5 | 237.7322835 | 0.917808219 | 10.3390/ijms241914729
2 | dexamethasone | O=C1C=CC2(C(=C1)CCC3C4CC(C)C(O)(C(=O)CO)C4(C)CC(O)C32F)C | 12 |  |  |  | 1 | S/O/W | 0.111111111 | 1.8 | 6.6 | 66 | 0 | 0 | 0 | 10.1016/j.ejpb.2023.08.006
2 | dexamethasone | O=C1C=CC2(C(=C1)CCC3C4CC(C)C(O)(C(=O)CO)C4(C)CC(O)C32F)C | 12 |  |  |  | 1 | S/O/W | 0.111111111 | 1.8 | 6.6 | 66 | 0 | 0.991911349 | 0.575135496 | 10.1016/j.ejpb.2023.08.006
2 | dexamethasone | O=C1C=CC2(C(=C1)CCC3C4CC(C)C(O)(C(=O)CO)C4(C)CC(O)C32F)C | 12 |  |  |  | 1 | S/O/W | 0.111111111 | 1.8 | 6.6 | 66 | 0 | 2.003548757 | 0.698655437 | 10.1016/j.ejpb.2023.08.006
2 | dexamethasone | O=C1C=CC2(C(=C1)CCC3C4CC(C)C(O)(C(=O)CO)C4(C)CC(O)C32F)C | 12 |  |  |  | 1 | S/O/W | 0.111111111 | 1.8 | 6.6 | 66 | 0 | 3.049610072 | 0.779159999 | 10.1016/j.ejpb.2023.08.006
2 | dexamethasone | O=C1C=CC2(C(=C1)CCC3C4CC(C)C(O)(C(=O)CO)C4(C)CC(O)C32F)C | 12 |  |  |  | 1 | S/O/W | 0.111111111 | 1.8 | 6.6 | 66 | 0 | 5.032175717 | 0.894484923 | 10.1016/j.ejpb.2023.08.006
2 | dexamethasone | O=C1C=CC2(C(=C1)CCC3C4CC(C)C(O)(C(=O)CO)C4(C)CC(O)C32F)C | 12 |  |  |  | 1 | S/O/W | 0.111111111 | 1.8 | 6.6 | 66 | 0 | 7.012420649 | 0.945294029 | 10.1016/j.ejpb.2023.08.006
2 | dexamethasone | O=C1C=CC2(C(=C1)CCC3C4CC(C)C(O)(C(=O)CO)C4(C)CC(O)C32F)C | 12 |  |  |  | 1 | S/O/W | 0.111111111 | 1.8 | 6.6 | 66 | 0 | 9.998307814 | 0.952957217 | 10.1016/j.ejpb.2023.08.006
2 | dexamethasone | O=C1C=CC2(C(=C1)CCC3C4CC(C)C(O)(C(=O)CO)C4(C)CC(O)C32F)C | 12 |  |  |  | 1 | S/O/W | 0.111111111 | 1.8 | 6.6 | 66 | 0 | 14.02803228 | 0.979297307 | 10.1016/j.ejpb.2023.08.006
2 | dexamethasone | O=C1C=CC2(C(=C1)CCC3C4CC(C)C(O)(C(=O)CO)C4(C)CC(O)C32F)C | 12 |  |  |  | 1 | S/O/W | 0.111111111 | 1.8 | 6.6 | 66 | 0 | 18.02120551 | 0.989513279 | 10.1016/j.ejpb.2023.08.006
2 | dexamethasone | O=C1C=CC2(C(=C1)CCC3C4CC(C)C(O)(C(=O)CO)C4(C)CC(O)C32F)C | 12 |  |  |  | 1 | S/O/W | 0.111111111 | 1.8 | 6.6 | 66 | 0 | 20.03568096 | 0.991930688 | 10.1016/j.ejpb.2023.08.006
3 | dexamethasone | O=C1C=CC2(C(=C1)CCC3C4CC(C)C(O)(C(=O)CO)C4(C)CC(O)C32F)C | 12 |  |  |  | 1 | S/O/W | 0.111111111 | 12.5 | 8.6 | 85.9 | 0 | 0 | 0 | 10.1016/j.ejpb.2023.08.006
3 | dexamethasone | O=C1C=CC2(C(=C1)CCC3C4CC(C)C(O)(C(=O)CO)C4(C)CC(O)C32F)C | 12 |  |  |  | 1 | S/O/W | 0.111111111 | 12.5 | 8.6 | 85.9 | 0 | 1.013571335 | 0.177283122 | 10.1016/j.ejpb.2023.08.006
3 | dexamethasone | O=C1C=CC2(C(=C1)CCC3C4CC(C)C(O)(C(=O)CO)C4(C)CC(O)C32F)C | 12 |  |  |  | 1 | S/O/W | 0.111111111 | 12.5 | 8.6 | 85.9 | 0 | 2.022307852 | 0.220158292 | 10.1016/j.ejpb.2023.08.006
3 | dexamethasone | O=C1C=CC2(C(=C1)CCC3C4CC(C)C(O)(C(=O)CO)C4(C)CC(O)C32F)C | 12 |  |  |  | 1 | S/O/W | 0.111111111 | 12.5 | 8.6 | 85.9 | 0 | 2.9982643 | 0.351747545 | 10.1016/j.ejpb.2023.08.006
3 | dexamethasone | O=C1C=CC2(C(=C1)CCC3C4CC(C)C(O)(C(=O)CO)C4(C)CC(O)C32F)C | 12 |  |  |  | 1 | S/O/W | 0.111111111 | 12.5 | 8.6 | 85.9 | 0 | 5.018058047 | 0.502013702 | 10.1016/j.ejpb.2023.08.006
3 | dexamethasone | O=C1C=CC2(C(=C1)CCC3C4CC(C)C(O)(C(=O)CO)C4(C)CC(O)C32F)C | 12 |  |  |  | 1 | S/O/W | 0.111111111 | 12.5 | 8.6 | 85.9 | 0 | 7.036304652 | 0.609269314 | 10.1016/j.ejpb.2023.08.006
3 | dexamethasone | O=C1C=CC2(C(=C1)CCC3C4CC(C)C(O)(C(=O)CO)C4(C)CC(O)C32F)C | 12 |  |  |  | 1 | S/O/W | 0.111111111 | 12.5 | 8.6 | 85.9 | 0 | 10.03012092 | 0.837361543 | 10.1016/j.ejpb.2023.08.006
3 | dexamethasone | O=C1C=CC2(C(=C1)CCC3C4CC(C)C(O)(C(=O)CO)C4(C)CC(O)C32F)C | 12 |  |  |  | 1 | S/O/W | 0.111111111 | 12.5 | 8.6 | 85.9 | 0 | 13.99032069 | 0.930915279 | 10.1016/j.ejpb.2023.08.006
3 | dexamethasone | O=C1C=CC2(C(=C1)CCC3C4CC(C)C(O)(C(=O)CO)C4(C)CC(O)C32F)C | 12 |  |  |  | 1 | S/O/W | 0.111111111 | 12.5 | 8.6 | 85.9 | 0 | 18.01994846 | 0.954567211 | 10.1016/j.ejpb.2023.08.006
3 | dexamethasone | O=C1C=CC2(C(=C1)CCC3C4CC(C)C(O)(C(=O)CO)C4(C)CC(O)C32F)C | 12 |  |  |  | 1 | S/O/W | 0.111111111 | 12.5 | 8.6 | 85.9 | 0 | 20.03500409 | 0.973113575 | 10.1016/j.ejpb.2023.08.006
4 | dexamethasone | O=C1C=CC2(C(=C1)CCC3C4CC(C)C(O)(C(=O)CO)C4(C)CC(O)C32F)C | 12 |  |  |  | 1 | S/O/W | 0.111111111 | 29.3 | 8.7 | 86.8 | 0 | 0 | 0 | 10.1016/j.ejpb.2023.08.006
4 | dexamethasone | O=C1C=CC2(C(=C1)CCC3C4CC(C)C(O)(C(=O)CO)C4(C)CC(O)C32F)C | 12 |  |  |  | 1 | S/O/W | 0.111111111 | 29.3 | 8.7 | 86.8 | 0 | 0.974409306 | 0.088578708 | 10.1016/j.ejpb.2023.08.006
4 | dexamethasone | O=C1C=CC2(C(=C1)CCC3C4CC(C)C(O)(C(=O)CO)C4(C)CC(O)C32F)C | 12 |  |  |  | 1 | S/O/W | 0.111111111 | 29.3 | 8.7 | 86.8 | 0 | 1.982759037 | 0.120701242 | 10.1016/j.ejpb.2023.08.006
4 | dexamethasone | O=C1C=CC2(C(=C1)CCC3C4CC(C)C(O)(C(=O)CO)C4(C)CC(O)C32F)C | 12 |  |  |  | 1 | S/O/W | 0.111111111 | 29.3 | 8.7 | 86.8 | 0 | 2.994203053 | 0.238844865 | 10.1016/j.ejpb.2023.08.006
4 | dexamethasone | O=C1C=CC2(C(=C1)CCC3C4CC(C)C(O)(C(=O)CO)C4(C)CC(O)C32F)C | 12 |  |  |  | 1 | S/O/W | 0.111111111 | 29.3 | 8.7 | 86.8 | 0 | 4.977735661 | 0.38105138 | 10.1016/j.ejpb.2023.08.006
4 | dexamethasone | O=C1C=CC2(C(=C1)CCC3C4CC(C)C(O)(C(=O)CO)C4(C)CC(O)C32F)C | 12 |  |  |  | 1 | S/O/W | 0.111111111 | 29.3 | 8.7 | 86.8 | 0 | 6.997432711 | 0.528629377 | 10.1016/j.ejpb.2023.08.006
4 | dexamethasone | O=C1C=CC2(C(=C1)CCC3C4CC(C)C(O)(C(=O)CO)C4(C)CC(O)C32F)C | 12 |  |  |  | 1 | S/O/W | 0.111111111 | 29.3 | 8.7 | 86.8 | 0 | 10.03234494 | 0.899189201 | 10.1016/j.ejpb.2023.08.006
4 | dexamethasone | O=C1C=CC2(C(=C1)CCC3C4CC(C)C(O)(C(=O)CO)C4(C)CC(O)C32F)C | 12 |  |  |  | 1 | S/O/W | 0.111111111 | 29.3 | 8.7 | 86.8 | 0 | 13.99215792 | 0.981990301 | 10.1016/j.ejpb.2023.08.006
4 | dexamethasone | O=C1C=CC2(C(=C1)CCC3C4CC(C)C(O)(C(=O)CO)C4(C)CC(O)C32F)C | 12 |  |  |  | 1 | S/O/W | 0.111111111 | 29.3 | 8.7 | 86.8 | 0 | 18.05669308 | 0.976067649 | 10.1016/j.ejpb.2023.08.006
4 | dexamethasone | O=C1C=CC2(C(=C1)CCC3C4CC(C)C(O)(C(=O)CO)C4(C)CC(O)C32F)C | 12 |  |  |  | 1 | S/O/W | 0.111111111 | 29.3 | 8.7 | 86.8 | 0 | 20.03577766 | 0.994618847 | 10.1016/j.ejpb.2023.08.006
5 | dexamethasone | O=C1C=CC2(C(=C1)CCC3C4CC(C)C(O)(C(=O)CO)C4(C)CC(O)C32F)C | 12 |  |  |  | 1 | S/O/W | 0.111111111 | 58 | 9 | 90.1 | 0 | 0 | 0 | 10.1016/j.ejpb.2023.08.006
5 | dexamethasone | O=C1C=CC2(C(=C1)CCC3C4CC(C)C(O)(C(=O)CO)C4(C)CC(O)C32F)C | 12 |  |  |  | 1 | S/O/W | 0.111111111 | 58 | 9 | 90.1 | 0 | 1.009413391 | 0.061692283 | 10.1016/j.ejpb.2023.08.006
5 | dexamethasone | O=C1C=CC2(C(=C1)CCC3C4CC(C)C(O)(C(=O)CO)C4(C)CC(O)C32F)C | 12 |  |  |  | 1 | S/O/W | 0.111111111 | 58 | 9 | 90.1 | 0 | 1.981792074 | 0.093819652 | 10.1016/j.ejpb.2023.08.006
5 | dexamethasone | O=C1C=CC2(C(=C1)CCC3C4CC(C)C(O)(C(=O)CO)C4(C)CC(O)C32F)C | 12 |  |  |  | 1 | S/O/W | 0.111111111 | 58 | 9 | 90.1 | 0 | 2.992849304 | 0.201210639 | 10.1016/j.ejpb.2023.08.006
5 | dexamethasone | O=C1C=CC2(C(=C1)CCC3C4CC(C)C(O)(C(=O)CO)C4(C)CC(O)C32F)C | 12 |  |  |  | 1 | S/O/W | 0.111111111 | 58 | 9 | 90.1 | 0 | 5.012159568 | 0.338036 | 10.1016/j.ejpb.2023.08.006
5 | dexamethasone | O=C1C=CC2(C(=C1)CCC3C4CC(C)C(O)(C(=O)CO)C4(C)CC(O)C32F)C | 12 |  |  |  | 1 | S/O/W | 0.111111111 | 58 | 9 | 90.1 | 0 | 6.996562444 | 0.504435946 | 10.1016/j.ejpb.2023.08.006
5 | dexamethasone | O=C1C=CC2(C(=C1)CCC3C4CC(C)C(O)(C(=O)CO)C4(C)CC(O)C32F)C | 12 |  |  |  | 1 | S/O/W | 0.111111111 | 58 | 9 | 90.1 | 0 | 10.06647875 | 0.848109344 | 10.1016/j.ejpb.2023.08.006
5 | dexamethasone | O=C1C=CC2(C(=C1)CCC3C4CC(C)C(O)(C(=O)CO)C4(C)CC(O)C32F)C | 12 |  |  |  | 1 | S/O/W | 0.111111111 | 58 | 9 | 90.1 | 0 | 14.06293967 | 0.949722723 | 10.1016/j.ejpb.2023.08.006
5 | dexamethasone | O=C1C=CC2(C(=C1)CCC3C4CC(C)C(O)(C(=O)CO)C4(C)CC(O)C32F)C | 12 |  |  |  | 1 | S/O/W | 0.111111111 | 58 | 9 | 90.1 | 0 | 18.01956168 | 0.943814575 | 10.1016/j.ejpb.2023.08.006
5 | dexamethasone | O=C1C=CC2(C(=C1)CCC3C4CC(C)C(O)(C(=O)CO)C4(C)CC(O)C32F)C | 12 |  |  |  | 1 | S/O/W | 0.111111111 | 58 | 9 | 90.1 | 0 | 20.03500409 | 0.973113575 | 10.1016/j.ejpb.2023.08.006
6 | dexamethasone | O=C1C=CC2(C(=C1)CCC3C4CC(C)C(O)(C(=O)CO)C4(C)CC(O)C32F)C | 31 |  |  |  | 1 | S/O/W | 0.111111111 | 1.5 | 5.8 | 58.1 | 0 | 0 | 0 | 10.1016/j.ejpb.2023.08.006
6 | dexamethasone | O=C1C=CC2(C(=C1)CCC3C4CC(C)C(O)(C(=O)CO)C4(C)CC(O)C32F)C | 31 |  |  |  | 1 | S/O/W | 0.111111111 | 1.5 | 5.8 | 58.1 | 0 | 1.052197467 | 0.148541114 | 10.1016/j.ejpb.2023.08.006
6 | dexamethasone | O=C1C=CC2(C(=C1)CCC3C4CC(C)C(O)(C(=O)CO)C4(C)CC(O)C32F)C | 31 |  |  |  | 1 | S/O/W | 0.111111111 | 1.5 | 5.8 | 58.1 | 0 | 2.109596873 | 0.198938992 | 10.1016/j.ejpb.2023.08.006
6 | dexamethasone | O=C1C=CC2(C(=C1)CCC3C4CC(C)C(O)(C(=O)CO)C4(C)CC(O)C32F)C | 31 |  |  |  | 1 | S/O/W | 0.111111111 | 1.5 | 5.8 | 58.1 | 0 | 3.06042684 | 0.25994695 | 10.1016/j.ejpb.2023.08.006
6 | dexamethasone | O=C1C=CC2(C(=C1)CCC3C4CC(C)C(O)(C(=O)CO)C4(C)CC(O)C32F)C | 31 |  |  |  | 1 | S/O/W | 0.111111111 | 1.5 | 5.8 | 58.1 | 0 | 5.068937399 | 0.366047745 | 10.1016/j.ejpb.2023.08.006
6 | dexamethasone | O=C1C=CC2(C(=C1)CCC3C4CC(C)C(O)(C(=O)CO)C4(C)CC(O)C32F)C | 31 |  |  |  | 1 | S/O/W | 0.111111111 | 1.5 | 5.8 | 58.1 | 0 | 7.080541002 | 0.413793103 | 10.1016/j.ejpb.2023.08.006
6 | dexamethasone | O=C1C=CC2(C(=C1)CCC3C4CC(C)C(O)(C(=O)CO)C4(C)CC(O)C32F)C | 31 |  |  |  | 1 | S/O/W | 0.111111111 | 1.5 | 5.8 | 58.1 | 0 | 10.09330684 | 0.572944297 | 10.1016/j.ejpb.2023.08.006
6 | dexamethasone | O=C1C=CC2(C(=C1)CCC3C4CC(C)C(O)(C(=O)CO)C4(C)CC(O)C32F)C | 31 |  |  |  | 1 | S/O/W | 0.111111111 | 1.5 | 5.8 | 58.1 | 0 | 14.00249318 | 0.819628647 | 10.1016/j.ejpb.2023.08.006
6 | dexamethasone | O=C1C=CC2(C(=C1)CCC3C4CC(C)C(O)(C(=O)CO)C4(C)CC(O)C32F)C | 31 |  |  |  | 1 | S/O/W | 0.111111111 | 1.5 | 5.8 | 58.1 | 0 | 18.02809047 | 0.870026525 | 10.1016/j.ejpb.2023.08.006
6 | dexamethasone | O=C1C=CC2(C(=C1)CCC3C4CC(C)C(O)(C(=O)CO)C4(C)CC(O)C32F)C | 31 |  |  |  | 1 | S/O/W | 0.111111111 | 1.5 | 5.8 | 58.1 | 0 | 20.94019177 | 0.928381963 | 10.1016/j.ejpb.2023.08.006
6 | dexamethasone | O=C1C=CC2(C(=C1)CCC3C4CC(C)C(O)(C(=O)CO)C4(C)CC(O)C32F)C | 31 |  |  |  | 1 | S/O/W | 0.111111111 | 1.5 | 5.8 | 58.1 | 0 | 23.9590031 | 0.973474801 | 10.1016/j.ejpb.2023.08.006
6 | dexamethasone | O=C1C=CC2(C(=C1)CCC3C4CC(C)C(O)(C(=O)CO)C4(C)CC(O)C32F)C | 31 |  |  |  | 1 | S/O/W | 0.111111111 | 1.5 | 5.8 | 58.1 | 0 | 27.88056162 | 0.986737401 | 10.1016/j.ejpb.2023.08.006
6 | dexamethasone | O=C1C=CC2(C(=C1)CCC3C4CC(C)C(O)(C(=O)CO)C4(C)CC(O)C32F)C | 31 |  |  |  | 1 | S/O/W | 0.111111111 | 1.5 | 5.8 | 58.1 | 0 | 29.94699647 | 1 | 10.1016/j.ejpb.2023.08.006
7 | dexamethasone | O=C1C=CC2(C(=C1)CCC3C4CC(C)C(O)(C(=O)CO)C4(C)CC(O)C32F)C | 31 |  |  |  | 1 | S/O/W | 0.111111111 | 12.9 | 7.5 | 75.3 | 0 | 0 | 0 | 10.1016/j.ejpb.2023.08.006
7 | dexamethasone | O=C1C=CC2(C(=C1)CCC3C4CC(C)C(O)(C(=O)CO)C4(C)CC(O)C32F)C | 31 |  |  |  | 1 | S/O/W | 0.111111111 | 12.9 | 7.5 | 75.3 | 0 | 1.057680592 | 0.045092838 | 10.1016/j.ejpb.2023.08.006
7 | dexamethasone | O=C1C=CC2(C(=C1)CCC3C4CC(C)C(O)(C(=O)CO)C4(C)CC(O)C32F)C | 31 |  |  |  | 1 | S/O/W | 0.111111111 | 12.9 | 7.5 | 75.3 | 0 | 2.064185358 | 0.055702918 | 10.1016/j.ejpb.2023.08.006
7 | dexamethasone | O=C1C=CC2(C(=C1)CCC3C4CC(C)C(O)(C(=O)CO)C4(C)CC(O)C32F)C | 31 |  |  |  | 1 | S/O/W | 0.111111111 | 12.9 | 7.5 | 75.3 | 0 | 3.069987159 | 0.079575597 | 10.1016/j.ejpb.2023.08.006
7 | dexamethasone | O=C1C=CC2(C(=C1)CCC3C4CC(C)C(O)(C(=O)CO)C4(C)CC(O)C32F)C | 31 |  |  |  | 1 | S/O/W | 0.111111111 | 12.9 | 7.5 | 75.3 | 0 | 5.027884264 | 0.140583554 | 10.1016/j.ejpb.2023.08.006
7 | dexamethasone | O=C1C=CC2(C(=C1)CCC3C4CC(C)C(O)(C(=O)CO)C4(C)CC(O)C32F)C | 31 |  |  |  | 1 | S/O/W | 0.111111111 | 12.9 | 7.5 | 75.3 | 0 | 7.039909646 | 0.180371353 | 10.1016/j.ejpb.2023.08.006
7 | dexamethasone | O=C1C=CC2(C(=C1)CCC3C4CC(C)C(O)(C(=O)CO)C4(C)CC(O)C32F)C | 31 |  |  |  | 1 | S/O/W | 0.111111111 | 12.9 | 7.5 | 75.3 | 0 | 10.10891265 | 0.278514589 | 10.1016/j.ejpb.2023.08.006
7 | dexamethasone | O=C1C=CC2(C(=C1)CCC3C4CC(C)C(O)(C(=O)CO)C4(C)CC(O)C32F)C | 31 |  |  |  | 1 | S/O/W | 0.111111111 | 12.9 | 7.5 | 75.3 | 0 | 14.02189501 | 0.453580902 | 10.1016/j.ejpb.2023.08.006
7 | dexamethasone | O=C1C=CC2(C(=C1)CCC3C4CC(C)C(O)(C(=O)CO)C4(C)CC(O)C32F)C | 31 |  |  |  | 1 | S/O/W | 0.111111111 | 12.9 | 7.5 | 75.3 | 0 | 17.98281954 | 0.724137931 | 10.1016/j.ejpb.2023.08.006
7 | dexamethasone | O=C1C=CC2(C(=C1)CCC3C4CC(C)C(O)(C(=O)CO)C4(C)CC(O)C32F)C | 31 |  |  |  | 1 | S/O/W | 0.111111111 | 12.9 | 7.5 | 75.3 | 0 | 20.94342541 | 0.867374005 | 10.1016/j.ejpb.2023.08.006
7 | dexamethasone | O=C1C=CC2(C(=C1)CCC3C4CC(C)C(O)(C(=O)CO)C4(C)CC(O)C32F)C | 31 |  |  |  | 1 | S/O/W | 0.111111111 | 12.9 | 7.5 | 75.3 | 0 | 24.01650561 | 0.888594164 | 10.1016/j.ejpb.2023.08.006
7 | dexamethasone | O=C1C=CC2(C(=C1)CCC3C4CC(C)C(O)(C(=O)CO)C4(C)CC(O)C32F)C | 31 |  |  |  | 1 | S/O/W | 0.111111111 | 12.9 | 7.5 | 75.3 | 0 | 27.98881818 | 0.944297082 | 10.1016/j.ejpb.2023.08.006
7 | dexamethasone | O=C1C=CC2(C(=C1)CCC3C4CC(C)C(O)(C(=O)CO)C4(C)CC(O)C32F)C | 31 |  |  |  | 1 | S/O/W | 0.111111111 | 12.9 | 7.5 | 75.3 | 0 | 29.94699647 | 1 | 10.1016/j.ejpb.2023.08.006
8 | dexamethasone | O=C1C=CC2(C(=C1)CCC3C4CC(C)C(O)(C(=O)CO)C4(C)CC(O)C32F)C | 31 |  |  |  | 1 | S/O/W | 0.111111111 | 34.8 | 8.5 | 85.3 | 0 | 0 | 0 | 10.1016/j.ejpb.2023.08.006
8 | dexamethasone | O=C1C=CC2(C(=C1)CCC3C4CC(C)C(O)(C(=O)CO)C4(C)CC(O)C32F)C | 31 |  |  |  | 1 | S/O/W | 0.111111111 | 34.8 | 8.5 | 85.3 | 0 | 1.058805335 | 0.023872679 | 10.1016/j.ejpb.2023.08.006
8 | dexamethasone | O=C1C=CC2(C(=C1)CCC3C4CC(C)C(O)(C(=O)CO)C4(C)CC(O)C32F)C | 31 |  |  |  | 1 | S/O/W | 0.111111111 | 34.8 | 8.5 | 85.3 | 0 | 2.118173042 | 0.037135279 | 10.1016/j.ejpb.2023.08.006
8 | dexamethasone | O=C1C=CC2(C(=C1)CCC3C4CC(C)C(O)(C(=O)CO)C4(C)CC(O)C32F)C | 31 |  |  |  | 1 | S/O/W | 0.111111111 | 34.8 | 8.5 | 85.3 | 0 | 3.07097131 | 0.061007958 | 10.1016/j.ejpb.2023.08.006
8 | dexamethasone | O=C1C=CC2(C(=C1)CCC3C4CC(C)C(O)(C(=O)CO)C4(C)CC(O)C32F)C | 31 |  |  |  | 1 | S/O/W | 0.111111111 | 34.8 | 8.5 | 85.3 | 0 | 5.084262028 | 0.076923077 | 10.1016/j.ejpb.2023.08.006
8 | dexamethasone | O=C1C=CC2(C(=C1)CCC3C4CC(C)C(O)(C(=O)CO)C4(C)CC(O)C32F)C | 31 |  |  |  | 1 | S/O/W | 0.111111111 | 34.8 | 8.5 | 85.3 | 0 | 7.044127433 | 0.100795756 | 10.1016/j.ejpb.2023.08.006
8 | dexamethasone | O=C1C=CC2(C(=C1)CCC3C4CC(C)C(O)(C(=O)CO)C4(C)CC(O)C32F)C | 31 |  |  |  | 1 | S/O/W | 0.111111111 | 34.8 | 8.5 | 85.3 | 0 | 10.06195462 | 0.164456233 | 10.1016/j.ejpb.2023.08.006
8 | dexamethasone | O=C1C=CC2(C(=C1)CCC3C4CC(C)C(O)(C(=O)CO)C4(C)CC(O)C32F)C | 31 |  |  |  | 1 | S/O/W | 0.111111111 | 34.8 | 8.5 | 85.3 | 0 | 14.02344153 | 0.424403183 | 10.1016/j.ejpb.2023.08.006
8 | dexamethasone | O=C1C=CC2(C(=C1)CCC3C4CC(C)C(O)(C(=O)CO)C4(C)CC(O)C32F)C | 31 |  |  |  | 1 | S/O/W | 0.111111111 | 34.8 | 8.5 | 85.3 | 0 | 18.03413596 | 0.75596817 | 10.1016/j.ejpb.2023.08.006
8 | dexamethasone | O=C1C=CC2(C(=C1)CCC3C4CC(C)C(O)(C(=O)CO)C4(C)CC(O)C32F)C | 31 |  |  |  | 1 | S/O/W | 0.111111111 | 34.8 | 8.5 | 85.3 | 0 | 20.99305471 | 0.931034483 | 10.1016/j.ejpb.2023.08.006
8 | dexamethasone | O=C1C=CC2(C(=C1)CCC3C4CC(C)C(O)(C(=O)CO)C4(C)CC(O)C32F)C | 31 |  |  |  | 1 | S/O/W | 0.111111111 | 34.8 | 8.5 | 85.3 | 0 | 23.95970607 | 0.960212202 | 10.1016/j.ejpb.2023.08.006
8 | dexamethasone | O=C1C=CC2(C(=C1)CCC3C4CC(C)C(O)(C(=O)CO)C4(C)CC(O)C32F)C | 31 |  |  |  | 1 | S/O/W | 0.111111111 | 34.8 | 8.5 | 85.3 | 0 | 27.93314338 | 0.99469496 | 10.1016/j.ejpb.2023.08.006
8 | dexamethasone | O=C1C=CC2(C(=C1)CCC3C4CC(C)C(O)(C(=O)CO)C4(C)CC(O)C32F)C | 31 |  |  |  | 1 | S/O/W | 0.111111111 | 34.8 | 8.5 | 85.3 | 0 | 29.94699647 | 1 | 10.1016/j.ejpb.2023.08.006
9 | dexamethasone | O=C1C=CC2(C(=C1)CCC3C4CC(C)C(O)(C(=O)CO)C4(C)CC(O)C32F)C | 31 |  |  |  | 1 | S/O/W | 0.111111111 | 61.3 | 8.6 | 86.1 | 0 | 0 | 0 | 10.1016/j.ejpb.2023.08.006
9 | dexamethasone | O=C1C=CC2(C(=C1)CCC3C4CC(C)C(O)(C(=O)CO)C4(C)CC(O)C32F)C | 31 |  |  |  | 1 | S/O/W | 0.111111111 | 61.3 | 8.6 | 86.1 | 0 | 1.112230647 | 0.015915119 | 10.1016/j.ejpb.2023.08.006
9 | dexamethasone | O=C1C=CC2(C(=C1)CCC3C4CC(C)C(O)(C(=O)CO)C4(C)CC(O)C32F)C | 31 |  |  |  | 1 | S/O/W | 0.111111111 | 61.3 | 8.6 | 86.1 | 0 | 2.118735413 | 0.026525199 | 10.1016/j.ejpb.2023.08.006
9 | dexamethasone | O=C1C=CC2(C(=C1)CCC3C4CC(C)C(O)(C(=O)CO)C4(C)CC(O)C32F)C | 31 |  |  |  | 1 | S/O/W | 0.111111111 | 61.3 | 8.6 | 86.1 | 0 | 3.072377239 | 0.034482759 | 10.1016/j.ejpb.2023.08.006
9 | dexamethasone | O=C1C=CC2(C(=C1)CCC3C4CC(C)C(O)(C(=O)CO)C4(C)CC(O)C32F)C | 31 |  |  |  | 1 | S/O/W | 0.111111111 | 61.3 | 8.6 | 86.1 | 0 | 5.032945609 | 0.045092838 | 10.1016/j.ejpb.2023.08.006
9 | dexamethasone | O=C1C=CC2(C(=C1)CCC3C4CC(C)C(O)(C(=O)CO)C4(C)CC(O)C32F)C | 31 |  |  |  | 1 | S/O/W | 0.111111111 | 61.3 | 8.6 | 86.1 | 0 | 7.099099268 | 0.063660477 | 10.1016/j.ejpb.2023.08.006
9 | dexamethasone | O=C1C=CC2(C(=C1)CCC3C4CC(C)C(O)(C(=O)CO)C4(C)CC(O)C32F)C | 31 |  |  |  | 1 | S/O/W | 0.111111111 | 61.3 | 8.6 | 86.1 | 0 | 10.06195462 | 0.164456233 | 10.1016/j.ejpb.2023.08.006
9 | dexamethasone | O=C1C=CC2(C(=C1)CCC3C4CC(C)C(O)(C(=O)CO)C4(C)CC(O)C32F)C | 31 |  |  |  | 1 | S/O/W | 0.111111111 | 61.3 | 8.6 | 86.1 | 0 | 13.96973503 | 0.437665782 | 10.1016/j.ejpb.2023.08.006
9 | dexamethasone | O=C1C=CC2(C(=C1)CCC3C4CC(C)C(O)(C(=O)CO)C4(C)CC(O)C32F)C | 31 |  |  |  | 1 | S/O/W | 0.111111111 | 61.3 | 8.6 | 86.1 | 0 | 17.98113243 | 0.75596817 | 10.1016/j.ejpb.2023.08.006
9 | dexamethasone | O=C1C=CC2(C(=C1)CCC3C4CC(C)C(O)(C(=O)CO)C4(C)CC(O)C32F)C | 31 |  |  |  | 1 | S/O/W | 0.111111111 | 61.3 | 8.6 | 86.1 | 0 | 20.9933359 | 0.925729443 | 10.1016/j.ejpb.2023.08.006
9 | dexamethasone | O=C1C=CC2(C(=C1)CCC3C4CC(C)C(O)(C(=O)CO)C4(C)CC(O)C32F)C | 31 |  |  |  | 1 | S/O/W | 0.111111111 | 61.3 | 8.6 | 86.1 | 0 | 23.90571838 | 0.978779841 | 10.1016/j.ejpb.2023.08.006
9 | dexamethasone | O=C1C=CC2(C(=C1)CCC3C4CC(C)C(O)(C(=O)CO)C4(C)CC(O)C32F)C | 31 |  |  |  | 1 | S/O/W | 0.111111111 | 61.3 | 8.6 | 86.1 | 0 | 27.93342456 | 0.98938992 | 10.1016/j.ejpb.2023.08.006
9 | dexamethasone | O=C1C=CC2(C(=C1)CCC3C4CC(C)C(O)(C(=O)CO)C4(C)CC(O)C32F)C | 31 |  |  |  | 1 | S/O/W | 0.111111111 | 61.3 | 8.6 | 86.1 | 0 | 29.94699647 | 1 | 10.1016/j.ejpb.2023.08.006
10 | dexamethasone | O=C1C=CC2(C(=C1)CCC3C4CC(C)C(O)(C(=O)CO)C4(C)CC(O)C32F)C | 12 |  |  |  | 1 | S/O/W | 0.052631579 | 35 | 4.3 | 86 | 0 | 0 | 0 | 10.1016/j.ejpb.2023.08.006
10 | dexamethasone | O=C1C=CC2(C(=C1)CCC3C4CC(C)C(O)(C(=O)CO)C4(C)CC(O)C32F)C | 12 |  |  |  | 1 | S/O/W | 0.052631579 | 35 | 4.3 | 86 | 0 | 1.069434251 | 0.061425061 | 10.1016/j.ejpb.2023.08.006
10 | dexamethasone | O=C1C=CC2(C(=C1)CCC3C4CC(C)C(O)(C(=O)CO)C4(C)CC(O)C32F)C | 12 |  |  |  | 1 | S/O/W | 0.052631579 | 35 | 4.3 | 86 | 0 | 2.040508631 | 0.152334152 | 10.1016/j.ejpb.2023.08.006
10 | dexamethasone | O=C1C=CC2(C(=C1)CCC3C4CC(C)C(O)(C(=O)CO)C4(C)CC(O)C32F)C | 12 |  |  |  | 1 | S/O/W | 0.052631579 | 35 | 4.3 | 86 | 0 | 3.041338269 | 0.326781327 | 10.1016/j.ejpb.2023.08.006
10 | dexamethasone | O=C1C=CC2(C(=C1)CCC3C4CC(C)C(O)(C(=O)CO)C4(C)CC(O)C32F)C | 12 |  |  |  | 1 | S/O/W | 0.052631579 | 35 | 4.3 | 86 | 0 | 5.0181882 | 0.43980344 | 10.1016/j.ejpb.2023.08.006
10 | dexamethasone | O=C1C=CC2(C(=C1)CCC3C4CC(C)C(O)(C(=O)CO)C4(C)CC(O)C32F)C | 12 |  |  |  | 1 | S/O/W | 0.052631579 | 35 | 4.3 | 86 | 0 | 6.986821532 | 0.805896806 | 10.1016/j.ejpb.2023.08.006
10 | dexamethasone | O=C1C=CC2(C(=C1)CCC3C4CC(C)C(O)(C(=O)CO)C4(C)CC(O)C32F)C | 12 |  |  |  | 1 | S/O/W | 0.052631579 | 35 | 4.3 | 86 | 0 | 10.00127636 | 0.960687961 | 10.1016/j.ejpb.2023.08.006
10 | dexamethasone | O=C1C=CC2(C(=C1)CCC3C4CC(C)C(O)(C(=O)CO)C4(C)CC(O)C32F)C | 12 |  |  |  | 1 | S/O/W | 0.052631579 | 35 | 4.3 | 86 | 0 | 12.95542296 | 0.972972973 | 10.1016/j.ejpb.2023.08.006
10 | dexamethasone | O=C1C=CC2(C(=C1)CCC3C4CC(C)C(O)(C(=O)CO)C4(C)CC(O)C32F)C | 12 |  |  |  | 1 | S/O/W | 0.052631579 | 35 | 4.3 | 86 | 0 | 15.00071796 | 0.977886978 | 10.1016/j.ejpb.2023.08.006
10 | dexamethasone | O=C1C=CC2(C(=C1)CCC3C4CC(C)C(O)(C(=O)CO)C4(C)CC(O)C32F)C | 12 |  |  |  | 1 | S/O/W | 0.052631579 | 35 | 4.3 | 86 | 0 | 17.954705 | 0.995085995 | 10.1016/j.ejpb.2023.08.006
10 | dexamethasone | O=C1C=CC2(C(=C1)CCC3C4CC(C)C(O)(C(=O)CO)C4(C)CC(O)C32F)C | 12 |  |  |  | 1 | S/O/W | 0.052631579 | 35 | 4.3 | 86 | 0 | 19.96761224 | 0.997542998 | 10.1016/j.ejpb.2023.08.006
11 | dexamethasone | O=C1C=CC2(C(=C1)CCC3C4CC(C)C(O)(C(=O)CO)C4(C)CC(O)C32F)C | 12 |  |  |  | 1 | S/O/W | 0.176470588 | 35 | 12.6 | 84 | 0 | 0 | 0 | 10.1016/j.ejpb.2023.08.006
11 | dexamethasone | O=C1C=CC2(C(=C1)CCC3C4CC(C)C(O)(C(=O)CO)C4(C)CC(O)C32F)C | 12 |  |  |  | 1 | S/O/W | 0.176470588 | 35 | 12.6 | 84 | 0 | 1.036408309 | 0.078624079 | 10.1016/j.ejpb.2023.08.006
11 | dexamethasone | O=C1C=CC2(C(=C1)CCC3C4CC(C)C(O)(C(=O)CO)C4(C)CC(O)C32F)C | 12 |  |  |  | 1 | S/O/W | 0.176470588 | 35 | 12.6 | 84 | 0 | 2.04018954 | 0.162162162 | 10.1016/j.ejpb.2023.08.006
11 | dexamethasone | O=C1C=CC2(C(=C1)CCC3C4CC(C)C(O)(C(=O)CO)C4(C)CC(O)C32F)C | 12 |  |  |  | 1 | S/O/W | 0.176470588 | 35 | 12.6 | 84 | 0 | 3.042375315 | 0.294840295 | 10.1016/j.ejpb.2023.08.006
11 | dexamethasone | O=C1C=CC2(C(=C1)CCC3C4CC(C)C(O)(C(=O)CO)C4(C)CC(O)C32F)C | 12 |  |  |  | 1 | S/O/W | 0.176470588 | 35 | 12.6 | 84 | 0 | 5.019384792 | 0.402948403 | 10.1016/j.ejpb.2023.08.006
11 | dexamethasone | O=C1C=CC2(C(=C1)CCC3C4CC(C)C(O)(C(=O)CO)C4(C)CC(O)C32F)C | 12 |  |  |  | 1 | S/O/W | 0.176470588 | 35 | 12.6 | 84 | 0 | 6.956428093 | 0.742014742 | 10.1016/j.ejpb.2023.08.006
11 | dexamethasone | O=C1C=CC2(C(=C1)CCC3C4CC(C)C(O)(C(=O)CO)C4(C)CC(O)C32F)C | 12 |  |  |  | 1 | S/O/W | 0.176470588 | 35 | 12.6 | 84 | 0 | 9.837901656 | 0.992628993 | 10.1016/j.ejpb.2023.08.006
11 | dexamethasone | O=C1C=CC2(C(=C1)CCC3C4CC(C)C(O)(C(=O)CO)C4(C)CC(O)C32F)C | 12 |  |  |  | 1 | S/O/W | 0.176470588 | 35 | 12.6 | 84 | 0 | 12.98717253 | 0.995085995 | 10.1016/j.ejpb.2023.08.006
11 | dexamethasone | O=C1C=CC2(C(=C1)CCC3C4CC(C)C(O)(C(=O)CO)C4(C)CC(O)C32F)C | 12 |  |  |  | 1 | S/O/W | 0.176470588 | 35 | 12.6 | 84 | 0 | 14.96769201 | 0.995085995 | 10.1016/j.ejpb.2023.08.006
11 | dexamethasone | O=C1C=CC2(C(=C1)CCC3C4CC(C)C(O)(C(=O)CO)C4(C)CC(O)C32F)C | 12 |  |  |  | 1 | S/O/W | 0.176470588 | 35 | 12.6 | 84 | 0 | 17.95446568 | 1.002457002 | 10.1016/j.ejpb.2023.08.006
11 | dexamethasone | O=C1C=CC2(C(=C1)CCC3C4CC(C)C(O)(C(=O)CO)C4(C)CC(O)C32F)C | 12 |  |  |  | 1 | S/O/W | 0.176470588 | 35 | 12.6 | 84 | 0 | 19.96737292 | 1.004914005 | 10.1016/j.ejpb.2023.08.006
12 | dexamethasone | O=C1C=CC2(C(=C1)CCC3C4CC(C)C(O)(C(=O)CO)C4(C)CC(O)C32F)C | 12 |  |  |  | 1 | S/O/W | 0.25 | 35 | 16.9 | 84.5 | 0 | 0 | 0 | 10.1016/j.ejpb.2023.08.006
12 | dexamethasone | O=C1C=CC2(C(=C1)CCC3C4CC(C)C(O)(C(=O)CO)C4(C)CC(O)C32F)C | 12 |  |  |  | 1 | S/O/W | 0.25 | 35 | 16.9 | 84.5 | 0 | 1.001627365 | 0.14987715 | 10.1016/j.ejpb.2023.08.006
12 | dexamethasone | O=C1C=CC2(C(=C1)CCC3C4CC(C)C(O)(C(=O)CO)C4(C)CC(O)C32F)C | 12 |  |  |  | 1 | S/O/W | 0.25 | 35 | 16.9 | 84.5 | 0 | 2.037397492 | 0.248157248 | 10.1016/j.ejpb.2023.08.006
12 | dexamethasone | O=C1C=CC2(C(=C1)CCC3C4CC(C)C(O)(C(=O)CO)C4(C)CC(O)C32F)C | 12 |  |  |  | 1 | S/O/W | 0.25 | 35 | 16.9 | 84.5 | 0 | 3.006397779 | 0.402948403 | 10.1016/j.ejpb.2023.08.006
12 | dexamethasone | O=C1C=CC2(C(=C1)CCC3C4CC(C)C(O)(C(=O)CO)C4(C)CC(O)C32F)C | 12 |  |  |  | 1 | S/O/W | 0.25 | 35 | 16.9 | 84.5 | 0 | 4.982689301 | 0.533169533 | 10.1016/j.ejpb.2023.08.006
12 | dexamethasone | O=C1C=CC2(C(=C1)CCC3C4CC(C)C(O)(C(=O)CO)C4(C)CC(O)C32F)C | 12 |  |  |  | 1 | S/O/W | 0.25 | 35 | 16.9 | 84.5 | 0 | 6.985704713 | 0.84029484 | 10.1016/j.ejpb.2023.08.006
12 | dexamethasone | O=C1C=CC2(C(=C1)CCC3C4CC(C)C(O)(C(=O)CO)C4(C)CC(O)C32F)C | 12 |  |  |  | 1 | S/O/W | 0.25 | 35 | 16.9 | 84.5 | 0 | 10.00023932 | 0.992628993 | 10.1016/j.ejpb.2023.08.006
12 | dexamethasone | O=C1C=CC2(C(=C1)CCC3C4CC(C)C(O)(C(=O)CO)C4(C)CC(O)C32F)C | 12 |  |  |  | 1 | S/O/W | 0.25 | 35 | 16.9 | 84.5 | 0 | 12.92223747 | 0.995085995 | 10.1016/j.ejpb.2023.08.006
12 | dexamethasone | O=C1C=CC2(C(=C1)CCC3C4CC(C)C(O)(C(=O)CO)C4(C)CC(O)C32F)C | 12 |  |  |  | 1 | S/O/W | 0.25 | 35 | 16.9 | 84.5 | 0 | 14.96761224 | 0.997542998 | 10.1016/j.ejpb.2023.08.006
12 | dexamethasone | O=C1C=CC2(C(=C1)CCC3C4CC(C)C(O)(C(=O)CO)C4(C)CC(O)C32F)C | 12 |  |  |  | 1 | S/O/W | 0.25 | 35 | 16.9 | 84.5 | 0 | 17.95430614 | 1.007371007 | 10.1016/j.ejpb.2023.08.006
12 | dexamethasone | O=C1C=CC2(C(=C1)CCC3C4CC(C)C(O)(C(=O)CO)C4(C)CC(O)C32F)C | 12 |  |  |  | 1 | S/O/W | 0.25 | 35 | 16.9 | 84.5 | 0 | 19.96721338 | 1.00982801 | 10.1016/j.ejpb.2023.08.006
13 | dexamethasone | O=C1C=CC2(C(=C1)CCC3C4CC(C)C(O)(C(=O)CO)C4(C)CC(O)C32F)C | 12 |  |  |  | 1 | S/O/W | 0.427350427 | 35 | 23.3 | 77.6 | 0 | 0 | 0 | 10.1016/j.ejpb.2023.08.006
13 | dexamethasone | O=C1C=CC2(C(=C1)CCC3C4CC(C)C(O)(C(=O)CO)C4(C)CC(O)C32F)C | 12 |  |  |  | 1 | S/O/W | 0.427350427 | 35 | 23.3 | 77.6 | 0 | 1.018220109 | 0.638820639 | 10.1016/j.ejpb.2023.08.006
13 | dexamethasone | O=C1C=CC2(C(=C1)CCC3C4CC(C)C(O)(C(=O)CO)C4(C)CC(O)C32F)C | 12 |  |  |  | 1 | S/O/W | 0.427350427 | 35 | 23.3 | 77.6 | 0 | 2.023915888 | 0.663390663 | 10.1016/j.ejpb.2023.08.006
13 | dexamethasone | O=C1C=CC2(C(=C1)CCC3C4CC(C)C(O)(C(=O)CO)C4(C)CC(O)C32F)C | 12 |  |  |  | 1 | S/O/W | 0.427350427 | 35 | 23.3 | 77.6 | 0 | 3.029133029 | 0.702702703 | 10.1016/j.ejpb.2023.08.006
13 | dexamethasone | O=C1C=CC2(C(=C1)CCC3C4CC(C)C(O)(C(=O)CO)C4(C)CC(O)C32F)C | 12 |  |  |  | 1 | S/O/W | 0.427350427 | 35 | 23.3 | 77.6 | 0 | 5.007339098 | 0.773955774 | 10.1016/j.ejpb.2023.08.006
13 | dexamethasone | O=C1C=CC2(C(=C1)CCC3C4CC(C)C(O)(C(=O)CO)C4(C)CC(O)C32F)C | 12 |  |  |  | 1 | S/O/W | 0.427350427 | 35 | 23.3 | 77.6 | 0 | 6.984667666 | 0.872235872 | 10.1016/j.ejpb.2023.08.006
13 | dexamethasone | O=C1C=CC2(C(=C1)CCC3C4CC(C)C(O)(C(=O)CO)C4(C)CC(O)C32F)C | 12 |  |  |  | 1 | S/O/W | 0.427350427 | 35 | 23.3 | 77.6 | 0 | 10.0026325 | 0.918918919 | 10.1016/j.ejpb.2023.08.006
13 | dexamethasone | O=C1C=CC2(C(=C1)CCC3C4CC(C)C(O)(C(=O)CO)C4(C)CC(O)C32F)C | 12 |  |  |  | 1 | S/O/W | 0.427350427 | 35 | 23.3 | 77.6 | 0 | 12.95606114 | 0.953316953 | 10.1016/j.ejpb.2023.08.006
13 | dexamethasone | O=C1C=CC2(C(=C1)CCC3C4CC(C)C(O)(C(=O)CO)C4(C)CC(O)C32F)C | 12 |  |  |  | 1 | S/O/W | 0.427350427 | 35 | 23.3 | 77.6 | 0 | 14.96848974 | 0.970515971 | 10.1016/j.ejpb.2023.08.006
13 | dexamethasone | O=C1C=CC2(C(=C1)CCC3C4CC(C)C(O)(C(=O)CO)C4(C)CC(O)C32F)C | 12 |  |  |  | 1 | S/O/W | 0.427350427 | 35 | 23.3 | 77.6 | 0 | 17.95478477 | 0.992628993 | 10.1016/j.ejpb.2023.08.006
13 | dexamethasone | O=C1C=CC2(C(=C1)CCC3C4CC(C)C(O)(C(=O)CO)C4(C)CC(O)C32F)C | 12 |  |  |  | 1 | S/O/W | 0.427350427 | 35 | 23.3 | 77.6 | 0 | 19.96753247 | 1 | 10.1016/j.ejpb.2023.08.006
14 | dexamethasone | O=C1C=CC2(C(=C1)CCC3C4CC(C)C(O)(C(=O)CO)C4(C)CC(O)C32F)C | 31 |  |  |  | 1 | S/O/W | 0.052631579 | 35 | 5 | 99.4 | 0 | 0 | 0 | 10.1016/j.ejpb.2023.08.006
14 | dexamethasone | O=C1C=CC2(C(=C1)CCC3C4CC(C)C(O)(C(=O)CO)C4(C)CC(O)C32F)C | 31 |  |  |  | 1 | S/O/W | 0.052631579 | 35 | 5 | 99.4 | 0 | 1.025641026 | 0.023195876 | 10.1016/j.ejpb.2023.08.006
14 | dexamethasone | O=C1C=CC2(C(=C1)CCC3C4CC(C)C(O)(C(=O)CO)C4(C)CC(O)C32F)C | 31 |  |  |  | 1 | S/O/W | 0.052631579 | 35 | 5 | 99.4 | 0 | 2.051282051 | 0.036082474 | 10.1016/j.ejpb.2023.08.006
14 | dexamethasone | O=C1C=CC2(C(=C1)CCC3C4CC(C)C(O)(C(=O)CO)C4(C)CC(O)C32F)C | 31 |  |  |  | 1 | S/O/W | 0.052631579 | 35 | 5 | 99.4 | 0 | 3.025641026 | 0.048969072 | 10.1016/j.ejpb.2023.08.006
14 | dexamethasone | O=C1C=CC2(C(=C1)CCC3C4CC(C)C(O)(C(=O)CO)C4(C)CC(O)C32F)C | 31 |  |  |  | 1 | S/O/W | 0.052631579 | 35 | 5 | 99.4 | 0 | 5.025641026 | 0.054123711 | 10.1016/j.ejpb.2023.08.006
14 | dexamethasone | O=C1C=CC2(C(=C1)CCC3C4CC(C)C(O)(C(=O)CO)C4(C)CC(O)C32F)C | 31 |  |  |  | 1 | S/O/W | 0.052631579 | 35 | 5 | 99.4 | 0 | 7.025641026 | 0.105670103 | 10.1016/j.ejpb.2023.08.006
14 | dexamethasone | O=C1C=CC2(C(=C1)CCC3C4CC(C)C(O)(C(=O)CO)C4(C)CC(O)C32F)C | 31 |  |  |  | 1 | S/O/W | 0.052631579 | 35 | 5 | 99.4 | 0 | 10 | 0.453608247 | 10.1016/j.ejpb.2023.08.006
14 | dexamethasone | O=C1C=CC2(C(=C1)CCC3C4CC(C)C(O)(C(=O)CO)C4(C)CC(O)C32F)C | 31 |  |  |  | 1 | S/O/W | 0.052631579 | 35 | 5 | 99.4 | 0 | 13.02564103 | 0.706185567 | 10.1016/j.ejpb.2023.08.006
14 | dexamethasone | O=C1C=CC2(C(=C1)CCC3C4CC(C)C(O)(C(=O)CO)C4(C)CC(O)C32F)C | 31 |  |  |  | 1 | S/O/W | 0.052631579 | 35 | 5 | 99.4 | 0 | 14.97435897 | 0.817010309 | 10.1016/j.ejpb.2023.08.006
14 | dexamethasone | O=C1C=CC2(C(=C1)CCC3C4CC(C)C(O)(C(=O)CO)C4(C)CC(O)C32F)C | 31 |  |  |  | 1 | S/O/W | 0.052631579 | 35 | 5 | 99.4 | 0 | 18 | 0.956185567 | 10.1016/j.ejpb.2023.08.006
14 | dexamethasone | O=C1C=CC2(C(=C1)CCC3C4CC(C)C(O)(C(=O)CO)C4(C)CC(O)C32F)C | 31 |  |  |  | 1 | S/O/W | 0.052631579 | 35 | 5 | 99.4 | 0 | 20.92307692 | 0.974226804 | 10.1016/j.ejpb.2023.08.006
14 | dexamethasone | O=C1C=CC2(C(=C1)CCC3C4CC(C)C(O)(C(=O)CO)C4(C)CC(O)C32F)C | 31 |  |  |  | 1 | S/O/W | 0.052631579 | 35 | 5 | 99.4 | 0 | 24.92307692 | 0.981958763 | 10.1016/j.ejpb.2023.08.006
14 | dexamethasone | O=C1C=CC2(C(=C1)CCC3C4CC(C)C(O)(C(=O)CO)C4(C)CC(O)C32F)C | 31 |  |  |  | 1 | S/O/W | 0.052631579 | 35 | 5 | 99.4 | 0 | 27.94871795 | 0.987113402 | 10.1016/j.ejpb.2023.08.006
14 | dexamethasone | O=C1C=CC2(C(=C1)CCC3C4CC(C)C(O)(C(=O)CO)C4(C)CC(O)C32F)C | 31 |  |  |  | 1 | S/O/W | 0.052631579 | 35 | 5 | 99.4 | 0 | 29.94871795 | 1.005154639 | 10.1016/j.ejpb.2023.08.006
15 | dexamethasone | O=C1C=CC2(C(=C1)CCC3C4CC(C)C(O)(C(=O)CO)C4(C)CC(O)C32F)C | 31 |  |  |  | 1 | S/O/W | 0.176470588 | 35 | 13.8 | 92 | 0 | 0 | 0 | 10.1016/j.ejpb.2023.08.006
15 | dexamethasone | O=C1C=CC2(C(=C1)CCC3C4CC(C)C(O)(C(=O)CO)C4(C)CC(O)C32F)C | 31 |  |  |  | 1 | S/O/W | 0.176470588 | 35 | 13.8 | 92 | 0 | 1.076923077 | 0.028350515 | 10.1016/j.ejpb.2023.08.006
15 | dexamethasone | O=C1C=CC2(C(=C1)CCC3C4CC(C)C(O)(C(=O)CO)C4(C)CC(O)C32F)C | 31 |  |  |  | 1 | S/O/W | 0.176470588 | 35 | 13.8 | 92 | 0 | 2 | 0.038659794 | 10.1016/j.ejpb.2023.08.006
15 | dexamethasone | O=C1C=CC2(C(=C1)CCC3C4CC(C)C(O)(C(=O)CO)C4(C)CC(O)C32F)C | 31 |  |  |  | 1 | S/O/W | 0.176470588 | 35 | 13.8 | 92 | 0 | 2.974358974 | 0.059278351 | 10.1016/j.ejpb.2023.08.006
15 | dexamethasone | O=C1C=CC2(C(=C1)CCC3C4CC(C)C(O)(C(=O)CO)C4(C)CC(O)C32F)C | 31 |  |  |  | 1 | S/O/W | 0.176470588 | 35 | 13.8 | 92 | 0 | 4.974358974 | 0.082474227 | 10.1016/j.ejpb.2023.08.006
15 | dexamethasone | O=C1C=CC2(C(=C1)CCC3C4CC(C)C(O)(C(=O)CO)C4(C)CC(O)C32F)C | 31 |  |  |  | 1 | S/O/W | 0.176470588 | 35 | 13.8 | 92 | 0 | 6.923076923 | 0.157216495 | 10.1016/j.ejpb.2023.08.006
15 | dexamethasone | O=C1C=CC2(C(=C1)CCC3C4CC(C)C(O)(C(=O)CO)C4(C)CC(O)C32F)C | 31 |  |  |  | 1 | S/O/W | 0.176470588 | 35 | 13.8 | 92 | 0 | 10 | 0.404639175 | 10.1016/j.ejpb.2023.08.006
15 | dexamethasone | O=C1C=CC2(C(=C1)CCC3C4CC(C)C(O)(C(=O)CO)C4(C)CC(O)C32F)C | 31 |  |  |  | 1 | S/O/W | 0.176470588 | 35 | 13.8 | 92 | 0 | 12.92307692 | 0.600515464 | 10.1016/j.ejpb.2023.08.006
15 | dexamethasone | O=C1C=CC2(C(=C1)CCC3C4CC(C)C(O)(C(=O)CO)C4(C)CC(O)C32F)C | 31 |  |  |  | 1 | S/O/W | 0.176470588 | 35 | 13.8 | 92 | 0 | 14.97435897 | 0.721649485 | 10.1016/j.ejpb.2023.08.006
15 | dexamethasone | O=C1C=CC2(C(=C1)CCC3C4CC(C)C(O)(C(=O)CO)C4(C)CC(O)C32F)C | 31 |  |  |  | 1 | S/O/W | 0.176470588 | 35 | 13.8 | 92 | 0 | 17.94871795 | 0.886597938 | 10.1016/j.ejpb.2023.08.006
15 | dexamethasone | O=C1C=CC2(C(=C1)CCC3C4CC(C)C(O)(C(=O)CO)C4(C)CC(O)C32F)C | 31 |  |  |  | 1 | S/O/W | 0.176470588 | 35 | 13.8 | 92 | 0 | 20.97435897 | 0.943298969 | 10.1016/j.ejpb.2023.08.006
15 | dexamethasone | O=C1C=CC2(C(=C1)CCC3C4CC(C)C(O)(C(=O)CO)C4(C)CC(O)C32F)C | 31 |  |  |  | 1 | S/O/W | 0.176470588 | 35 | 13.8 | 92 | 0 | 24.97435897 | 0.971649485 | 10.1016/j.ejpb.2023.08.006
15 | dexamethasone | O=C1C=CC2(C(=C1)CCC3C4CC(C)C(O)(C(=O)CO)C4(C)CC(O)C32F)C | 31 |  |  |  | 1 | S/O/W | 0.176470588 | 35 | 13.8 | 92 | 0 | 27.94871795 | 0.989690722 | 10.1016/j.ejpb.2023.08.006
15 | dexamethasone | O=C1C=CC2(C(=C1)CCC3C4CC(C)C(O)(C(=O)CO)C4(C)CC(O)C32F)C | 31 |  |  |  | 1 | S/O/W | 0.176470588 | 35 | 13.8 | 92 | 0 | 29.8974359 | 1.00257732 | 10.1016/j.ejpb.2023.08.006
16 | dexamethasone | O=C1C=CC2(C(=C1)CCC3C4CC(C)C(O)(C(=O)CO)C4(C)CC(O)C32F)C | 31 |  |  |  | 1 | S/O/W | 0.25 | 35 | 16.5 | 82.5 | 0 | 0 | 0 | 10.1016/j.ejpb.2023.08.006
16 | dexamethasone | O=C1C=CC2(C(=C1)CCC3C4CC(C)C(O)(C(=O)CO)C4(C)CC(O)C32F)C | 31 |  |  |  | 1 | S/O/W | 0.25 | 35 | 16.5 | 82.5 | 0 | 0.974358974 | 0.069587629 | 10.1016/j.ejpb.2023.08.006
16 | dexamethasone | O=C1C=CC2(C(=C1)CCC3C4CC(C)C(O)(C(=O)CO)C4(C)CC(O)C32F)C | 31 |  |  |  | 1 | S/O/W | 0.25 | 35 | 16.5 | 82.5 | 0 | 2 | 0.085051546 | 10.1016/j.ejpb.2023.08.006
16 | dexamethasone | O=C1C=CC2(C(=C1)CCC3C4CC(C)C(O)(C(=O)CO)C4(C)CC(O)C32F)C | 31 |  |  |  | 1 | S/O/W | 0.25 | 35 | 16.5 | 82.5 | 0 | 3.076923077 | 0.136597938 | 10.1016/j.ejpb.2023.08.006
16 | dexamethasone | O=C1C=CC2(C(=C1)CCC3C4CC(C)C(O)(C(=O)CO)C4(C)CC(O)C32F)C | 31 |  |  |  | 1 | S/O/W | 0.25 | 35 | 16.5 | 82.5 | 0 | 5.025641026 | 0.224226804 | 10.1016/j.ejpb.2023.08.006
16 | dexamethasone | O=C1C=CC2(C(=C1)CCC3C4CC(C)C(O)(C(=O)CO)C4(C)CC(O)C32F)C | 31 |  |  |  | 1 | S/O/W | 0.25 | 35 | 16.5 | 82.5 | 0 | 7.025641026 | 0.350515464 | 10.1016/j.ejpb.2023.08.006
16 | dexamethasone | O=C1C=CC2(C(=C1)CCC3C4CC(C)C(O)(C(=O)CO)C4(C)CC(O)C32F)C | 31 |  |  |  | 1 | S/O/W | 0.25 | 35 | 16.5 | 82.5 | 0 | 10 | 0.541237113 | 10.1016/j.ejpb.2023.08.006
16 | dexamethasone | O=C1C=CC2(C(=C1)CCC3C4CC(C)C(O)(C(=O)CO)C4(C)CC(O)C32F)C | 31 |  |  |  | 1 | S/O/W | 0.25 | 35 | 16.5 | 82.5 | 0 | 12.92307692 | 0.711340206 | 10.1016/j.ejpb.2023.08.006
16 | dexamethasone | O=C1C=CC2(C(=C1)CCC3C4CC(C)C(O)(C(=O)CO)C4(C)CC(O)C32F)C | 31 |  |  |  | 1 | S/O/W | 0.25 | 35 | 16.5 | 82.5 | 0 | 14.97435897 | 0.796391753 | 10.1016/j.ejpb.2023.08.006
16 | dexamethasone | O=C1C=CC2(C(=C1)CCC3C4CC(C)C(O)(C(=O)CO)C4(C)CC(O)C32F)C | 31 |  |  |  | 1 | S/O/W | 0.25 | 35 | 16.5 | 82.5 | 0 | 18 | 0.922680412 | 10.1016/j.ejpb.2023.08.006
16 | dexamethasone | O=C1C=CC2(C(=C1)CCC3C4CC(C)C(O)(C(=O)CO)C4(C)CC(O)C32F)C | 31 |  |  |  | 1 | S/O/W | 0.25 | 35 | 16.5 | 82.5 | 0 | 20.92307692 | 0.953608247 | 10.1016/j.ejpb.2023.08.006
16 | dexamethasone | O=C1C=CC2(C(=C1)CCC3C4CC(C)C(O)(C(=O)CO)C4(C)CC(O)C32F)C | 31 |  |  |  | 1 | S/O/W | 0.25 | 35 | 16.5 | 82.5 | 0 | 24.92307692 | 0.981958763 | 10.1016/j.ejpb.2023.08.006
16 | dexamethasone | O=C1C=CC2(C(=C1)CCC3C4CC(C)C(O)(C(=O)CO)C4(C)CC(O)C32F)C | 31 |  |  |  | 1 | S/O/W | 0.25 | 35 | 16.5 | 82.5 | 0 | 27.94871795 | 0.992268041 | 10.1016/j.ejpb.2023.08.006
16 | dexamethasone | O=C1C=CC2(C(=C1)CCC3C4CC(C)C(O)(C(=O)CO)C4(C)CC(O)C32F)C | 31 |  |  |  | 1 | S/O/W | 0.25 | 35 | 16.5 | 82.5 | 0 | 29.94871795 | 1.005154639 | 10.1016/j.ejpb.2023.08.006
17 | dexamethasone | O=C1C=CC2(C(=C1)CCC3C4CC(C)C(O)(C(=O)CO)C4(C)CC(O)C32F)C | 31 |  |  |  | 1 | S/O/W | 0.427350427 | 35 | 23.7 | 79 | 0 | 0 | 0 | 10.1016/j.ejpb.2023.08.006
17 | dexamethasone | O=C1C=CC2(C(=C1)CCC3C4CC(C)C(O)(C(=O)CO)C4(C)CC(O)C32F)C | 31 |  |  |  | 1 | S/O/W | 0.427350427 | 35 | 23.7 | 79 | 0 | 1.076923077 | 0.404639175 | 10.1016/j.ejpb.2023.08.006
17 | dexamethasone | O=C1C=CC2(C(=C1)CCC3C4CC(C)C(O)(C(=O)CO)C4(C)CC(O)C32F)C | 31 |  |  |  | 1 | S/O/W | 0.427350427 | 35 | 23.7 | 79 | 0 | 2.051282051 | 0.432989691 | 10.1016/j.ejpb.2023.08.006
17 | dexamethasone | O=C1C=CC2(C(=C1)CCC3C4CC(C)C(O)(C(=O)CO)C4(C)CC(O)C32F)C | 31 |  |  |  | 1 | S/O/W | 0.427350427 | 35 | 23.7 | 79 | 0 | 3.025641026 | 0.471649485 | 10.1016/j.ejpb.2023.08.006
17 | dexamethasone | O=C1C=CC2(C(=C1)CCC3C4CC(C)C(O)(C(=O)CO)C4(C)CC(O)C32F)C | 31 |  |  |  | 1 | S/O/W | 0.427350427 | 35 | 23.7 | 79 | 0 | 5.025641026 | 0.505154639 | 10.1016/j.ejpb.2023.08.006
17 | dexamethasone | O=C1C=CC2(C(=C1)CCC3C4CC(C)C(O)(C(=O)CO)C4(C)CC(O)C32F)C | 31 |  |  |  | 1 | S/O/W | 0.427350427 | 35 | 23.7 | 79 | 0 | 6.974358974 | 0.600515464 | 10.1016/j.ejpb.2023.08.006
17 | dexamethasone | O=C1C=CC2(C(=C1)CCC3C4CC(C)C(O)(C(=O)CO)C4(C)CC(O)C32F)C | 31 |  |  |  | 1 | S/O/W | 0.427350427 | 35 | 23.7 | 79 | 0 | 10 | 0.713917526 | 10.1016/j.ejpb.2023.08.006
17 | dexamethasone | O=C1C=CC2(C(=C1)CCC3C4CC(C)C(O)(C(=O)CO)C4(C)CC(O)C32F)C | 31 |  |  |  | 1 | S/O/W | 0.427350427 | 35 | 23.7 | 79 | 0 | 13.02564103 | 0.780927835 | 10.1016/j.ejpb.2023.08.006
17 | dexamethasone | O=C1C=CC2(C(=C1)CCC3C4CC(C)C(O)(C(=O)CO)C4(C)CC(O)C32F)C | 31 |  |  |  | 1 | S/O/W | 0.427350427 | 35 | 23.7 | 79 | 0 | 14.97435897 | 0.829896907 | 10.1016/j.ejpb.2023.08.006
17 | dexamethasone | O=C1C=CC2(C(=C1)CCC3C4CC(C)C(O)(C(=O)CO)C4(C)CC(O)C32F)C | 31 |  |  |  | 1 | S/O/W | 0.427350427 | 35 | 23.7 | 79 | 0 | 17.94871795 | 0.889175258 | 10.1016/j.ejpb.2023.08.006
17 | dexamethasone | O=C1C=CC2(C(=C1)CCC3C4CC(C)C(O)(C(=O)CO)C4(C)CC(O)C32F)C | 31 |  |  |  | 1 | S/O/W | 0.427350427 | 35 | 23.7 | 79 | 0 | 20.97435897 | 0.922680412 | 10.1016/j.ejpb.2023.08.006
17 | dexamethasone | O=C1C=CC2(C(=C1)CCC3C4CC(C)C(O)(C(=O)CO)C4(C)CC(O)C32F)C | 31 |  |  |  | 1 | S/O/W | 0.427350427 | 35 | 23.7 | 79 | 0 | 24.97435897 | 0.974226804 | 10.1016/j.ejpb.2023.08.006
17 | dexamethasone | O=C1C=CC2(C(=C1)CCC3C4CC(C)C(O)(C(=O)CO)C4(C)CC(O)C32F)C | 31 |  |  |  | 1 | S/O/W | 0.427350427 | 35 | 23.7 | 79 | 0 | 27.94871795 | 0.987113402 | 10.1016/j.ejpb.2023.08.006
17 | dexamethasone | O=C1C=CC2(C(=C1)CCC3C4CC(C)C(O)(C(=O)CO)C4(C)CC(O)C32F)C | 31 |  |  |  | 1 | S/O/W | 0.427350427 | 35 | 23.7 | 79 | 0 | 29.94871795 | 1 | 10.1016/j.ejpb.2023.08.006
18 | dexamethasone | O=C1C=CC2(C(=C1)CCC3C4CC(C)C(O)(C(=O)CO)C4(C)CC(O)C32F)C | 12 |  |  |  | 1 | S/O/W | 0.111111111 | 35 | 7.9 | 79.1 | 0 | 0 | 0 | 10.1016/j.ejpb.2023.08.006
18 | dexamethasone | O=C1C=CC2(C(=C1)CCC3C4CC(C)C(O)(C(=O)CO)C4(C)CC(O)C32F)C | 12 |  |  |  | 1 | S/O/W | 0.111111111 | 35 | 7.9 | 79.1 | 0 | 2.02166065 | 0.023801751 | 10.1016/j.ejpb.2023.08.006
18 | dexamethasone | O=C1C=CC2(C(=C1)CCC3C4CC(C)C(O)(C(=O)CO)C4(C)CC(O)C32F)C | 12 |  |  |  | 1 | S/O/W | 0.111111111 | 35 | 7.9 | 79.1 | 0 | 3.104693141 | 0.034368039 | 10.1016/j.ejpb.2023.08.006
18 | dexamethasone | O=C1C=CC2(C(=C1)CCC3C4CC(C)C(O)(C(=O)CO)C4(C)CC(O)C32F)C | 12 |  |  |  | 1 | S/O/W | 0.111111111 | 35 | 7.9 | 79.1 | 0 | 4.981949458 | 0.03956237 | 10.1016/j.ejpb.2023.08.006
18 | dexamethasone | O=C1C=CC2(C(=C1)CCC3C4CC(C)C(O)(C(=O)CO)C4(C)CC(O)C32F)C | 12 |  |  |  | 1 | S/O/W | 0.111111111 | 35 | 7.9 | 79.1 | 0 | 7.003610108 | 0.050066249 | 10.1016/j.ejpb.2023.08.006
18 | dexamethasone | O=C1C=CC2(C(=C1)CCC3C4CC(C)C(O)(C(=O)CO)C4(C)CC(O)C32F)C | 12 |  |  |  | 1 | S/O/W | 0.111111111 | 35 | 7.9 | 79.1 | 0 | 10.03610108 | 0.063162493 | 10.1016/j.ejpb.2023.08.006
18 | dexamethasone | O=C1C=CC2(C(=C1)CCC3C4CC(C)C(O)(C(=O)CO)C4(C)CC(O)C32F)C | 12 |  |  |  | 1 | S/O/W | 0.111111111 | 35 | 7.9 | 79.1 | 0 | 12.99638989 | 0.081582687 | 10.1016/j.ejpb.2023.08.006
18 | dexamethasone | O=C1C=CC2(C(=C1)CCC3C4CC(C)C(O)(C(=O)CO)C4(C)CC(O)C32F)C | 12 |  |  |  | 1 | S/O/W | 0.111111111 | 35 | 7.9 | 79.1 | 0 | 14.94584838 | 0.089431792 | 10.1016/j.ejpb.2023.08.006
18 | dexamethasone | O=C1C=CC2(C(=C1)CCC3C4CC(C)C(O)(C(=O)CO)C4(C)CC(O)C32F)C | 12 |  |  |  | 1 | S/O/W | 0.111111111 | 35 | 7.9 | 79.1 | 0 | 18.05054152 | 0.107842384 | 10.1016/j.ejpb.2023.08.006
18 | dexamethasone | O=C1C=CC2(C(=C1)CCC3C4CC(C)C(O)(C(=O)CO)C4(C)CC(O)C32F)C | 12 |  |  |  | 1 | S/O/W | 0.111111111 | 35 | 7.9 | 79.1 | 0 | 21.01083032 | 0.104985982 | 10.1016/j.ejpb.2023.08.006
18 | dexamethasone | O=C1C=CC2(C(=C1)CCC3C4CC(C)C(O)(C(=O)CO)C4(C)CC(O)C32F)C | 12 |  |  |  | 1 | S/O/W | 0.111111111 | 35 | 7.9 | 79.1 | 0 | 24.98194946 | 0.139296413 | 10.1016/j.ejpb.2023.08.006
18 | dexamethasone | O=C1C=CC2(C(=C1)CCC3C4CC(C)C(O)(C(=O)CO)C4(C)CC(O)C32F)C | 12 |  |  |  | 1 | S/O/W | 0.111111111 | 35 | 7.9 | 79.1 | 0 | 28.01444043 | 0.256116061 | 10.1016/j.ejpb.2023.08.006
18 | dexamethasone | O=C1C=CC2(C(=C1)CCC3C4CC(C)C(O)(C(=O)CO)C4(C)CC(O)C32F)C | 12 |  |  |  | 1 | S/O/W | 0.111111111 | 35 | 7.9 | 79.1 | 0 | 31.98555957 | 0.468617981 | 10.1016/j.ejpb.2023.08.006
18 | dexamethasone | O=C1C=CC2(C(=C1)CCC3C4CC(C)C(O)(C(=O)CO)C4(C)CC(O)C32F)C | 12 |  |  |  | 1 | S/O/W | 0.111111111 | 35 | 7.9 | 79.1 | 0 | 35.9566787 | 0.790162455 | 10.1016/j.ejpb.2023.08.006
18 | dexamethasone | O=C1C=CC2(C(=C1)CCC3C4CC(C)C(O)(C(=O)CO)C4(C)CC(O)C32F)C | 12 |  |  |  | 1 | S/O/W | 0.111111111 | 35 | 7.9 | 79.1 | 0 | 40 | 0.949468085 | 10.1016/j.ejpb.2023.08.006
19 | dexamethasone | O=C1C=CC2(C(=C1)CCC3C4CC(C)C(O)(C(=O)CO)C4(C)CC(O)C32F)C | 12 |  |  |  | 1 | S/O/W | 0.428571429 | 35 | 22.2 | 74 | 0 | 0 | 0 | 10.1016/j.ejpb.2023.08.006
19 | dexamethasone | O=C1C=CC2(C(=C1)CCC3C4CC(C)C(O)(C(=O)CO)C4(C)CC(O)C32F)C | 12 |  |  |  | 1 | S/O/W | 0.428571429 | 35 | 22.2 | 74 | 0 | 1.058862185 | 0.096514745 | 10.1016/j.ejpb.2023.08.006
19 | dexamethasone | O=C1C=CC2(C(=C1)CCC3C4CC(C)C(O)(C(=O)CO)C4(C)CC(O)C32F)C | 12 |  |  |  | 1 | S/O/W | 0.428571429 | 35 | 22.2 | 74 | 0 | 2.052390726 | 0.112600536 | 10.1016/j.ejpb.2023.08.006
19 | dexamethasone | O=C1C=CC2(C(=C1)CCC3C4CC(C)C(O)(C(=O)CO)C4(C)CC(O)C32F)C | 12 |  |  |  | 1 | S/O/W | 0.428571429 | 35 | 22.2 | 74 | 0 | 3.114871976 | 0.158176944 | 10.1016/j.ejpb.2023.08.006
19 | dexamethasone | O=C1C=CC2(C(=C1)CCC3C4CC(C)C(O)(C(=O)CO)C4(C)CC(O)C32F)C | 12 |  |  |  | 1 | S/O/W | 0.428571429 | 35 | 22.2 | 74 | 0 | 5.031643008 | 0.179624665 | 10.1016/j.ejpb.2023.08.006
19 | dexamethasone | O=C1C=CC2(C(=C1)CCC3C4CC(C)C(O)(C(=O)CO)C4(C)CC(O)C32F)C | 12 |  |  |  | 1 | S/O/W | 0.428571429 | 35 | 22.2 | 74 | 0 | 7.019461997 | 0.201072386 | 10.1016/j.ejpb.2023.08.006
19 | dexamethasone | O=C1C=CC2(C(=C1)CCC3C4CC(C)C(O)(C(=O)CO)C4(C)CC(O)C32F)C | 12 |  |  |  | 1 | S/O/W | 0.428571429 | 35 | 22.2 | 74 | 0 | 10.00233334 | 0.217158177 | 10.1016/j.ejpb.2023.08.006
19 | dexamethasone | O=C1C=CC2(C(=C1)CCC3C4CC(C)C(O)(C(=O)CO)C4(C)CC(O)C32F)C | 12 |  |  |  | 1 | S/O/W | 0.428571429 | 35 | 22.2 | 74 | 0 | 13.05606217 | 0.235924933 | 10.1016/j.ejpb.2023.08.006
19 | dexamethasone | O=C1C=CC2(C(=C1)CCC3C4CC(C)C(O)(C(=O)CO)C4(C)CC(O)C32F)C | 12 |  |  |  | 1 | S/O/W | 0.428571429 | 35 | 22.2 | 74 | 0 | 14.97130939 | 0.278820375 | 10.1016/j.ejpb.2023.08.006
19 | dexamethasone | O=C1C=CC2(C(=C1)CCC3C4CC(C)C(O)(C(=O)CO)C4(C)CC(O)C32F)C | 12 |  |  |  | 1 | S/O/W | 0.428571429 | 35 | 22.2 | 74 | 0 | 18.09570522 | 0.302949062 | 10.1016/j.ejpb.2023.08.006
19 | dexamethasone | O=C1C=CC2(C(=C1)CCC3C4CC(C)C(O)(C(=O)CO)C4(C)CC(O)C32F)C | 12 |  |  |  | 1 | S/O/W | 0.428571429 | 35 | 22.2 | 74 | 0 | 20.93533779 | 0.335120643 | 10.1016/j.ejpb.2023.08.006
19 | dexamethasone | O=C1C=CC2(C(=C1)CCC3C4CC(C)C(O)(C(=O)CO)C4(C)CC(O)C32F)C | 12 |  |  |  | 1 | S/O/W | 0.428571429 | 35 | 22.2 | 74 | 0 | 24.90678527 | 0.436997319 | 10.1016/j.ejpb.2023.08.006
19 | dexamethasone | O=C1C=CC2(C(=C1)CCC3C4CC(C)C(O)(C(=O)CO)C4(C)CC(O)C32F)C | 12 |  |  |  | 1 | S/O/W | 0.428571429 | 35 | 22.2 | 74 | 0 | 27.88432326 | 0.528150134 | 10.1016/j.ejpb.2023.08.006
19 | dexamethasone | O=C1C=CC2(C(=C1)CCC3C4CC(C)C(O)(C(=O)CO)C4(C)CC(O)C32F)C | 12 |  |  |  | 1 | S/O/W | 0.428571429 | 35 | 22.2 | 74 | 0 | 31.92358059 | 0.675603217 | 10.1016/j.ejpb.2023.08.006
19 | dexamethasone | O=C1C=CC2(C(=C1)CCC3C4CC(C)C(O)(C(=O)CO)C4(C)CC(O)C32F)C | 12 |  |  |  | 1 | S/O/W | 0.428571429 | 35 | 22.2 | 74 | 0 | 35.89274235 | 0.809651475 | 10.1016/j.ejpb.2023.08.006
19 | dexamethasone | O=C1C=CC2(C(=C1)CCC3C4CC(C)C(O)(C(=O)CO)C4(C)CC(O)C32F)C | 12 |  |  |  | 1 | S/O/W | 0.428571429 | 35 | 22.2 | 74 | 0 | 39.9359997 | 0.90080429 | 10.1016/j.ejpb.2023.08.006
20 | hydrocortisone | O=C1C=C2CCC3C4CCC(O)(C(=O)CO)C4(C)CC(O)C3C2(C)CC1 | 31 |  |  |  | 1 | S/O/W | 0.111111111 | 35 | 7.8 | 78.2 | 0 | 0 | 0 | 10.1016/j.ejpb.2023.08.006
20 | hydrocortisone | O=C1C=C2CCC3C4CCC(O)(C(=O)CO)C4(C)CC(O)C3C2(C)CC1 | 31 |  |  |  | 1 | S/O/W | 0.111111111 | 35 | 7.8 | 78.2 | 0 | 0.981370445 | 0.043138925 | 10.1016/j.ejpb.2023.08.006
20 | hydrocortisone | O=C1C=C2CCC3C4CCC(O)(C(=O)CO)C4(C)CC(O)C3C2(C)CC1 | 31 |  |  |  | 1 | S/O/W | 0.111111111 | 35 | 7.8 | 78.2 | 0 | 1.961081488 | 0.057454035 | 10.1016/j.ejpb.2023.08.006
20 | hydrocortisone | O=C1C=C2CCC3C4CCC(O)(C(=O)CO)C4(C)CC(O)C3C2(C)CC1 | 31 |  |  |  | 1 | S/O/W | 0.111111111 | 35 | 7.8 | 78.2 | 0 | 3.057116623 | 0.09193088 | 10.1016/j.ejpb.2023.08.006
20 | hydrocortisone | O=C1C=C2CCC3C4CCC(O)(C(=O)CO)C4(C)CC(O)C3C2(C)CC1 | 31 |  |  |  | 1 | S/O/W | 0.111111111 | 35 | 7.8 | 78.2 | 0 | 4.900214616 | 0.100399363 | 10.1016/j.ejpb.2023.08.006
20 | hydrocortisone | O=C1C=C2CCC3C4CCC(O)(C(=O)CO)C4(C)CC(O)C3C2(C)CC1 | 31 |  |  |  | 1 | S/O/W | 0.111111111 | 35 | 7.8 | 78.2 | 0 | 6.976956435 | 0.166482289 | 10.1016/j.ejpb.2023.08.006
20 | hydrocortisone | O=C1C=C2CCC3C4CCC(O)(C(=O)CO)C4(C)CC(O)C3C2(C)CC1 | 31 |  |  |  | 1 | S/O/W | 0.111111111 | 35 | 7.8 | 78.2 | 0 | 10.03888532 | 0.341980662 | 10.1016/j.ejpb.2023.08.006
20 | hydrocortisone | O=C1C=C2CCC3C4CCC(O)(C(=O)CO)C4(C)CC(O)C3C2(C)CC1 | 31 |  |  |  | 1 | S/O/W | 0.111111111 | 35 | 7.8 | 78.2 | 0 | 12.01141669 | 0.598275328 | 10.1016/j.ejpb.2023.08.006
20 | hydrocortisone | O=C1C=C2CCC3C4CCC(O)(C(=O)CO)C4(C)CC(O)C3C2(C)CC1 | 31 |  |  |  | 1 | S/O/W | 0.111111111 | 35 | 7.8 | 78.2 | 0 | 15.01709184 | 0.796833861 | 10.1016/j.ejpb.2023.08.006
20 | hydrocortisone | O=C1C=C2CCC3C4CCC(O)(C(=O)CO)C4(C)CC(O)C3C2(C)CC1 | 31 |  |  |  | 1 | S/O/W | 0.111111111 | 35 | 7.8 | 78.2 | 0 | 18.07636569 | 0.926222979 | 10.1016/j.ejpb.2023.08.006
20 | hydrocortisone | O=C1C=C2CCC3C4CCC(O)(C(=O)CO)C4(C)CC(O)C3C2(C)CC1 | 31 |  |  |  | 1 | S/O/W | 0.111111111 | 35 | 7.8 | 78.2 | 0 | 21.01400535 | 0.943231852 | 10.1016/j.ejpb.2023.08.006
20 | hydrocortisone | O=C1C=C2CCC3C4CCC(O)(C(=O)CO)C4(C)CC(O)C3C2(C)CC1 | 31 |  |  |  | 1 | S/O/W | 0.111111111 | 35 | 7.8 | 78.2 | 0 | 26.08215147 | 0.960036064 | 10.1016/j.ejpb.2023.08.006
20 | hydrocortisone | O=C1C=C2CCC3C4CCC(O)(C(=O)CO)C4(C)CC(O)C3C2(C)CC1 | 31 |  |  |  | 1 | S/O/W | 0.111111111 | 35 | 7.8 | 78.2 | 0 | 30.05625373 | 0.976945372 | 10.1016/j.ejpb.2023.08.006
21 | tenofovir alafenamide fumarate | O=C(O)C=CC(=O)O.O=C(OC(C)C)C(NP(=O)(OC=1C=CC=CC1)COC(C)CN2C=NC=3C(=NC=NC32)N)C | 9.5 |  |  |  | 3 | S/O/W | 0.049979 | 24.4 | 2.3 | 48.36 | 0 | 0 | 0 | 10.1016/j.jddst.2023.104762
21 | tenofovir alafenamide fumarate | O=C(O)C=CC(=O)O.O=C(OC(C)C)C(NP(=O)(OC=1C=CC=CC1)COC(C)CN2C=NC=3C(=NC=NC32)N)C | 9.5 |  |  |  | 3 | S/O/W | 0.049979 | 24.4 | 2.3 | 48.36 | 0 | 0.481283422 | 0.122908862 | 10.1016/j.jddst.2023.104762
21 | tenofovir alafenamide fumarate | O=C(O)C=CC(=O)O.O=C(OC(C)C)C(NP(=O)(OC=1C=CC=CC1)COC(C)CN2C=NC=3C(=NC=NC32)N)C | 9.5 |  |  |  | 3 | S/O/W | 0.049979 | 24.4 | 2.3 | 48.36 | 0 | 0.989304813 | 0.197684616 | 10.1016/j.jddst.2023.104762
21 | tenofovir alafenamide fumarate | O=C(O)C=CC(=O)O.O=C(OC(C)C)C(NP(=O)(OC=1C=CC=CC1)COC(C)CN2C=NC=3C(=NC=NC32)N)C | 9.5 |  |  |  | 3 | S/O/W | 0.049979 | 24.4 | 2.3 | 48.36 | 0 | 1.978609626 | 0.344567093 | 10.1016/j.jddst.2023.104762
21 | tenofovir alafenamide fumarate | O=C(O)C=CC(=O)O.O=C(OC(C)C)C(NP(=O)(OC=1C=CC=CC1)COC(C)CN2C=NC=3C(=NC=NC32)N)C | 9.5 |  |  |  | 3 | S/O/W | 0.049979 | 24.4 | 2.3 | 48.36 | 0 | 2.994652406 | 0.502139991 | 10.1016/j.jddst.2023.104762
21 | tenofovir alafenamide fumarate | O=C(O)C=CC(=O)O.O=C(OC(C)C)C(NP(=O)(OC=1C=CC=CC1)COC(C)CN2C=NC=3C(=NC=NC32)N)C | 9.5 |  |  |  | 3 | S/O/W | 0.049979 | 24.4 | 2.3 | 48.36 | 0 | 3.983957219 | 0.619610703 | 10.1016/j.jddst.2023.104762
21 | tenofovir alafenamide fumarate | O=C(O)C=CC(=O)O.O=C(OC(C)C)C(NP(=O)(OC=1C=CC=CC1)COC(C)CN2C=NC=3C(=NC=NC32)N)C | 9.5 |  |  |  | 3 | S/O/W | 0.049979 | 24.4 | 2.3 | 48.36 | 0 | 5 | 0.688948307 | 10.1016/j.jddst.2023.104762
21 | tenofovir alafenamide fumarate | O=C(O)C=CC(=O)O.O=C(OC(C)C)C(NP(=O)(OC=1C=CC=CC1)COC(C)CN2C=NC=3C(=NC=NC32)N)C | 9.5 |  |  |  | 3 | S/O/W | 0.049979 | 24.4 | 2.3 | 48.36 | 0 | 5.989304813 | 0.734226505 | 10.1016/j.jddst.2023.104762
21 | tenofovir alafenamide fumarate | O=C(O)C=CC(=O)O.O=C(OC(C)C)C(NP(=O)(OC=1C=CC=CC1)COC(C)CN2C=NC=3C(=NC=NC32)N)C | 9.5 |  |  |  | 3 | S/O/W | 0.049979 | 24.4 | 2.3 | 48.36 | 0 | 6.978609626 | 0.76613572 | 10.1016/j.jddst.2023.104762
21 | tenofovir alafenamide fumarate | O=C(O)C=CC(=O)O.O=C(OC(C)C)C(NP(=O)(OC=1C=CC=CC1)COC(C)CN2C=NC=3C(=NC=NC32)N)C | 9.5 |  |  |  | 3 | S/O/W | 0.049979 | 24.4 | 2.3 | 48.36 | 0 | 7.994652406 | 0.781997388 | 10.1016/j.jddst.2023.104762
21 | tenofovir alafenamide fumarate | O=C(O)C=CC(=O)O.O=C(OC(C)C)C(NP(=O)(OC=1C=CC=CC1)COC(C)CN2C=NC=3C(=NC=NC32)N)C | 9.5 |  |  |  | 3 | S/O/W | 0.049979 | 24.4 | 2.3 | 48.36 | 0 | 8.983957219 | 0.789842432 | 10.1016/j.jddst.2023.104762
21 | tenofovir alafenamide fumarate | O=C(O)C=CC(=O)O.O=C(OC(C)C)C(NP(=O)(OC=1C=CC=CC1)COC(C)CN2C=NC=3C(=NC=NC32)N)C | 9.5 |  |  |  | 3 | S/O/W | 0.049979 | 24.4 | 2.3 | 48.36 | 0 | 9.973262032 | 0.795013679 | 10.1016/j.jddst.2023.104762
21 | tenofovir alafenamide fumarate | O=C(O)C=CC(=O)O.O=C(OC(C)C)C(NP(=O)(OC=1C=CC=CC1)COC(C)CN2C=NC=3C(=NC=NC32)N)C | 9.5 |  |  |  | 3 | S/O/W | 0.049979 | 24.4 | 2.3 | 48.36 | 0 | 10.98930481 | 0.797506363 | 10.1016/j.jddst.2023.104762
21 | tenofovir alafenamide fumarate | O=C(O)C=CC(=O)O.O=C(OC(C)C)C(NP(=O)(OC=1C=CC=CC1)COC(C)CN2C=NC=3C(=NC=NC32)N)C | 9.5 |  |  |  | 3 | S/O/W | 0.049979 | 24.4 | 2.3 | 48.36 | 0 | 11.97860963 | 0.800003813 | 10.1016/j.jddst.2023.104762
21 | tenofovir alafenamide fumarate | O=C(O)C=CC(=O)O.O=C(OC(C)C)C(NP(=O)(OC=1C=CC=CC1)COC(C)CN2C=NC=3C(=NC=NC32)N)C | 9.5 |  |  |  | 3 | S/O/W | 0.049979 | 24.4 | 2.3 | 48.36 | 0 | 12.96791444 | 0.799827466 | 10.1016/j.jddst.2023.104762
21 | tenofovir alafenamide fumarate | O=C(O)C=CC(=O)O.O=C(OC(C)C)C(NP(=O)(OC=1C=CC=CC1)COC(C)CN2C=NC=3C(=NC=NC32)N)C | 9.5 |  |  |  | 3 | S/O/W | 0.049979 | 24.4 | 2.3 | 48.36 | 0 | 13.98395722 | 0.799646353 | 10.1016/j.jddst.2023.104762
21 | tenofovir alafenamide fumarate | O=C(O)C=CC(=O)O.O=C(OC(C)C)C(NP(=O)(OC=1C=CC=CC1)COC(C)CN2C=NC=3C(=NC=NC32)N)C | 9.5 |  |  |  | 3 | S/O/W | 0.049979 | 24.4 | 2.3 | 48.36 | 0 | 14.97326203 | 0.799470007 | 10.1016/j.jddst.2023.104762
22 | tenofovir alafenamide fumarate | O=C(O)C=CC(=O)O.O=C(OC(C)C)C(NP(=O)(OC=1C=CC=CC1)COC(C)CN2C=NC=3C(=NC=NC32)N)C | 9.5 |  |  |  | 3 | S/O/W | 0.049979 | 23.5 | 2.58 | 54.29 | 0 | 0 | 0 | 10.1016/j.jddst.2023.104762
22 | tenofovir alafenamide fumarate | O=C(O)C=CC(=O)O.O=C(OC(C)C)C(NP(=O)(OC=1C=CC=CC1)COC(C)CN2C=NC=3C(=NC=NC32)N)C | 9.5 |  |  |  | 3 | S/O/W | 0.049979 | 23.5 | 2.58 | 54.29 | 0 | 0.49763033 | 0.0504451 | 10.1016/j.jddst.2023.104762
22 | tenofovir alafenamide fumarate | O=C(O)C=CC(=O)O.O=C(OC(C)C)C(NP(=O)(OC=1C=CC=CC1)COC(C)CN2C=NC=3C(=NC=NC32)N)C | 9.5 |  |  |  | 3 | S/O/W | 0.049979 | 23.5 | 2.58 | 54.29 | 0 | 0.99526066 | 0.10267062 | 10.1016/j.jddst.2023.104762
22 | tenofovir alafenamide fumarate | O=C(O)C=CC(=O)O.O=C(OC(C)C)C(NP(=O)(OC=1C=CC=CC1)COC(C)CN2C=NC=3C(=NC=NC32)N)C | 9.5 |  |  |  | 3 | S/O/W | 0.049979 | 23.5 | 2.58 | 54.29 | 0 | 1.99052133 | 0.22611276 | 10.1016/j.jddst.2023.104762
22 | tenofovir alafenamide fumarate | O=C(O)C=CC(=O)O.O=C(OC(C)C)C(NP(=O)(OC=1C=CC=CC1)COC(C)CN2C=NC=3C(=NC=NC32)N)C | 9.5 |  |  |  | 3 | S/O/W | 0.049979 | 23.5 | 2.58 | 54.29 | 0 | 2.98578199 | 0.40652819 | 10.1016/j.jddst.2023.104762
22 | tenofovir alafenamide fumarate | O=C(O)C=CC(=O)O.O=C(OC(C)C)C(NP(=O)(OC=1C=CC=CC1)COC(C)CN2C=NC=3C(=NC=NC32)N)C | 9.5 |  |  |  | 3 | S/O/W | 0.049979 | 23.5 | 2.58 | 54.29 | 0 | 4.00473934 | 0.5537092 | 10.1016/j.jddst.2023.104762
22 | tenofovir alafenamide fumarate | O=C(O)C=CC(=O)O.O=C(OC(C)C)C(NP(=O)(OC=1C=CC=CC1)COC(C)CN2C=NC=3C(=NC=NC32)N)C | 9.5 |  |  |  | 3 | S/O/W | 0.049979 | 23.5 | 2.58 | 54.29 | 0 | 5 | 0.6462908 | 10.1016/j.jddst.2023.104762
22 | tenofovir alafenamide fumarate | O=C(O)C=CC(=O)O.O=C(OC(C)C)C(NP(=O)(OC=1C=CC=CC1)COC(C)CN2C=NC=3C(=NC=NC32)N)C | 9.5 |  |  |  | 3 | S/O/W | 0.049979 | 23.5 | 2.58 | 54.29 | 0 | 5.99526066 | 0.71038576 | 10.1016/j.jddst.2023.104762
22 | tenofovir alafenamide fumarate | O=C(O)C=CC(=O)O.O=C(OC(C)C)C(NP(=O)(OC=1C=CC=CC1)COC(C)CN2C=NC=3C(=NC=NC32)N)C | 9.5 |  |  |  | 3 | S/O/W | 0.049979 | 23.5 | 2.58 | 54.29 | 0 | 6.99052133 | 0.74836795 | 10.1016/j.jddst.2023.104762
22 | tenofovir alafenamide fumarate | O=C(O)C=CC(=O)O.O=C(OC(C)C)C(NP(=O)(OC=1C=CC=CC1)COC(C)CN2C=NC=3C(=NC=NC32)N)C | 9.5 |  |  |  | 3 | S/O/W | 0.049979 | 23.5 | 2.58 | 54.29 | 0 | 7.98578199 | 0.77922849 | 10.1016/j.jddst.2023.104762
22 | tenofovir alafenamide fumarate | O=C(O)C=CC(=O)O.O=C(OC(C)C)C(NP(=O)(OC=1C=CC=CC1)COC(C)CN2C=NC=3C(=NC=NC32)N)C | 9.5 |  |  |  | 3 | S/O/W | 0.049979 | 23.5 | 2.58 | 54.29 | 0 | 9.00473934 | 0.79109792 | 10.1016/j.jddst.2023.104762
22 | tenofovir alafenamide fumarate | O=C(O)C=CC(=O)O.O=C(OC(C)C)C(NP(=O)(OC=1C=CC=CC1)COC(C)CN2C=NC=3C(=NC=NC32)N)C | 9.5 |  |  |  | 3 | S/O/W | 0.049979 | 23.5 | 2.58 | 54.29 | 0 | 10 | 0.79821958 | 10.1016/j.jddst.2023.104762
22 | tenofovir alafenamide fumarate | O=C(O)C=CC(=O)O.O=C(OC(C)C)C(NP(=O)(OC=1C=CC=CC1)COC(C)CN2C=NC=3C(=NC=NC32)N)C | 9.5 |  |  |  | 3 | S/O/W | 0.049979 | 23.5 | 2.58 | 54.29 | 0 | 10.9952607 | 0.80296736 | 10.1016/j.jddst.2023.104762
22 | tenofovir alafenamide fumarate | O=C(O)C=CC(=O)O.O=C(OC(C)C)C(NP(=O)(OC=1C=CC=CC1)COC(C)CN2C=NC=3C(=NC=NC32)N)C | 9.5 |  |  |  | 3 | S/O/W | 0.049979 | 23.5 | 2.58 | 54.29 | 0 | 12.014218 | 0.80534125 | 10.1016/j.jddst.2023.104762
22 | tenofovir alafenamide fumarate | O=C(O)C=CC(=O)O.O=C(OC(C)C)C(NP(=O)(OC=1C=CC=CC1)COC(C)CN2C=NC=3C(=NC=NC32)N)C | 9.5 |  |  |  | 3 | S/O/W | 0.049979 | 23.5 | 2.58 | 54.29 | 0 | 12.985782 | 0.80771513 | 10.1016/j.jddst.2023.104762
22 | tenofovir alafenamide fumarate | O=C(O)C=CC(=O)O.O=C(OC(C)C)C(NP(=O)(OC=1C=CC=CC1)COC(C)CN2C=NC=3C(=NC=NC32)N)C | 9.5 |  |  |  | 3 | S/O/W | 0.049979 | 23.5 | 2.58 | 54.29 | 0 | 13.9810427 | 0.81008902 | 10.1016/j.jddst.2023.104762
22 | tenofovir alafenamide fumarate | O=C(O)C=CC(=O)O.O=C(OC(C)C)C(NP(=O)(OC=1C=CC=CC1)COC(C)CN2C=NC=3C(=NC=NC32)N)C | 9.5 |  |  |  | 3 | S/O/W | 0.049979 | 23.5 | 2.58 | 54.29 | 0 | 15 | 0.81008902 | 10.1016/j.jddst.2023.104762
23 | tenofovir alafenamide fumarate | O=C(O)C=CC(=O)O.O=C(OC(C)C)C(NP(=O)(OC=1C=CC=CC1)COC(C)CN2C=NC=3C(=NC=NC32)N)C | 9.5 |  |  |  | 3 | S/O/W | 0.029972191 | 23.4 | 1.32 | 45.32 | 0 | 0 | 0 | 10.1016/j.jddst.2023.104762
23 | tenofovir alafenamide fumarate | O=C(O)C=CC(=O)O.O=C(OC(C)C)C(NP(=O)(OC=1C=CC=CC1)COC(C)CN2C=NC=3C(=NC=NC32)N)C | 9.5 |  |  |  | 3 | S/O/W | 0.029972191 | 23.4 | 1.32 | 45.32 | 0 | 0.497630332 | 0.033827893 | 10.1016/j.jddst.2023.104762
23 | tenofovir alafenamide fumarate | O=C(O)C=CC(=O)O.O=C(OC(C)C)C(NP(=O)(OC=1C=CC=CC1)COC(C)CN2C=NC=3C(=NC=NC32)N)C | 9.5 |  |  |  | 3 | S/O/W | 0.029972191 | 23.4 | 1.32 | 45.32 | 0 | 0.971563981 | 0.067062315 | 10.1016/j.jddst.2023.104762
23 | tenofovir alafenamide fumarate | O=C(O)C=CC(=O)O.O=C(OC(C)C)C(NP(=O)(OC=1C=CC=CC1)COC(C)CN2C=NC=3C(=NC=NC32)N)C | 9.5 |  |  |  | 3 | S/O/W | 0.029972191 | 23.4 | 1.32 | 45.32 | 0 | 1.990521327 | 0.150148368 | 10.1016/j.jddst.2023.104762
23 | tenofovir alafenamide fumarate | O=C(O)C=CC(=O)O.O=C(OC(C)C)C(NP(=O)(OC=1C=CC=CC1)COC(C)CN2C=NC=3C(=NC=NC32)N)C | 9.5 |  |  |  | 3 | S/O/W | 0.029972191 | 23.4 | 1.32 | 45.32 | 0 | 2.985781991 | 0.313946588 | 10.1016/j.jddst.2023.104762
23 | tenofovir alafenamide fumarate | O=C(O)C=CC(=O)O.O=C(OC(C)C)C(NP(=O)(OC=1C=CC=CC1)COC(C)CN2C=NC=3C(=NC=NC32)N)C | 9.5 |  |  |  | 3 | S/O/W | 0.029972191 | 23.4 | 1.32 | 45.32 | 0 | 3.981042654 | 0.458753709 | 10.1016/j.jddst.2023.104762
23 | tenofovir alafenamide fumarate | O=C(O)C=CC(=O)O.O=C(OC(C)C)C(NP(=O)(OC=1C=CC=CC1)COC(C)CN2C=NC=3C(=NC=NC32)N)C | 9.5 |  |  |  | 3 | S/O/W | 0.029972191 | 23.4 | 1.32 | 45.32 | 0 | 5 | 0.558456973 | 10.1016/j.jddst.2023.104762
23 | tenofovir alafenamide fumarate | O=C(O)C=CC(=O)O.O=C(OC(C)C)C(NP(=O)(OC=1C=CC=CC1)COC(C)CN2C=NC=3C(=NC=NC32)N)C | 9.5 |  |  |  | 3 | S/O/W | 0.029972191 | 23.4 | 1.32 | 45.32 | 0 | 5.995260664 | 0.634421365 | 10.1016/j.jddst.2023.104762
23 | tenofovir alafenamide fumarate | O=C(O)C=CC(=O)O.O=C(OC(C)C)C(NP(=O)(OC=1C=CC=CC1)COC(C)CN2C=NC=3C(=NC=NC32)N)C | 9.5 |  |  |  | 3 | S/O/W | 0.029972191 | 23.4 | 1.32 | 45.32 | 0 | 6.966824645 | 0.686646884 | 10.1016/j.jddst.2023.104762
23 | tenofovir alafenamide fumarate | O=C(O)C=CC(=O)O.O=C(OC(C)C)C(NP(=O)(OC=1C=CC=CC1)COC(C)CN2C=NC=3C(=NC=NC32)N)C | 9.5 |  |  |  | 3 | S/O/W | 0.029972191 | 23.4 | 1.32 | 45.32 | 0 | 8.009478673 | 0.717507418 | 10.1016/j.jddst.2023.104762
23 | tenofovir alafenamide fumarate | O=C(O)C=CC(=O)O.O=C(OC(C)C)C(NP(=O)(OC=1C=CC=CC1)COC(C)CN2C=NC=3C(=NC=NC32)N)C | 9.5 |  |  |  | 3 | S/O/W | 0.029972191 | 23.4 | 1.32 | 45.32 | 0 | 9.004739336 | 0.736498516 | 10.1016/j.jddst.2023.104762
23 | tenofovir alafenamide fumarate | O=C(O)C=CC(=O)O.O=C(OC(C)C)C(NP(=O)(OC=1C=CC=CC1)COC(C)CN2C=NC=3C(=NC=NC32)N)C | 9.5 |  |  |  | 3 | S/O/W | 0.029972191 | 23.4 | 1.32 | 45.32 | 0 | 10 | 0.748367953 | 10.1016/j.jddst.2023.104762
23 | tenofovir alafenamide fumarate | O=C(O)C=CC(=O)O.O=C(OC(C)C)C(NP(=O)(OC=1C=CC=CC1)COC(C)CN2C=NC=3C(=NC=NC32)N)C | 9.5 |  |  |  | 3 | S/O/W | 0.029972191 | 23.4 | 1.32 | 45.32 | 0 | 10.99526066 | 0.757863501 | 10.1016/j.jddst.2023.104762
23 | tenofovir alafenamide fumarate | O=C(O)C=CC(=O)O.O=C(OC(C)C)C(NP(=O)(OC=1C=CC=CC1)COC(C)CN2C=NC=3C(=NC=NC32)N)C | 9.5 |  |  |  | 3 | S/O/W | 0.029972191 | 23.4 | 1.32 | 45.32 | 0 | 12.01421801 | 0.762611276 | 10.1016/j.jddst.2023.104762
23 | tenofovir alafenamide fumarate | O=C(O)C=CC(=O)O.O=C(OC(C)C)C(NP(=O)(OC=1C=CC=CC1)COC(C)CN2C=NC=3C(=NC=NC32)N)C | 9.5 |  |  |  | 3 | S/O/W | 0.029972191 | 23.4 | 1.32 | 45.32 | 0 | 13.00947867 | 0.764985163 | 10.1016/j.jddst.2023.104762
23 | tenofovir alafenamide fumarate | O=C(O)C=CC(=O)O.O=C(OC(C)C)C(NP(=O)(OC=1C=CC=CC1)COC(C)CN2C=NC=3C(=NC=NC32)N)C | 9.5 |  |  |  | 3 | S/O/W | 0.029972191 | 23.4 | 1.32 | 45.32 | 0 | 14.00473934 | 0.764985163 | 10.1016/j.jddst.2023.104762
23 | tenofovir alafenamide fumarate | O=C(O)C=CC(=O)O.O=C(OC(C)C)C(NP(=O)(OC=1C=CC=CC1)COC(C)CN2C=NC=3C(=NC=NC32)N)C | 9.5 |  |  |  | 3 | S/O/W | 0.029972191 | 23.4 | 1.32 | 45.32 | 0 | 15 | 0.764985163 | 10.1016/j.jddst.2023.104762
24 | tenofovir alafenamide fumarate | O=C(O)C=CC(=O)O.O=C(OC(C)C)C(NP(=O)(OC=1C=CC=CC1)COC(C)CN2C=NC=3C(=NC=NC32)N)C | 9.5 |  |  |  | 3 | S/O/W | 0.099989 | 26.5 | 3.67 | 40.44 | 0 | 0 | 0 | 10.1016/j.jddst.2023.104762
24 | tenofovir alafenamide fumarate | O=C(O)C=CC(=O)O.O=C(OC(C)C)C(NP(=O)(OC=1C=CC=CC1)COC(C)CN2C=NC=3C(=NC=NC32)N)C | 9.5 |  |  |  | 3 | S/O/W | 0.099989 | 26.5 | 3.67 | 40.44 | 0 | 0.497630332 | 0.055192878 | 10.1016/j.jddst.2023.104762
24 | tenofovir alafenamide fumarate | O=C(O)C=CC(=O)O.O=C(OC(C)C)C(NP(=O)(OC=1C=CC=CC1)COC(C)CN2C=NC=3C(=NC=NC32)N)C | 9.5 |  |  |  | 3 | S/O/W | 0.099989 | 26.5 | 3.67 | 40.44 | 0 | 0.971563981 | 0.102670623 | 10.1016/j.jddst.2023.104762
24 | tenofovir alafenamide fumarate | O=C(O)C=CC(=O)O.O=C(OC(C)C)C(NP(=O)(OC=1C=CC=CC1)COC(C)CN2C=NC=3C(=NC=NC32)N)C | 9.5 |  |  |  | 3 | S/O/W | 0.099989 | 26.5 | 3.67 | 40.44 | 0 | 1.990521327 | 0.230860534 | 10.1016/j.jddst.2023.104762
24 | tenofovir alafenamide fumarate | O=C(O)C=CC(=O)O.O=C(OC(C)C)C(NP(=O)(OC=1C=CC=CC1)COC(C)CN2C=NC=3C(=NC=NC32)N)C | 9.5 |  |  |  | 3 | S/O/W | 0.099989 | 26.5 | 3.67 | 40.44 | 0 | 2.962085308 | 0.43264095 | 10.1016/j.jddst.2023.104762
24 | tenofovir alafenamide fumarate | O=C(O)C=CC(=O)O.O=C(OC(C)C)C(NP(=O)(OC=1C=CC=CC1)COC(C)CN2C=NC=3C(=NC=NC32)N)C | 9.5 |  |  |  | 3 | S/O/W | 0.099989 | 26.5 | 3.67 | 40.44 | 0 | 4.004739336 | 0.582195846 | 10.1016/j.jddst.2023.104762
24 | tenofovir alafenamide fumarate | O=C(O)C=CC(=O)O.O=C(OC(C)C)C(NP(=O)(OC=1C=CC=CC1)COC(C)CN2C=NC=3C(=NC=NC32)N)C | 9.5 |  |  |  | 3 | S/O/W | 0.099989 | 26.5 | 3.67 | 40.44 | 0 | 4.976303318 | 0.670029674 | 10.1016/j.jddst.2023.104762
24 | tenofovir alafenamide fumarate | O=C(O)C=CC(=O)O.O=C(OC(C)C)C(NP(=O)(OC=1C=CC=CC1)COC(C)CN2C=NC=3C(=NC=NC32)N)C | 9.5 |  |  |  | 3 | S/O/W | 0.099989 | 26.5 | 3.67 | 40.44 | 0 | 5.995260664 | 0.72462908 | 10.1016/j.jddst.2023.104762
24 | tenofovir alafenamide fumarate | O=C(O)C=CC(=O)O.O=C(OC(C)C)C(NP(=O)(OC=1C=CC=CC1)COC(C)CN2C=NC=3C(=NC=NC32)N)C | 9.5 |  |  |  | 3 | S/O/W | 0.099989 | 26.5 | 3.67 | 40.44 | 0 | 6.990521327 | 0.76735905 | 10.1016/j.jddst.2023.104762
24 | tenofovir alafenamide fumarate | O=C(O)C=CC(=O)O.O=C(OC(C)C)C(NP(=O)(OC=1C=CC=CC1)COC(C)CN2C=NC=3C(=NC=NC32)N)C | 9.5 |  |  |  | 3 | S/O/W | 0.099989 | 26.5 | 3.67 | 40.44 | 0 | 8.009478673 | 0.783976261 | 10.1016/j.jddst.2023.104762
24 | tenofovir alafenamide fumarate | O=C(O)C=CC(=O)O.O=C(OC(C)C)C(NP(=O)(OC=1C=CC=CC1)COC(C)CN2C=NC=3C(=NC=NC32)N)C | 9.5 |  |  |  | 3 | S/O/W | 0.099989 | 26.5 | 3.67 | 40.44 | 0 | 8.981042654 | 0.79347181 | 10.1016/j.jddst.2023.104762
24 | tenofovir alafenamide fumarate | O=C(O)C=CC(=O)O.O=C(OC(C)C)C(NP(=O)(OC=1C=CC=CC1)COC(C)CN2C=NC=3C(=NC=NC32)N)C | 9.5 |  |  |  | 3 | S/O/W | 0.099989 | 26.5 | 3.67 | 40.44 | 0 | 10 | 0.802967359 | 10.1016/j.jddst.2023.104762
24 | tenofovir alafenamide fumarate | O=C(O)C=CC(=O)O.O=C(OC(C)C)C(NP(=O)(OC=1C=CC=CC1)COC(C)CN2C=NC=3C(=NC=NC32)N)C | 9.5 |  |  |  | 3 | S/O/W | 0.099989 | 26.5 | 3.67 | 40.44 | 0 | 11.01895735 | 0.802967359 | 10.1016/j.jddst.2023.104762
24 | tenofovir alafenamide fumarate | O=C(O)C=CC(=O)O.O=C(OC(C)C)C(NP(=O)(OC=1C=CC=CC1)COC(C)CN2C=NC=3C(=NC=NC32)N)C | 9.5 |  |  |  | 3 | S/O/W | 0.099989 | 26.5 | 3.67 | 40.44 | 0 | 12.01421801 | 0.807715134 | 10.1016/j.jddst.2023.104762
24 | tenofovir alafenamide fumarate | O=C(O)C=CC(=O)O.O=C(OC(C)C)C(NP(=O)(OC=1C=CC=CC1)COC(C)CN2C=NC=3C(=NC=NC32)N)C | 9.5 |  |  |  | 3 | S/O/W | 0.099989 | 26.5 | 3.67 | 40.44 | 0 | 12.98578199 | 0.807715134 | 10.1016/j.jddst.2023.104762
24 | tenofovir alafenamide fumarate | O=C(O)C=CC(=O)O.O=C(OC(C)C)C(NP(=O)(OC=1C=CC=CC1)COC(C)CN2C=NC=3C(=NC=NC32)N)C | 9.5 |  |  |  | 3 | S/O/W | 0.099989 | 26.5 | 3.67 | 40.44 | 0 | 14.00473934 | 0.807715134 | 10.1016/j.jddst.2023.104762
24 | tenofovir alafenamide fumarate | O=C(O)C=CC(=O)O.O=C(OC(C)C)C(NP(=O)(OC=1C=CC=CC1)COC(C)CN2C=NC=3C(=NC=NC32)N)C | 9.5 |  |  |  | 3 | S/O/W | 0.099989 | 26.5 | 3.67 | 40.44 | 0 | 15 | 0.807715134 | 10.1016/j.jddst.2023.104762
25 | tenofovir alafenamide fumarate | O=C(O)C=CC(=O)O.O=C(OC(C)C)C(NP(=O)(OC=1C=CC=CC1)COC(C)CN2C=NC=3C(=NC=NC32)N)C | 9.5 |  |  |  | 3 | S/O/W | 0.049979 | 27.67 | 1.86 | 39.06 | 0 | 0 | 0 | 10.1016/j.jddst.2023.104762
25 | tenofovir alafenamide fumarate | O=C(O)C=CC(=O)O.O=C(OC(C)C)C(NP(=O)(OC=1C=CC=CC1)COC(C)CN2C=NC=3C(=NC=NC32)N)C | 9.5 |  |  |  | 3 | S/O/W | 0.049979 | 27.67 | 1.86 | 39.06 | 0 | 0.497630332 | 0.050445104 | 10.1016/j.jddst.2023.104762
25 | tenofovir alafenamide fumarate | O=C(O)C=CC(=O)O.O=C(OC(C)C)C(NP(=O)(OC=1C=CC=CC1)COC(C)CN2C=NC=3C(=NC=NC32)N)C | 9.5 |  |  |  | 3 | S/O/W | 0.049979 | 27.67 | 1.86 | 39.06 | 0 | 0.995260664 | 0.10504451 | 10.1016/j.jddst.2023.104762
25 | tenofovir alafenamide fumarate | O=C(O)C=CC(=O)O.O=C(OC(C)C)C(NP(=O)(OC=1C=CC=CC1)COC(C)CN2C=NC=3C(=NC=NC32)N)C | 9.5 |  |  |  | 3 | S/O/W | 0.049979 | 27.67 | 1.86 | 39.06 | 0 | 1.990521327 | 0.185756677 | 10.1016/j.jddst.2023.104762
25 | tenofovir alafenamide fumarate | O=C(O)C=CC(=O)O.O=C(OC(C)C)C(NP(=O)(OC=1C=CC=CC1)COC(C)CN2C=NC=3C(=NC=NC32)N)C | 9.5 |  |  |  | 3 | S/O/W | 0.049979 | 27.67 | 1.86 | 39.06 | 0 | 2.985781991 | 0.344807122 | 10.1016/j.jddst.2023.104762
25 | tenofovir alafenamide fumarate | O=C(O)C=CC(=O)O.O=C(OC(C)C)C(NP(=O)(OC=1C=CC=CC1)COC(C)CN2C=NC=3C(=NC=NC32)N)C | 9.5 |  |  |  | 3 | S/O/W | 0.049979 | 27.67 | 1.86 | 39.06 | 0 | 4.004739336 | 0.529970326 | 10.1016/j.jddst.2023.104762
25 | tenofovir alafenamide fumarate | O=C(O)C=CC(=O)O.O=C(OC(C)C)C(NP(=O)(OC=1C=CC=CC1)COC(C)CN2C=NC=3C(=NC=NC32)N)C | 9.5 |  |  |  | 3 | S/O/W | 0.049979 | 27.67 | 1.86 | 39.06 | 0 | 5 | 0.65578635 | 10.1016/j.jddst.2023.104762
25 | tenofovir alafenamide fumarate | O=C(O)C=CC(=O)O.O=C(OC(C)C)C(NP(=O)(OC=1C=CC=CC1)COC(C)CN2C=NC=3C(=NC=NC32)N)C | 9.5 |  |  |  | 3 | S/O/W | 0.049979 | 27.67 | 1.86 | 39.06 | 0 | 5.995260664 | 0.719881306 | 10.1016/j.jddst.2023.104762
25 | tenofovir alafenamide fumarate | O=C(O)C=CC(=O)O.O=C(OC(C)C)C(NP(=O)(OC=1C=CC=CC1)COC(C)CN2C=NC=3C(=NC=NC32)N)C | 9.5 |  |  |  | 3 | S/O/W | 0.049979 | 27.67 | 1.86 | 39.06 | 0 | 6.990521327 | 0.734124629 | 10.1016/j.jddst.2023.104762
25 | tenofovir alafenamide fumarate | O=C(O)C=CC(=O)O.O=C(OC(C)C)C(NP(=O)(OC=1C=CC=CC1)COC(C)CN2C=NC=3C(=NC=NC32)N)C | 9.5 |  |  |  | 3 | S/O/W | 0.049979 | 27.67 | 1.86 | 39.06 | 0 | 7.985781991 | 0.75074184 | 10.1016/j.jddst.2023.104762
25 | tenofovir alafenamide fumarate | O=C(O)C=CC(=O)O.O=C(OC(C)C)C(NP(=O)(OC=1C=CC=CC1)COC(C)CN2C=NC=3C(=NC=NC32)N)C | 9.5 |  |  |  | 3 | S/O/W | 0.049979 | 27.67 | 1.86 | 39.06 | 0 | 8.981042654 | 0.760237389 | 10.1016/j.jddst.2023.104762
25 | tenofovir alafenamide fumarate | O=C(O)C=CC(=O)O.O=C(OC(C)C)C(NP(=O)(OC=1C=CC=CC1)COC(C)CN2C=NC=3C(=NC=NC32)N)C | 9.5 |  |  |  | 3 | S/O/W | 0.049979 | 27.67 | 1.86 | 39.06 | 0 | 10 | 0.762611276 | 10.1016/j.jddst.2023.104762
25 | tenofovir alafenamide fumarate | O=C(O)C=CC(=O)O.O=C(OC(C)C)C(NP(=O)(OC=1C=CC=CC1)COC(C)CN2C=NC=3C(=NC=NC32)N)C | 9.5 |  |  |  | 3 | S/O/W | 0.049979 | 27.67 | 1.86 | 39.06 | 0 | 10.99526066 | 0.764985163 | 10.1016/j.jddst.2023.104762
25 | tenofovir alafenamide fumarate | O=C(O)C=CC(=O)O.O=C(OC(C)C)C(NP(=O)(OC=1C=CC=CC1)COC(C)CN2C=NC=3C(=NC=NC32)N)C | 9.5 |  |  |  | 3 | S/O/W | 0.049979 | 27.67 | 1.86 | 39.06 | 0 | 12.01421801 | 0.764985163 | 10.1016/j.jddst.2023.104762
25 | tenofovir alafenamide fumarate | O=C(O)C=CC(=O)O.O=C(OC(C)C)C(NP(=O)(OC=1C=CC=CC1)COC(C)CN2C=NC=3C(=NC=NC32)N)C | 9.5 |  |  |  | 3 | S/O/W | 0.049979 | 27.67 | 1.86 | 39.06 | 0 | 13.00947867 | 0.764985163 | 10.1016/j.jddst.2023.104762
25 | tenofovir alafenamide fumarate | O=C(O)C=CC(=O)O.O=C(OC(C)C)C(NP(=O)(OC=1C=CC=CC1)COC(C)CN2C=NC=3C(=NC=NC32)N)C | 9.5 |  |  |  | 3 | S/O/W | 0.049979 | 27.67 | 1.86 | 39.06 | 0 | 14.00473934 | 0.764985163 | 10.1016/j.jddst.2023.104762
25 | tenofovir alafenamide fumarate | O=C(O)C=CC(=O)O.O=C(OC(C)C)C(NP(=O)(OC=1C=CC=CC1)COC(C)CN2C=NC=3C(=NC=NC32)N)C | 9.5 |  |  |  | 3 | S/O/W | 0.049979 | 27.67 | 1.86 | 39.06 | 0 | 15 | 0.764985163 | 10.1016/j.jddst.2023.104762
26 | minoxidil | O=N1=C(N=C(C=C1N)N2CCCCC2)N |  |  | 45 |  | 1 | O/W | 0.833333333 | 15.3 | 6.181818182 | 13.6 | 0.1 | 0 | 0 | 10.1021/acsami.2c22814
26 | minoxidil | O=N1=C(N=C(C=C1N)N2CCCCC2)N |  |  | 45 |  | 1 | O/W | 0.833333333 | 15.3 | 6.181818182 | 13.6 | 0.1 | 0.923616045 | 0.165616974 | 10.1021/acsami.2c22814
26 | minoxidil | O=N1=C(N=C(C=C1N)N2CCCCC2)N |  |  | 45 |  | 1 | O/W | 0.833333333 | 15.3 | 6.181818182 | 13.6 | 0.1 | 2.954259796 | 0.501338871 | 10.1021/acsami.2c22814
26 | minoxidil | O=N1=C(N=C(C=C1N)N2CCCCC2)N |  |  | 45 |  | 1 | O/W | 0.833333333 | 15.3 | 6.181818182 | 13.6 | 0.1 | 5.022200667 | 0.651381223 | 10.1021/acsami.2c22814
26 | minoxidil | O=N1=C(N=C(C=C1N)N2CCCCC2)N |  |  | 45 |  | 1 | O/W | 0.833333333 | 15.3 | 6.181818182 | 13.6 | 0.1 | 7.043827532 | 0.790234439 | 10.1021/acsami.2c22814
26 | minoxidil | O=N1=C(N=C(C=C1N)N2CCCCC2)N |  |  | 45 |  | 1 | O/W | 0.833333333 | 15.3 | 6.181818182 | 13.6 | 0.1 | 9.062073064 | 0.8552619 | 10.1021/acsami.2c22814
26 | minoxidil | O=N1=C(N=C(C=C1N)N2CCCCC2)N |  |  | 45 |  | 1 | O/W | 0.833333333 | 15.3 | 6.181818182 | 13.6 | 0.1 | 11.07990874 | 0.911340784 | 10.1021/acsami.2c22814
26 | minoxidil | O=N1=C(N=C(C=C1N)N2CCCCC2)N |  |  | 45 |  | 1 | O/W | 0.833333333 | 15.3 | 6.181818182 | 13.6 | 0.1 | 15.02080032 | 0.954140254 | 10.1021/acsami.2c22814
26 | minoxidil | O=N1=C(N=C(C=C1N)N2CCCCC2)N |  |  | 45 |  | 1 | O/W | 0.833333333 | 15.3 | 6.181818182 | 13.6 | 0.1 | 19.05165583 | 0.961152249 | 10.1021/acsami.2c22814
26 | minoxidil | O=N1=C(N=C(C=C1N)N2CCCCC2)N |  |  | 45 |  | 1 | O/W | 0.833333333 | 15.3 | 6.181818182 | 13.6 | 0.1 | 23.0826138 | 0.970401388 | 10.1021/acsami.2c22814
26 | minoxidil | O=N1=C(N=C(C=C1N)N2CCCCC2)N |  |  | 45 |  | 1 | O/W | 0.833333333 | 15.3 | 6.181818182 | 13.6 | 0.1 | 28.07550959 | 0.981959397 | 10.1021/acsami.2c22814
27 | donepezil HCl | Cl.O=C1C2=CC(OC)=C(OC)C=C2CC1CC3CCN(CC=4C=CC=CC4)CC3 | 40 |  |  |  | 1 | O/W | 0.25 | 35.86 | 17.63 | 89.23 | 0 | 0 | 0 | 10.1016/j.ijpharm.2022.122566
27 | donepezil HCl | Cl.O=C1C2=CC(OC)=C(OC)C=C2CC1CC3CCN(CC=4C=CC=CC4)CC3 | 40 |  |  |  | 1 | O/W | 0.25 | 35.86 | 17.63 | 89.23 | 0 | 2.097749694 | 0.05258595 | 10.1016/j.ijpharm.2022.122566
27 | donepezil HCl | Cl.O=C1C2=CC(OC)=C(OC)C=C2CC1CC3CCN(CC=4C=CC=CC4)CC3 | 40 |  |  |  | 1 | O/W | 0.25 | 35.86 | 17.63 | 89.23 | 0 | 3.022955381 | 0.136937295 | 10.1016/j.ijpharm.2022.122566
27 | donepezil HCl | Cl.O=C1C2=CC(OC)=C(OC)C=C2CC1CC3CCN(CC=4C=CC=CC4)CC3 | 40 |  |  |  | 1 | O/W | 0.25 | 35.86 | 17.63 | 89.23 | 0 | 4.022383124 | 0.252944381 | 10.1016/j.ijpharm.2022.122566
27 | donepezil HCl | Cl.O=C1C2=CC(OC)=C(OC)C=C2CC1CC3CCN(CC=4C=CC=CC4)CC3 | 40 |  |  |  | 1 | O/W | 0.25 | 35.86 | 17.63 | 89.23 | 0 | 5.023661279 | 0.353120171 | 10.1016/j.ijpharm.2022.122566
27 | donepezil HCl | Cl.O=C1C2=CC(OC)=C(OC)C=C2CC1CC3CCN(CC=4C=CC=CC4)CC3 | 40 |  |  |  | 1 | O/W | 0.25 | 35.86 | 17.63 | 89.23 | 0 | 6.025864639 | 0.445380311 | 10.1016/j.ijpharm.2022.122566
27 | donepezil HCl | Cl.O=C1C2=CC(OC)=C(OC)C=C2CC1CC3CCN(CC=4C=CC=CC4)CC3 | 40 |  |  |  | 1 | O/W | 0.25 | 35.86 | 17.63 | 89.23 | 0 | 7.028376401 | 0.535001902 | 10.1016/j.ijpharm.2022.122566
27 | donepezil HCl | Cl.O=C1C2=CC(OC)=C(OC)C=C2CC1CC3CCN(CC=4C=CC=CC4)CC3 | 40 |  |  |  | 1 | O/W | 0.25 | 35.86 | 17.63 | 89.23 | 0 | 7.993468733 | 0.611434172 | 10.1016/j.ijpharm.2022.122566
27 | donepezil HCl | Cl.O=C1C2=CC(OC)=C(OC)C=C2CC1CC3CCN(CC=4C=CC=CC4)CC3 | 40 |  |  |  | 1 | O/W | 0.25 | 35.86 | 17.63 | 89.23 | 0 | 8.998139309 | 0.682585916 | 10.1016/j.ijpharm.2022.122566
27 | donepezil HCl | Cl.O=C1C2=CC(OC)=C(OC)C=C2CC1CC3CCN(CC=4C=CC=CC4)CC3 | 40 |  |  |  | 1 | O/W | 0.25 | 35.86 | 17.63 | 89.23 | 0 | 10.00311829 | 0.75109911 | 10.1016/j.ijpharm.2022.122566
27 | donepezil HCl | Cl.O=C1C2=CC(OC)=C(OC)C=C2CC1CC3CCN(CC=4C=CC=CC4)CC3 | 40 |  |  |  | 1 | O/W | 0.25 | 35.86 | 17.63 | 89.23 | 0 | 10.9326416 | 0.798510762 | 10.1016/j.ijpharm.2022.122566
27 | donepezil HCl | Cl.O=C1C2=CC(OC)=C(OC)C=C2CC1CC3CCN(CC=4C=CC=CC4)CC3 | 40 |  |  |  | 1 | O/W | 0.25 | 35.86 | 17.63 | 89.23 | 0 | 11.9419382 | 0.830084262 | 10.1016/j.ijpharm.2022.122566
27 | donepezil HCl | Cl.O=C1C2=CC(OC)=C(OC)C=C2CC1CC3CCN(CC=4C=CC=CC4)CC3 | 40 |  |  |  | 1 | O/W | 0.25 | 35.86 | 17.63 | 89.23 | 0 | 12.95154321 | 0.859019213 | 10.1016/j.ijpharm.2022.122566
27 | donepezil HCl | Cl.O=C1C2=CC(OC)=C(OC)C=C2CC1CC3CCN(CC=4C=CC=CC4)CC3 | 40 |  |  |  | 1 | O/W | 0.25 | 35.86 | 17.63 | 89.23 | 0 | 13.96207342 | 0.880038516 | 10.1016/j.ijpharm.2022.122566
27 | donepezil HCl | Cl.O=C1C2=CC(OC)=C(OC)C=C2CC1CC3CCN(CC=4C=CC=CC4)CC3 | 40 |  |  |  | 1 | O/W | 0.25 | 35.86 | 17.63 | 89.23 | 0 | 14.93395059 | 0.898422696 | 10.1016/j.ijpharm.2022.122566
27 | donepezil HCl | Cl.O=C1C2=CC(OC)=C(OC)C=C2CC1CC3CCN(CC=4C=CC=CC4)CC3 | 40 |  |  |  | 1 | O/W | 0.25 | 35.86 | 17.63 | 89.23 | 0 | 15.94571441 | 0.9088878 | 10.1016/j.ijpharm.2022.122566
27 | donepezil HCl | Cl.O=C1C2=CC(OC)=C(OC)C=C2CC1CC3CCN(CC=4C=CC=CC4)CC3 | 40 |  |  |  | 1 | O/W | 0.25 | 35.86 | 17.63 | 89.23 | 0 | 16.91820839 | 0.921994881 | 10.1016/j.ijpharm.2022.122566
27 | donepezil HCl | Cl.O=C1C2=CC(OC)=C(OC)C=C2CC1CC3CCN(CC=4C=CC=CC4)CC3 | 40 |  |  |  | 1 | O/W | 0.25 | 35.86 | 17.63 | 89.23 | 0 | 17.89193598 | 0.924547763 | 10.1016/j.ijpharm.2022.122566
27 | donepezil HCl | Cl.O=C1C2=CC(OC)=C(OC)C=C2CC1CC3CCN(CC=4C=CC=CC4)CC3 | 40 |  |  |  | 1 | O/W | 0.25 | 35.86 | 17.63 | 89.23 | 0 | 18.904625 | 0.927097219 | 10.1016/j.ijpharm.2022.122566
27 | donepezil HCl | Cl.O=C1C2=CC(OC)=C(OC)C=C2CC1CC3CCN(CC=4C=CC=CC4)CC3 | 40 |  |  |  | 1 | O/W | 0.25 | 35.86 | 17.63 | 89.23 | 0 | 19.91731403 | 0.929646674 | 10.1016/j.ijpharm.2022.122566
27 | donepezil HCl | Cl.O=C1C2=CC(OC)=C(OC)C=C2CC1CC3CCN(CC=4C=CC=CC4)CC3 | 40 |  |  |  | 1 | O/W | 0.25 | 35.86 | 17.63 | 89.23 | 0 | 20.93031145 | 0.92955758 | 10.1016/j.ijpharm.2022.122566
27 | donepezil HCl | Cl.O=C1C2=CC(OC)=C(OC)C=C2CC1CC3CCN(CC=4C=CC=CC4)CC3 | 40 |  |  |  | 1 | O/W | 0.25 | 35.86 | 17.63 | 89.23 | 0 | 21.90403904 | 0.932110463 | 10.1016/j.ijpharm.2022.122566
27 | donepezil HCl | Cl.O=C1C2=CC(OC)=C(OC)C=C2CC1CC3CCN(CC=4C=CC=CC4)CC3 | 40 |  |  |  | 1 | O/W | 0.25 | 35.86 | 17.63 | 89.23 | 0 | 22.91703646 | 0.932021369 | 10.1016/j.ijpharm.2022.122566
27 | donepezil HCl | Cl.O=C1C2=CC(OC)=C(OC)C=C2CC1CC3CCN(CC=4C=CC=CC4)CC3 | 40 |  |  |  | 1 | O/W | 0.25 | 35.86 | 17.63 | 89.23 | 0 | 23.89107245 | 0.931935702 | 10.1016/j.ijpharm.2022.122566
27 | donepezil HCl | Cl.O=C1C2=CC(OC)=C(OC)C=C2CC1CC3CCN(CC=4C=CC=CC4)CC3 | 40 |  |  |  | 1 | O/W | 0.25 | 35.86 | 17.63 | 89.23 | 0 | 24.86480004 | 0.934488584 | 10.1016/j.ijpharm.2022.122566
27 | donepezil HCl | Cl.O=C1C2=CC(OC)=C(OC)C=C2CC1CC3CCN(CC=4C=CC=CC4)CC3 | 40 |  |  |  | 1 | O/W | 0.25 | 35.86 | 17.63 | 89.23 | 0 | 25.87779746 | 0.93439949 | 10.1016/j.ijpharm.2022.122566
27 | donepezil HCl | Cl.O=C1C2=CC(OC)=C(OC)C=C2CC1CC3CCN(CC=4C=CC=CC4)CC3 | 40 |  |  |  | 1 | O/W | 0.25 | 35.86 | 17.63 | 89.23 | 0 | 26.89048649 | 0.936948946 | 10.1016/j.ijpharm.2022.122566
27 | donepezil HCl | Cl.O=C1C2=CC(OC)=C(OC)C=C2CC1CC3CCN(CC=4C=CC=CC4)CC3 | 40 |  |  |  | 1 | O/W | 0.25 | 35.86 | 17.63 | 89.23 | 0 | 27.90348391 | 0.936859852 | 10.1016/j.ijpharm.2022.122566
27 | donepezil HCl | Cl.O=C1C2=CC(OC)=C(OC)C=C2CC1CC3CCN(CC=4C=CC=CC4)CC3 | 40 |  |  |  | 1 | O/W | 0.25 | 35.86 | 17.63 | 89.23 | 0 | 28.91648134 | 0.936770758 | 10.1016/j.ijpharm.2022.122566
27 | donepezil HCl | Cl.O=C1C2=CC(OC)=C(OC)C=C2CC1CC3CCN(CC=4C=CC=CC4)CC3 | 40 |  |  |  | 1 | O/W | 0.25 | 35.86 | 17.63 | 89.23 | 0 | 29.89051733 | 0.936685091 | 10.1016/j.ijpharm.2022.122566
28 | donepezil HCl | Cl.O=C1C2=CC(OC)=C(OC)C=C2CC1CC3CCN(CC=4C=CC=CC4)CC3 | 40 |  |  |  | 1 | O/W | 0.25 | 35.82 | 19.75 | 94.3 | 0 | 0 | 0 | 10.1016/j.ijpharm.2022.122566
28 | donepezil HCl | Cl.O=C1C2=CC(OC)=C(OC)C=C2CC1CC3CCN(CC=4C=CC=CC4)CC3 | 40 |  |  |  | 1 | O/W | 0.25 | 35.82 | 19.75 | 94.3 | 0 | 2.02229403 | 0.031484407 | 10.1016/j.ijpharm.2022.122566
28 | donepezil HCl | Cl.O=C1C2=CC(OC)=C(OC)C=C2CC1CC3CCN(CC=4C=CC=CC4)CC3 | 40 |  |  |  | 1 | O/W | 0.25 | 35.82 | 19.75 | 94.3 | 0 | 3.068084858 | 0.084162877 | 10.1016/j.ijpharm.2022.122566
28 | donepezil HCl | Cl.O=C1C2=CC(OC)=C(OC)C=C2CC1CC3CCN(CC=4C=CC=CC4)CC3 | 40 |  |  |  | 1 | O/W | 0.25 | 35.82 | 19.75 | 94.3 | 0 | 4.033485592 | 0.157956598 | 10.1016/j.ijpharm.2022.122566
28 | donepezil HCl | Cl.O=C1C2=CC(OC)=C(OC)C=C2CC1CC3CCN(CC=4C=CC=CC4)CC3 | 40 |  |  |  | 1 | O/W | 0.25 | 35.82 | 19.75 | 94.3 | 0 | 5.074958794 | 0.247574762 | 10.1016/j.ijpharm.2022.122566
28 | donepezil HCl | Cl.O=C1C2=CC(OC)=C(OC)C=C2CC1CC3CCN(CC=4C=CC=CC4)CC3 | 40 |  |  |  | 1 | O/W | 0.25 | 35.82 | 19.75 | 94.3 | 0 | 6.038509117 | 0.337199779 | 10.1016/j.ijpharm.2022.122566
28 | donepezil HCl | Cl.O=C1C2=CC(OC)=C(OC)C=C2CC1CC3CCN(CC=4C=CC=CC4)CC3 | 40 |  |  |  | 1 | O/W | 0.25 | 35.82 | 19.75 | 94.3 | 0 | 7.041329281 | 0.424182821 | 10.1016/j.ijpharm.2022.122566
28 | donepezil HCl | Cl.O=C1C2=CC(OC)=C(OC)C=C2CC1CC3CCN(CC=4C=CC=CC4)CC3 | 40 |  |  |  | 1 | O/W | 0.25 | 35.82 | 19.75 | 94.3 | 0 | 8.006421613 | 0.50061509 | 10.1016/j.ijpharm.2022.122566
28 | donepezil HCl | Cl.O=C1C2=CC(OC)=C(OC)C=C2CC1CC3CCN(CC=4C=CC=CC4)CC3 | 40 |  |  |  | 1 | O/W | 0.25 | 35.82 | 19.75 | 94.3 | 0 | 9.01140059 | 0.569128285 | 10.1016/j.ijpharm.2022.122566
28 | donepezil HCl | Cl.O=C1C2=CC(OC)=C(OC)C=C2CC1CC3CCN(CC=4C=CC=CC4)CC3 | 40 |  |  |  | 1 | O/W | 0.25 | 35.82 | 19.75 | 94.3 | 0 | 9.97772653 | 0.635006357 | 10.1016/j.ijpharm.2022.122566
28 | donepezil HCl | Cl.O=C1C2=CC(OC)=C(OC)C=C2CC1CC3CCN(CC=4C=CC=CC4)CC3 | 40 |  |  |  | 1 | O/W | 0.25 | 35.82 | 19.75 | 94.3 | 0 | 10.98486432 | 0.685049704 | 10.1016/j.ijpharm.2022.122566
28 | donepezil HCl | Cl.O=C1C2=CC(OC)=C(OC)C=C2CC1CC3CCN(CC=4C=CC=CC4)CC3 | 40 |  |  |  | 1 | O/W | 0.25 | 35.82 | 19.75 | 94.3 | 0 | 11.91469604 | 0.729822806 | 10.1016/j.ijpharm.2022.122566
28 | donepezil HCl | Cl.O=C1C2=CC(OC)=C(OC)C=C2CC1CC3CCN(CC=4C=CC=CC4)CC3 | 40 |  |  |  | 1 | O/W | 0.25 | 35.82 | 19.75 | 94.3 | 0 | 12.96172047 | 0.771947078 | 10.1016/j.ijpharm.2022.122566
28 | donepezil HCl | Cl.O=C1C2=CC(OC)=C(OC)C=C2CC1CC3CCN(CC=4C=CC=CC4)CC3 | 40 |  |  |  | 1 | O/W | 0.25 | 35.82 | 19.75 | 94.3 | 0 | 13.93205564 | 0.803524006 | 10.1016/j.ijpharm.2022.122566
28 | donepezil HCl | Cl.O=C1C2=CC(OC)=C(OC)C=C2CC1CC3CCN(CC=4C=CC=CC4)CC3 | 40 |  |  |  | 1 | O/W | 0.25 | 35.82 | 19.75 | 94.3 | 0 | 14.94196904 | 0.829820407 | 10.1016/j.ijpharm.2022.122566
28 | donepezil HCl | Cl.O=C1C2=CC(OC)=C(OC)C=C2CC1CC3CCN(CC=4C=CC=CC4)CC3 | 40 |  |  |  | 1 | O/W | 0.25 | 35.82 | 19.75 | 94.3 | 0 | 15.95249925 | 0.85083971 | 10.1016/j.ijpharm.2022.122566
28 | donepezil HCl | Cl.O=C1C2=CC(OC)=C(OC)C=C2CC1CC3CCN(CC=4C=CC=CC4)CC3 | 40 |  |  |  | 1 | O/W | 0.25 | 35.82 | 19.75 | 94.3 | 0 | 16.92437643 | 0.869223889 | 10.1016/j.ijpharm.2022.122566
28 | donepezil HCl | Cl.O=C1C2=CC(OC)=C(OC)C=C2CC1CC3CCN(CC=4C=CC=CC4)CC3 | 40 |  |  |  | 1 | O/W | 0.25 | 35.82 | 19.75 | 94.3 | 0 | 17.93583185 | 0.882327543 | 10.1016/j.ijpharm.2022.122566
28 | donepezil HCl | Cl.O=C1C2=CC(OC)=C(OC)C=C2CC1CC3CCN(CC=4C=CC=CC4)CC3 | 40 |  |  |  | 1 | O/W | 0.25 | 35.82 | 19.75 | 94.3 | 0 | 18.90955943 | 0.884880426 | 10.1016/j.ijpharm.2022.122566
28 | donepezil HCl | Cl.O=C1C2=CC(OC)=C(OC)C=C2CC1CC3CCN(CC=4C=CC=CC4)CC3 | 40 |  |  |  | 1 | O/W | 0.25 | 35.82 | 19.75 | 94.3 | 0 | 19.92194005 | 0.890068431 | 10.1016/j.ijpharm.2022.122566
28 | donepezil HCl | Cl.O=C1C2=CC(OC)=C(OC)C=C2CC1CC3CCN(CC=4C=CC=CC4)CC3 | 40 |  |  |  | 1 | O/W | 0.25 | 35.82 | 19.75 | 94.3 | 0 | 20.89535924 | 0.895259863 | 10.1016/j.ijpharm.2022.122566
28 | donepezil HCl | Cl.O=C1C2=CC(OC)=C(OC)C=C2CC1CC3CCN(CC=4C=CC=CC4)CC3 | 40 |  |  |  | 1 | O/W | 0.25 | 35.82 | 19.75 | 94.3 | 0 | 21.90804826 | 0.897809319 | 10.1016/j.ijpharm.2022.122566
28 | donepezil HCl | Cl.O=C1C2=CC(OC)=C(OC)C=C2CC1CC3CCN(CC=4C=CC=CC4)CC3 | 40 |  |  |  | 1 | O/W | 0.25 | 35.82 | 19.75 | 94.3 | 0 | 22.88208425 | 0.897723651 | 10.1016/j.ijpharm.2022.122566
28 | donepezil HCl | Cl.O=C1C2=CC(OC)=C(OC)C=C2CC1CC3CCN(CC=4C=CC=CC4)CC3 | 40 |  |  |  | 1 | O/W | 0.25 | 35.82 | 19.75 | 94.3 | 0 | 23.89508168 | 0.897634557 | 10.1016/j.ijpharm.2022.122566
28 | donepezil HCl | Cl.O=C1C2=CC(OC)=C(OC)C=C2CC1CC3CCN(CC=4C=CC=CC4)CC3 | 40 |  |  |  | 1 | O/W | 0.25 | 35.82 | 19.75 | 94.3 | 0 | 24.9077707 | 0.900184013 | 10.1016/j.ijpharm.2022.122566
28 | donepezil HCl | Cl.O=C1C2=CC(OC)=C(OC)C=C2CC1CC3CCN(CC=4C=CC=CC4)CC3 | 40 |  |  |  | 1 | O/W | 0.25 | 35.82 | 19.75 | 94.3 | 0 | 25.88180669 | 0.900098346 | 10.1016/j.ijpharm.2022.122566
28 | donepezil HCl | Cl.O=C1C2=CC(OC)=C(OC)C=C2CC1CC3CCN(CC=4C=CC=CC4)CC3 | 40 |  |  |  | 1 | O/W | 0.25 | 35.82 | 19.75 | 94.3 | 0 | 26.89480411 | 0.900009252 | 10.1016/j.ijpharm.2022.122566
28 | donepezil HCl | Cl.O=C1C2=CC(OC)=C(OC)C=C2CC1CC3CCN(CC=4C=CC=CC4)CC3 | 40 |  |  |  | 1 | O/W | 0.25 | 35.82 | 19.75 | 94.3 | 0 | 27.8688401 | 0.899923585 | 10.1016/j.ijpharm.2022.122566
28 | donepezil HCl | Cl.O=C1C2=CC(OC)=C(OC)C=C2CC1CC3CCN(CC=4C=CC=CC4)CC3 | 40 |  |  |  | 1 | O/W | 0.25 | 35.82 | 19.75 | 94.3 | 0 | 28.88214593 | 0.897195941 | 10.1016/j.ijpharm.2022.122566
28 | donepezil HCl | Cl.O=C1C2=CC(OC)=C(OC)C=C2CC1CC3CCN(CC=4C=CC=CC4)CC3 | 40 |  |  |  | 1 | O/W | 0.25 | 35.82 | 19.75 | 94.3 | 0 | 29.89452655 | 0.902383947 | 10.1016/j.ijpharm.2022.122566
29 | donepezil HCl | Cl.O=C1C2=CC(OC)=C(OC)C=C2CC1CC3CCN(CC=4C=CC=CC4)CC3 | 70 |  |  |  | 1 | O/W | 0.25 | 33.35 | 18.17 | 92.39 | 0 | 0 | 0 | 10.1016/j.ijpharm.2022.122566
29 | donepezil HCl | Cl.O=C1C2=CC(OC)=C(OC)C=C2CC1CC3CCN(CC=4C=CC=CC4)CC3 | 70 |  |  |  | 1 | O/W | 0.25 | 33.35 | 18.17 | 92.39 | 0 | 2.063414283 | 0.013011133 | 10.1016/j.ijpharm.2022.122566
29 | donepezil HCl | Cl.O=C1C2=CC(OC)=C(OC)C=C2CC1CC3CCN(CC=4C=CC=CC4)CC3 | 70 |  |  |  | 1 | O/W | 0.25 | 33.35 | 18.17 | 92.39 | 0 | 3.073636093 | 0.036668985 | 10.1016/j.ijpharm.2022.122566
29 | donepezil HCl | Cl.O=C1C2=CC(OC)=C(OC)C=C2CC1CC3CCN(CC=4C=CC=CC4)CC3 | 70 |  |  |  | 1 | O/W | 0.25 | 33.35 | 18.17 | 92.39 | 0 | 4.079540276 | 0.097266531 | 10.1016/j.ijpharm.2022.122566
29 | donepezil HCl | Cl.O=C1C2=CC(OC)=C(OC)C=C2CC1CC3CCN(CC=4C=CC=CC4)CC3 | 70 |  |  |  | 1 | O/W | 0.25 | 33.35 | 18.17 | 92.39 | 0 | 5.046174617 | 0.160506053 | 10.1016/j.ijpharm.2022.122566
29 | donepezil HCl | Cl.O=C1C2=CC(OC)=C(OC)C=C2CC1CC3CCN(CC=4C=CC=CC4)CC3 | 70 |  |  |  | 1 | O/W | 0.25 | 33.35 | 18.17 | 92.39 | 0 | 6.049611585 | 0.242211995 | 10.1016/j.ijpharm.2022.122566
29 | donepezil HCl | Cl.O=C1C2=CC(OC)=C(OC)C=C2CC1CC3CCN(CC=4C=CC=CC4)CC3 | 70 |  |  |  | 1 | O/W | 0.25 | 33.35 | 18.17 | 92.39 | 0 | 7.051506543 | 0.337110685 | 10.1016/j.ijpharm.2022.122566
29 | donepezil HCl | Cl.O=C1C2=CC(OC)=C(OC)C=C2CC1CC3CCN(CC=4C=CC=CC4)CC3 | 70 |  |  |  | 1 | O/W | 0.25 | 33.35 | 18.17 | 92.39 | 0 | 8.016290473 | 0.416181505 | 10.1016/j.ijpharm.2022.122566
29 | donepezil HCl | Cl.O=C1C2=CC(OC)=C(OC)C=C2CC1CC3CCN(CC=4C=CC=CC4)CC3 | 70 |  |  |  | 1 | O/W | 0.25 | 33.35 | 18.17 | 92.39 | 0 | 9.020652647 | 0.489971798 | 10.1016/j.ijpharm.2022.122566
29 | donepezil HCl | Cl.O=C1C2=CC(OC)=C(OC)C=C2CC1CC3CCN(CC=4C=CC=CC4)CC3 | 70 |  |  |  | 1 | O/W | 0.25 | 33.35 | 18.17 | 92.39 | 0 | 9.985436577 | 0.569042618 | 10.1016/j.ijpharm.2022.122566
29 | donepezil HCl | Cl.O=C1C2=CC(OC)=C(OC)C=C2CC1CC3CCN(CC=4C=CC=CC4)CC3 | 70 |  |  |  | 1 | O/W | 0.25 | 33.35 | 18.17 | 92.39 | 0 | 10.99226597 | 0.621724515 | 10.1016/j.ijpharm.2022.122566
29 | donepezil HCl | Cl.O=C1C2=CC(OC)=C(OC)C=C2CC1CC3CCN(CC=4C=CC=CC4)CC3 | 70 |  |  |  | 1 | O/W | 0.25 | 33.35 | 18.17 | 92.39 | 0 | 11.95982551 | 0.677048388 | 10.1016/j.ijpharm.2022.122566
29 | donepezil HCl | Cl.O=C1C2=CC(OC)=C(OC)C=C2CC1CC3CCN(CC=4C=CC=CC4)CC3 | 70 |  |  |  | 1 | O/W | 0.25 | 33.35 | 18.17 | 92.39 | 0 | 12.9669633 | 0.727091736 | 10.1016/j.ijpharm.2022.122566
29 | donepezil HCl | Cl.O=C1C2=CC(OC)=C(OC)C=C2CC1CC3CCN(CC=4C=CC=CC4)CC3 | 70 |  |  |  | 1 | O/W | 0.25 | 33.35 | 18.17 | 92.39 | 0 | 13.93575646 | 0.771861411 | 10.1016/j.ijpharm.2022.122566
29 | donepezil HCl | Cl.O=C1C2=CC(OC)=C(OC)C=C2CC1CC3CCN(CC=4C=CC=CC4)CC3 | 70 |  |  |  | 1 | O/W | 0.25 | 33.35 | 18.17 | 92.39 | 0 | 14.94351105 | 0.81662766 | 10.1016/j.ijpharm.2022.122566
29 | donepezil HCl | Cl.O=C1C2=CC(OC)=C(OC)C=C2CC1CC3CCN(CC=4C=CC=CC4)CC3 | 70 |  |  |  | 1 | O/W | 0.25 | 33.35 | 18.17 | 92.39 | 0 | 15.95219085 | 0.853478259 | 10.1016/j.ijpharm.2022.122566
29 | donepezil HCl | Cl.O=C1C2=CC(OC)=C(OC)C=C2CC1CC3CCN(CC=4C=CC=CC4)CC3 | 70 |  |  |  | 1 | O/W | 0.25 | 33.35 | 18.17 | 92.39 | 0 | 16.92345122 | 0.877139538 | 10.1016/j.ijpharm.2022.122566
29 | donepezil HCl | Cl.O=C1C2=CC(OC)=C(OC)C=C2CC1CC3CCN(CC=4C=CC=CC4)CC3 | 70 |  |  |  | 1 | O/W | 0.25 | 33.35 | 18.17 | 92.39 | 0 | 17.93398143 | 0.898158841 | 10.1016/j.ijpharm.2022.122566
29 | donepezil HCl | Cl.O=C1C2=CC(OC)=C(OC)C=C2CC1CC3CCN(CC=4C=CC=CC4)CC3 | 70 |  |  |  | 1 | O/W | 0.25 | 33.35 | 18.17 | 92.39 | 0 | 18.90647541 | 0.911265921 | 10.1016/j.ijpharm.2022.122566
29 | donepezil HCl | Cl.O=C1C2=CC(OC)=C(OC)C=C2CC1CC3CCN(CC=4C=CC=CC4)CC3 | 70 |  |  |  | 1 | O/W | 0.25 | 33.35 | 18.17 | 92.39 | 0 | 19.91793083 | 0.924369575 | 10.1016/j.ijpharm.2022.122566
29 | donepezil HCl | Cl.O=C1C2=CC(OC)=C(OC)C=C2CC1CC3CCN(CC=4C=CC=CC4)CC3 | 70 |  |  |  | 1 | O/W | 0.25 | 33.35 | 18.17 | 92.39 | 0 | 20.89165841 | 0.926922457 | 10.1016/j.ijpharm.2022.122566
29 | donepezil HCl | Cl.O=C1C2=CC(OC)=C(OC)C=C2CC1CC3CCN(CC=4C=CC=CC4)CC3 | 70 |  |  |  | 1 | O/W | 0.25 | 33.35 | 18.17 | 92.39 | 0 | 21.8650776 | 0.932113889 | 10.1016/j.ijpharm.2022.122566
29 | donepezil HCl | Cl.O=C1C2=CC(OC)=C(OC)C=C2CC1CC3CCN(CC=4C=CC=CC4)CC3 | 70 |  |  |  | 1 | O/W | 0.25 | 33.35 | 18.17 | 92.39 | 0 | 22.87807502 | 0.932024796 | 10.1016/j.ijpharm.2022.122566
29 | donepezil HCl | Cl.O=C1C2=CC(OC)=C(OC)C=C2CC1CC3CCN(CC=4C=CC=CC4)CC3 | 70 |  |  |  | 1 | O/W | 0.25 | 33.35 | 18.17 | 92.39 | 0 | 23.89107245 | 0.931935702 | 10.1016/j.ijpharm.2022.122566
29 | donepezil HCl | Cl.O=C1C2=CC(OC)=C(OC)C=C2CC1CC3CCN(CC=4C=CC=CC4)CC3 | 70 |  |  |  | 1 | O/W | 0.25 | 33.35 | 18.17 | 92.39 | 0 | 24.90376148 | 0.934485157 | 10.1016/j.ijpharm.2022.122566
29 | donepezil HCl | Cl.O=C1C2=CC(OC)=C(OC)C=C2CC1CC3CCN(CC=4C=CC=CC4)CC3 | 70 |  |  |  | 1 | O/W | 0.25 | 33.35 | 18.17 | 92.39 | 0 | 26.89079489 | 0.934310396 | 10.1016/j.ijpharm.2022.122566
29 | donepezil HCl | Cl.O=C1C2=CC(OC)=C(OC)C=C2CC1CC3CCN(CC=4C=CC=CC4)CC3 | 70 |  |  |  | 1 | O/W | 0.25 | 33.35 | 18.17 | 92.39 | 0 | 27.90348391 | 0.936859852 | 10.1016/j.ijpharm.2022.122566
29 | donepezil HCl | Cl.O=C1C2=CC(OC)=C(OC)C=C2CC1CC3CCN(CC=4C=CC=CC4)CC3 | 70 |  |  |  | 1 | O/W | 0.25 | 33.35 | 18.17 | 92.39 | 0 | 28.8772115 | 0.939412734 | 10.1016/j.ijpharm.2022.122566
29 | donepezil HCl | Cl.O=C1C2=CC(OC)=C(OC)C=C2CC1CC3CCN(CC=4C=CC=CC4)CC3 | 70 |  |  |  | 1 | O/W | 0.25 | 33.35 | 18.17 | 92.39 | 0 | 29.85155589 | 0.936688518 | 10.1016/j.ijpharm.2022.122566
30 | ketorolac tromethamine | O=C(O)C1C2=CC=C(C(=O)C=3C=CC=CC3)N2CC1.OCC(N)(CO)CO |  |  | 53.4 |  | 1 | W/O/W | 0.25 | 2.16 | 8.83 | 76.32 | 0 | 0 | 0 | 10.3390/polym15020266
30 | ketorolac tromethamine | O=C(O)C1C2=CC=C(C(=O)C=3C=CC=CC3)N2CC1.OCC(N)(CO)CO |  |  | 53.4 |  | 1 | W/O/W | 0.25 | 2.16 | 8.83 | 76.32 | 0 | 0.251735989 | 0.668708153 | 10.3390/polym15020266
30 | ketorolac tromethamine | O=C(O)C1C2=CC=C(C(=O)C=3C=CC=CC3)N2CC1.OCC(N)(CO)CO |  |  | 53.4 |  | 1 | W/O/W | 0.25 | 2.16 | 8.83 | 76.32 | 0 | 0.793852949 | 0.758318202 | 10.3390/polym15020266
30 | ketorolac tromethamine | O=C(O)C1C2=CC=C(C(=O)C=3C=CC=CC3)N2CC1.OCC(N)(CO)CO |  |  | 53.4 |  | 1 | W/O/W | 0.25 | 2.16 | 8.83 | 76.32 | 0 | 1.01712409 | 0.731650763 | 10.3390/polym15020266
30 | ketorolac tromethamine | O=C(O)C1C2=CC=C(C(=O)C=3C=CC=CC3)N2CC1.OCC(N)(CO)CO |  |  | 53.4 |  | 1 | W/O/W | 0.25 | 2.16 | 8.83 | 76.32 | 0 | 2.05124802 | 0.782460233 | 10.3390/polym15020266
30 | ketorolac tromethamine | O=C(O)C1C2=CC=C(C(=O)C=3C=CC=CC3)N2CC1.OCC(N)(CO)CO |  |  | 53.4 |  | 1 | W/O/W | 0.25 | 2.16 | 8.83 | 76.32 | 0 | 3.084185914 | 0.804194894 | 10.3390/polym15020266
30 | ketorolac tromethamine | O=C(O)C1C2=CC=C(C(=O)C=3C=CC=CC3)N2CC1.OCC(N)(CO)CO |  |  | 53.4 |  | 1 | W/O/W | 0.25 | 2.16 | 8.83 | 76.32 | 0 | 3.981125096 | 0.792018265 | 10.3390/polym15020266
30 | ketorolac tromethamine | O=C(O)C1C2=CC=C(C(=O)C=3C=CC=CC3)N2CC1.OCC(N)(CO)CO |  |  | 53.4 |  | 1 | W/O/W | 0.25 | 2.16 | 8.83 | 76.32 | 0 | 5.062295091 | 0.896128442 | 10.3390/polym15020266
30 | ketorolac tromethamine | O=C(O)C1C2=CC=C(C(=O)C=3C=CC=CC3)N2CC1.OCC(N)(CO)CO |  |  | 53.4 |  | 1 | W/O/W | 0.25 | 2.16 | 8.83 | 76.32 | 0 | 6.00519314 | 0.910600614 | 10.3390/polym15020266
30 | ketorolac tromethamine | O=C(O)C1C2=CC=C(C(=O)C=3C=CC=CC3)N2CC1.OCC(N)(CO)CO |  |  | 53.4 |  | 1 | W/O/W | 0.25 | 2.16 | 8.83 | 76.32 | 0 | 7.126194154 | 0.891139752 | 10.3390/polym15020266
30 | ketorolac tromethamine | O=C(O)C1C2=CC=C(C(=O)C=3C=CC=CC3)N2CC1.OCC(N)(CO)CO |  |  | 53.4 |  | 1 | W/O/W | 0.25 | 2.16 | 8.83 | 76.32 | 0 | 14.0807097 | 0.876120874 | 10.3390/polym15020266
30 | ketorolac tromethamine | O=C(O)C1C2=CC=C(C(=O)C=3C=CC=CC3)N2CC1.OCC(N)(CO)CO |  |  | 53.4 |  | 1 | W/O/W | 0.25 | 2.16 | 8.83 | 76.32 | 0 | 21.03749848 | 0.916828711 | 10.3390/polym15020266
30 | ketorolac tromethamine | O=C(O)C1C2=CC=C(C(=O)C=3C=CC=CC3)N2CC1.OCC(N)(CO)CO |  |  | 53.4 |  | 1 | W/O/W | 0.25 | 2.16 | 8.83 | 76.32 | 0 | 28.08235038 | 0.916341025 | 10.3390/polym15020266
30 | ketorolac tromethamine | O=C(O)C1C2=CC=C(C(=O)C=3C=CC=CC3)N2CC1.OCC(N)(CO)CO |  |  | 53.4 |  | 1 | W/O/W | 0.25 | 2.16 | 8.83 | 76.32 | 0 | 35.08213294 | 0.911010643 | 10.3390/polym15020266
31 | ketorolac tromethamine | O=C(O)C1C2=CC=C(C(=O)C=3C=CC=CC3)N2CC1.OCC(N)(CO)CO |  |  | 53.4 |  | 1 | W/O/W | 0.25 | 45.5 | 8.93 | 77.15 | 0 | 0 | 0 | 10.3390/polym15020266
31 | ketorolac tromethamine | O=C(O)C1C2=CC=C(C(=O)C=3C=CC=CC3)N2CC1.OCC(N)(CO)CO |  |  | 53.4 |  | 1 | W/O/W | 0.25 | 45.5 | 8.93 | 77.15 | 0 | 0.174781523 | 0.519115399 | 10.3390/polym15020266
31 | ketorolac tromethamine | O=C(O)C1C2=CC=C(C(=O)C=3C=CC=CC3)N2CC1.OCC(N)(CO)CO |  |  | 53.4 |  | 1 | W/O/W | 0.25 | 45.5 | 8.93 | 77.15 | 0 | 0.305867665 | 0.560271075 | 10.3390/polym15020266
31 | ketorolac tromethamine | O=C(O)C1C2=CC=C(C(=O)C=3C=CC=CC3)N2CC1.OCC(N)(CO)CO |  |  | 53.4 |  | 1 | W/O/W | 0.25 | 45.5 | 8.93 | 77.15 | 0 | 0.786516854 | 0.692880002 | 10.3390/polym15020266
31 | ketorolac tromethamine | O=C(O)C1C2=CC=C(C(=O)C=3C=CC=CC3)N2CC1.OCC(N)(CO)CO |  |  | 53.4 |  | 1 | W/O/W | 0.25 | 45.5 | 8.93 | 77.15 | 0 | 1.004993758 | 0.788915623 | 10.3390/polym15020266
31 | ketorolac tromethamine | O=C(O)C1C2=CC=C(C(=O)C=3C=CC=CC3)N2CC1.OCC(N)(CO)CO |  |  | 53.4 |  | 1 | W/O/W | 0.25 | 45.5 | 8.93 | 77.15 | 0 | 2.009987516 | 0.775128543 | 10.3390/polym15020266
31 | ketorolac tromethamine | O=C(O)C1C2=CC=C(C(=O)C=3C=CC=CC3)N2CC1.OCC(N)(CO)CO |  |  | 53.4 |  | 1 | W/O/W | 0.25 | 45.5 | 8.93 | 77.15 | 0 | 3.014981273 | 0.841383043 | 10.3390/polym15020266
31 | ketorolac tromethamine | O=C(O)C1C2=CC=C(C(=O)C=3C=CC=CC3)N2CC1.OCC(N)(CO)CO |  |  | 53.4 |  | 1 | W/O/W | 0.25 | 45.5 | 8.93 | 77.15 | 0 | 4.019975031 | 0.827595962 | 10.3390/polym15020266
31 | ketorolac tromethamine | O=C(O)C1C2=CC=C(C(=O)C=3C=CC=CC3)N2CC1.OCC(N)(CO)CO |  |  | 53.4 |  | 1 | W/O/W | 0.25 | 45.5 | 8.93 | 77.15 | 0 | 5.024968789 | 0.907571876 | 10.3390/polym15020266
31 | ketorolac tromethamine | O=C(O)C1C2=CC=C(C(=O)C=3C=CC=CC3)N2CC1.OCC(N)(CO)CO |  |  | 53.4 |  | 1 | W/O/W | 0.25 | 45.5 | 8.93 | 77.15 | 0 | 6.029962547 | 0.902932405 | 10.3390/polym15020266
31 | ketorolac tromethamine | O=C(O)C1C2=CC=C(C(=O)C=3C=CC=CC3)N2CC1.OCC(N)(CO)CO |  |  | 53.4 |  | 1 | W/O/W | 0.25 | 45.5 | 8.93 | 77.15 | 0 | 7.034956305 | 0.907440543 | 10.3390/polym15020266
31 | ketorolac tromethamine | O=C(O)C1C2=CC=C(C(=O)C=3C=CC=CC3)N2CC1.OCC(N)(CO)CO |  |  | 53.4 |  | 1 | W/O/W | 0.25 | 45.5 | 8.93 | 77.15 | 0 | 14.02621723 | 0.886401613 | 10.3390/polym15020266
31 | ketorolac tromethamine | O=C(O)C1C2=CC=C(C(=O)C=3C=CC=CC3)N2CC1.OCC(N)(CO)CO |  |  | 53.4 |  | 1 | W/O/W | 0.25 | 45.5 | 8.93 | 77.15 | 0 | 20.97378277 | 0.938546412 | 10.3390/polym15020266
31 | ketorolac tromethamine | O=C(O)C1C2=CC=C(C(=O)C=3C=CC=CC3)N2CC1.OCC(N)(CO)CO |  |  | 53.4 |  | 1 | W/O/W | 0.25 | 45.5 | 8.93 | 77.15 | 0 | 28.05243446 | 0.940370794 | 10.3390/polym15020266
31 | ketorolac tromethamine | O=C(O)C1C2=CC=C(C(=O)C=3C=CC=CC3)N2CC1.OCC(N)(CO)CO |  |  | 53.4 |  | 1 | W/O/W | 0.25 | 45.5 | 8.93 | 77.15 | 0 | 35.04369538 | 0.942200887 | 10.3390/polym15020266
32 | paliperidone palmitate | O=C(OC1C2=NC(=C(C(=O)N2CCC1)CCN3CCC(C4=NOC=5C=C(F)C=CC54)CC3)C)CCCCCCCCCCCCCCC | 9.5 |  |  |  | 3 | O/W | 0.4104 | 75.21 | 32.42 | 82.4 | 0.02 | 0 | 0 | 10.1016/j.jddst.2022.103609
32 | paliperidone palmitate | O=C(OC1C2=NC(=C(C(=O)N2CCC1)CCN3CCC(C4=NOC=5C=C(F)C=CC54)CC3)C)CCCCCCCCCCCCCCC | 9.5 |  |  |  | 3 | O/W | 0.4104 | 75.21 | 32.42 | 82.4 | 0.02 | 0.332816537 | 0.002977854 | 10.1016/j.jddst.2022.103609
32 | paliperidone palmitate | O=C(OC1C2=NC(=C(C(=O)N2CCC1)CCN3CCC(C4=NOC=5C=C(F)C=CC54)CC3)C)CCCCCCCCCCCCCCC | 9.5 |  |  |  | 3 | O/W | 0.4104 | 75.21 | 32.42 | 82.4 | 0.02 | 1.012919897 | 0.011998652 | 10.1016/j.jddst.2022.103609
32 | paliperidone palmitate | O=C(OC1C2=NC(=C(C(=O)N2CCC1)CCN3CCC(C4=NOC=5C=C(F)C=CC54)CC3)C)CCCCCCCCCCCCCCC | 9.5 |  |  |  | 3 | O/W | 0.4104 | 75.21 | 32.42 | 82.4 | 0.02 | 1.70749354 | 0.021015484 | 10.1016/j.jddst.2022.103609
32 | paliperidone palmitate | O=C(OC1C2=NC(=C(C(=O)N2CCC1)CCN3CCC(C4=NOC=5C=C(F)C=CC54)CC3)C)CCCCCCCCCCCCCCC | 9.5 |  |  |  | 3 | O/W | 0.4104 | 75.21 | 32.42 | 82.4 | 0.02 | 2.387596899 | 0.039243443 | 10.1016/j.jddst.2022.103609
32 | paliperidone palmitate | O=C(OC1C2=NC(=C(C(=O)N2CCC1)CCN3CCC(C4=NOC=5C=C(F)C=CC54)CC3)C)CCCCCCCCCCCCCCC | 9.5 |  |  |  | 3 | O/W | 0.4104 | 75.21 | 32.42 | 82.4 | 0.02 | 3.067700258 | 0.069747616 | 10.1016/j.jddst.2022.103609
32 | paliperidone palmitate | O=C(OC1C2=NC(=C(C(=O)N2CCC1)CCN3CCC(C4=NOC=5C=C(F)C=CC54)CC3)C)CCCCCCCCCCCCCCC | 9.5 |  |  |  | 3 | O/W | 0.4104 | 75.21 | 32.42 | 82.4 | 0.02 | 3.733333333 | 0.084910486 | 10.1016/j.jddst.2022.103609
32 | paliperidone palmitate | O=C(OC1C2=NC(=C(C(=O)N2CCC1)CCN3CCC(C4=NOC=5C=C(F)C=CC54)CC3)C)CCCCCCCCCCCCCCC | 9.5 |  |  |  | 3 | O/W | 0.4104 | 75.21 | 32.42 | 82.4 | 0.02 | 4.413436693 | 0.106207498 | 10.1016/j.jddst.2022.103609
32 | paliperidone palmitate | O=C(OC1C2=NC(=C(C(=O)N2CCC1)CCN3CCC(C4=NOC=5C=C(F)C=CC54)CC3)C)CCCCCCCCCCCCCCC | 9.5 |  |  |  | 3 | O/W | 0.4104 | 75.21 | 32.42 | 82.4 | 0.02 | 5.093540052 | 0.142849779 | 10.1016/j.jddst.2022.103609
32 | paliperidone palmitate | O=C(OC1C2=NC(=C(C(=O)N2CCC1)CCN3CCC(C4=NOC=5C=C(F)C=CC54)CC3)C)CCCCCCCCCCCCCCC | 9.5 |  |  |  | 3 | O/W | 0.4104 | 75.21 | 32.42 | 82.4 | 0.02 | 5.773643411 | 0.240873134 | 10.1016/j.jddst.2022.103609
32 | paliperidone palmitate | O=C(OC1C2=NC(=C(C(=O)N2CCC1)CCN3CCC(C4=NOC=5C=C(F)C=CC54)CC3)C)CCCCCCCCCCCCCCC | 9.5 |  |  |  | 3 | O/W | 0.4104 | 75.21 | 32.42 | 82.4 | 0.02 | 6.45374677 | 0.292860683 | 10.1016/j.jddst.2022.103609
32 | paliperidone palmitate | O=C(OC1C2=NC(=C(C(=O)N2CCC1)CCN3CCC(C4=NOC=5C=C(F)C=CC54)CC3)C)CCCCCCCCCCCCCCC | 9.5 |  |  |  | 3 | O/W | 0.4104 | 75.21 | 32.42 | 82.4 | 0.02 | 7.133850129 | 0.418505522 | 10.1016/j.jddst.2022.103609
32 | paliperidone palmitate | O=C(OC1C2=NC(=C(C(=O)N2CCC1)CCN3CCC(C4=NOC=5C=C(F)C=CC54)CC3)C)CCCCCCCCCCCCCCC | 9.5 |  |  |  | 3 | O/W | 0.4104 | 75.21 | 32.42 | 82.4 | 0.02 | 7.799483204 | 0.516532842 | 10.1016/j.jddst.2022.103609
32 | paliperidone palmitate | O=C(OC1C2=NC(=C(C(=O)N2CCC1)CCN3CCC(C4=NOC=5C=C(F)C=CC54)CC3)C)CCCCCCCCCCCCCCC | 9.5 |  |  |  | 3 | O/W | 0.4104 | 75.21 | 32.42 | 82.4 | 0.02 | 8.479586563 | 0.731180238 | 10.1016/j.jddst.2022.103609
32 | paliperidone palmitate | O=C(OC1C2=NC(=C(C(=O)N2CCC1)CCN3CCC(C4=NOC=5C=C(F)C=CC54)CC3)C)CCCCCCCCCCCCCCC | 9.5 |  |  |  | 3 | O/W | 0.4104 | 75.21 | 32.42 | 82.4 | 0.02 | 9.159689922 | 0.841479807 | 10.1016/j.jddst.2022.103609
32 | paliperidone palmitate | O=C(OC1C2=NC(=C(C(=O)N2CCC1)CCN3CCC(C4=NOC=5C=C(F)C=CC54)CC3)C)CCCCCCCCCCCCCCC | 9.5 |  |  |  | 3 | O/W | 0.4104 | 75.21 | 32.42 | 82.4 | 0.02 | 9.839793282 | 0.902674518 | 10.1016/j.jddst.2022.103609
32 | paliperidone palmitate | O=C(OC1C2=NC(=C(C(=O)N2CCC1)CCN3CCC(C4=NOC=5C=C(F)C=CC54)CC3)C)CCCCCCCCCCCCCCC | 9.5 |  |  |  | 3 | O/W | 0.4104 | 75.21 | 32.42 | 82.4 | 0.02 | 10.53436693 | 0.942381887 | 10.1016/j.jddst.2022.103609
32 | paliperidone palmitate | O=C(OC1C2=NC(=C(C(=O)N2CCC1)CCN3CCC(C4=NOC=5C=C(F)C=CC54)CC3)C)CCCCCCCCCCCCCCC | 9.5 |  |  |  | 3 | O/W | 0.4104 | 75.21 | 32.42 | 82.4 | 0.02 | 11.21447028 | 0.994369436 | 10.1016/j.jddst.2022.103609
33 | paliperidone palmitate | O=C(OC1C2=NC(=C(C(=O)N2CCC1)CCN3CCC(C4=NOC=5C=C(F)C=CC54)CC3)C)CCCCCCCCCCCCCCC | 9.5 |  |  |  | 3 | O/W | 0.3811 | 85.41 | 32.42 | 81.1 | 0.02 | 0 | 0 | 10.1016/j.jddst.2022.103609
33 | paliperidone palmitate | O=C(OC1C2=NC(=C(C(=O)N2CCC1)CCN3CCC(C4=NOC=5C=C(F)C=CC54)CC3)C)CCCCCCCCCCCCCCC | 9.5 |  |  |  | 3 | O/W | 0.3811 | 85.41 | 32.42 | 81.1 | 0.02 | 0.332816537 | 0.002977854 | 10.1016/j.jddst.2022.103609
33 | paliperidone palmitate | O=C(OC1C2=NC(=C(C(=O)N2CCC1)CCN3CCC(C4=NOC=5C=C(F)C=CC54)CC3)C)CCCCCCCCCCCCCCC | 9.5 |  |  |  | 3 | O/W | 0.3811 | 85.41 | 32.42 | 81.1 | 0.02 | 1.027390181 | 0.005856579 | 10.1016/j.jddst.2022.103609
33 | paliperidone palmitate | O=C(OC1C2=NC(=C(C(=O)N2CCC1)CCN3CCC(C4=NOC=5C=C(F)C=CC54)CC3)C)CCCCCCCCCCCCCCC | 9.5 |  |  |  | 3 | O/W | 0.3811 | 85.41 | 32.42 | 81.1 | 0.02 | 1.70749354 | 0.01794643 | 10.1016/j.jddst.2022.103609
33 | paliperidone palmitate | O=C(OC1C2=NC(=C(C(=O)N2CCC1)CCN3CCC(C4=NOC=5C=C(F)C=CC54)CC3)C)CCCCCCCCCCCCCCC | 9.5 |  |  |  | 3 | O/W | 0.3811 | 85.41 | 32.42 | 81.1 | 0.02 | 2.387596899 | 0.036174389 | 10.1016/j.jddst.2022.103609
33 | paliperidone palmitate | O=C(OC1C2=NC(=C(C(=O)N2CCC1)CCN3CCC(C4=NOC=5C=C(F)C=CC54)CC3)C)CCCCCCCCCCCCCCC | 9.5 |  |  |  | 3 | O/W | 0.3811 | 85.41 | 32.42 | 81.1 | 0.02 | 3.067700258 | 0.060540455 | 10.1016/j.jddst.2022.103609
33 | paliperidone palmitate | O=C(OC1C2=NC(=C(C(=O)N2CCC1)CCN3CCC(C4=NOC=5C=C(F)C=CC54)CC3)C)CCCCCCCCCCCCCCC | 9.5 |  |  |  | 3 | O/W | 0.3811 | 85.41 | 32.42 | 81.1 | 0.02 | 3.733333333 | 0.075703325 | 10.1016/j.jddst.2022.103609
33 | paliperidone palmitate | O=C(OC1C2=NC(=C(C(=O)N2CCC1)CCN3CCC(C4=NOC=5C=C(F)C=CC54)CC3)C)CCCCCCCCCCCCCCC | 9.5 |  |  |  | 3 | O/W | 0.3811 | 85.41 | 32.42 | 81.1 | 0.02 | 4.413436693 | 0.097000337 | 10.1016/j.jddst.2022.103609
33 | paliperidone palmitate | O=C(OC1C2=NC(=C(C(=O)N2CCC1)CCN3CCC(C4=NOC=5C=C(F)C=CC54)CC3)C)CCCCCCCCCCCCCCC | 9.5 |  |  |  | 3 | O/W | 0.3811 | 85.41 | 32.42 | 81.1 | 0.02 | 5.093540052 | 0.15205694 | 10.1016/j.jddst.2022.103609
33 | paliperidone palmitate | O=C(OC1C2=NC(=C(C(=O)N2CCC1)CCN3CCC(C4=NOC=5C=C(F)C=CC54)CC3)C)CCCCCCCCCCCCCCC | 9.5 |  |  |  | 3 | O/W | 0.3811 | 85.41 | 32.42 | 81.1 | 0.02 | 5.759173127 | 0.262360475 | 10.1016/j.jddst.2022.103609
33 | paliperidone palmitate | O=C(OC1C2=NC(=C(C(=O)N2CCC1)CCN3CCC(C4=NOC=5C=C(F)C=CC54)CC3)C)CCCCCCCCCCCCCCC | 9.5 |  |  |  | 3 | O/W | 0.3811 | 85.41 | 32.42 | 81.1 | 0.02 | 6.468217054 | 0.314340094 | 10.1016/j.jddst.2022.103609
33 | paliperidone palmitate | O=C(OC1C2=NC(=C(C(=O)N2CCC1)CCN3CCC(C4=NOC=5C=C(F)C=CC54)CC3)C)CCCCCCCCCCCCCCC | 9.5 |  |  |  | 3 | O/W | 0.3811 | 85.41 | 32.42 | 81.1 | 0.02 | 7.133850129 | 0.455334166 | 10.1016/j.jddst.2022.103609
33 | paliperidone palmitate | O=C(OC1C2=NC(=C(C(=O)N2CCC1)CCN3CCC(C4=NOC=5C=C(F)C=CC54)CC3)C)CCCCCCCCCCCCCCC | 9.5 |  |  |  | 3 | O/W | 0.3811 | 85.41 | 32.42 | 81.1 | 0.02 | 7.813953488 | 0.531874145 | 10.1016/j.jddst.2022.103609
33 | paliperidone palmitate | O=C(OC1C2=NC(=C(C(=O)N2CCC1)CCN3CCC(C4=NOC=5C=C(F)C=CC54)CC3)C)CCCCCCCCCCCCCCC | 9.5 |  |  |  | 3 | O/W | 0.3811 | 85.41 | 32.42 | 81.1 | 0.02 | 8.494056848 | 0.715831004 | 10.1016/j.jddst.2022.103609
33 | paliperidone palmitate | O=C(OC1C2=NC(=C(C(=O)N2CCC1)CCN3CCC(C4=NOC=5C=C(F)C=CC54)CC3)C)CCCCCCCCCCCCCCC | 9.5 |  |  |  | 3 | O/W | 0.3811 | 85.41 | 32.42 | 81.1 | 0.02 | 9.174160207 | 0.84761395 | 10.1016/j.jddst.2022.103609
33 | paliperidone palmitate | O=C(OC1C2=NC(=C(C(=O)N2CCC1)CCN3CCC(C4=NOC=5C=C(F)C=CC54)CC3)C)CCCCCCCCCCCCCCC | 9.5 |  |  |  | 3 | O/W | 0.3811 | 85.41 | 32.42 | 81.1 | 0.02 | 9.839793282 | 0.887329249 | 10.1016/j.jddst.2022.103609
33 | paliperidone palmitate | O=C(OC1C2=NC(=C(C(=O)N2CCC1)CCN3CCC(C4=NOC=5C=C(F)C=CC54)CC3)C)CCCCCCCCCCCCCCC | 9.5 |  |  |  | 3 | O/W | 0.3811 | 85.41 | 32.42 | 81.1 | 0.02 | 10.53436693 | 0.923967565 | 10.1016/j.jddst.2022.103609
33 | paliperidone palmitate | O=C(OC1C2=NC(=C(C(=O)N2CCC1)CCN3CCC(C4=NOC=5C=C(F)C=CC54)CC3)C)CCCCCCCCCCCCCCC | 9.5 |  |  |  | 3 | O/W | 0.3811 | 85.41 | 32.42 | 81.1 | 0.02 | 11.21447028 | 0.963678899 | 10.1016/j.jddst.2022.103609
34 | paliperidone palmitate | O=C(OC1C2=NC(=C(C(=O)N2CCC1)CCN3CCC(C4=NOC=5C=C(F)C=CC54)CC3)C)CCCCCCCCCCCCCCC | 9.5 |  |  |  | 3 | O/W | 0.4382 | 84.12 | 38.42 | 89.62 | 0.02 | 0 | 0 | 10.1016/j.jddst.2022.103609
34 | paliperidone palmitate | O=C(OC1C2=NC(=C(C(=O)N2CCC1)CCN3CCC(C4=NOC=5C=C(F)C=CC54)CC3)C)CCCCCCCCCCCCCCC | 9.5 |  |  |  | 3 | O/W | 0.4382 | 84.12 | 38.42 | 89.62 | 0.02 | 0.361757106 | 0.002969924 | 10.1016/j.jddst.2022.103609
34 | paliperidone palmitate | O=C(OC1C2=NC(=C(C(=O)N2CCC1)CCN3CCC(C4=NOC=5C=C(F)C=CC54)CC3)C)CCCCCCCCCCCCCCC | 9.5 |  |  |  | 3 | O/W | 0.4382 | 84.12 | 38.42 | 89.62 | 0.02 | 1.012919897 | 0.005860544 | 10.1016/j.jddst.2022.103609
34 | paliperidone palmitate | O=C(OC1C2=NC(=C(C(=O)N2CCC1)CCN3CCC(C4=NOC=5C=C(F)C=CC54)CC3)C)CCCCCCCCCCCCCCC | 9.5 |  |  |  | 3 | O/W | 0.4382 | 84.12 | 38.42 | 89.62 | 0.02 | 1.70749354 | 0.024084538 | 10.1016/j.jddst.2022.103609
34 | paliperidone palmitate | O=C(OC1C2=NC(=C(C(=O)N2CCC1)CCN3CCC(C4=NOC=5C=C(F)C=CC54)CC3)C)CCCCCCCCCCCCCCC | 9.5 |  |  |  | 3 | O/W | 0.4382 | 84.12 | 38.42 | 89.62 | 0.02 | 2.387596899 | 0.04538155 | 10.1016/j.jddst.2022.103609
34 | paliperidone palmitate | O=C(OC1C2=NC(=C(C(=O)N2CCC1)CCN3CCC(C4=NOC=5C=C(F)C=CC54)CC3)C)CCCCCCCCCCCCCCC | 9.5 |  |  |  | 3 | O/W | 0.4382 | 84.12 | 38.42 | 89.62 | 0.02 | 3.067700258 | 0.069747616 | 10.1016/j.jddst.2022.103609
34 | paliperidone palmitate | O=C(OC1C2=NC(=C(C(=O)N2CCC1)CCN3CCC(C4=NOC=5C=C(F)C=CC54)CC3)C)CCCCCCCCCCCCCCC | 9.5 |  |  |  | 3 | O/W | 0.4382 | 84.12 | 38.42 | 89.62 | 0.02 | 3.733333333 | 0.08797954 | 10.1016/j.jddst.2022.103609
34 | paliperidone palmitate | O=C(OC1C2=NC(=C(C(=O)N2CCC1)CCN3CCC(C4=NOC=5C=C(F)C=CC54)CC3)C)CCCCCCCCCCCCCCC | 9.5 |  |  |  | 3 | O/W | 0.4382 | 84.12 | 38.42 | 89.62 | 0.02 | 4.413436693 | 0.121552767 | 10.1016/j.jddst.2022.103609
34 | paliperidone palmitate | O=C(OC1C2=NC(=C(C(=O)N2CCC1)CCN3CCC(C4=NOC=5C=C(F)C=CC54)CC3)C)CCCCCCCCCCCCCCC | 9.5 |  |  |  | 3 | O/W | 0.4382 | 84.12 | 38.42 | 89.62 | 0.02 | 5.093540052 | 0.167402209 | 10.1016/j.jddst.2022.103609
34 | paliperidone palmitate | O=C(OC1C2=NC(=C(C(=O)N2CCC1)CCN3CCC(C4=NOC=5C=C(F)C=CC54)CC3)C)CCCCCCCCCCCCCCC | 9.5 |  |  |  | 3 | O/W | 0.4382 | 84.12 | 38.42 | 89.62 | 0.02 | 5.773643411 | 0.28690894 | 10.1016/j.jddst.2022.103609
34 | paliperidone palmitate | O=C(OC1C2=NC(=C(C(=O)N2CCC1)CCN3CCC(C4=NOC=5C=C(F)C=CC54)CC3)C)CCCCCCCCCCCCCCC | 9.5 |  |  |  | 3 | O/W | 0.4382 | 84.12 | 38.42 | 89.62 | 0.02 | 6.45374677 | 0.357310811 | 10.1016/j.jddst.2022.103609
34 | paliperidone palmitate | O=C(OC1C2=NC(=C(C(=O)N2CCC1)CCN3CCC(C4=NOC=5C=C(F)C=CC54)CC3)C)CCCCCCCCCCCCCCC | 9.5 |  |  |  | 3 | O/W | 0.4382 | 84.12 | 38.42 | 89.62 | 0.02 | 7.133850129 | 0.489093757 | 10.1016/j.jddst.2022.103609
34 | paliperidone palmitate | O=C(OC1C2=NC(=C(C(=O)N2CCC1)CCN3CCC(C4=NOC=5C=C(F)C=CC54)CC3)C)CCCCCCCCCCCCCCC | 9.5 |  |  |  | 3 | O/W | 0.4382 | 84.12 | 38.42 | 89.62 | 0.02 | 7.799483204 | 0.559499594 | 10.1016/j.jddst.2022.103609
34 | paliperidone palmitate | O=C(OC1C2=NC(=C(C(=O)N2CCC1)CCN3CCC(C4=NOC=5C=C(F)C=CC54)CC3)C)CCCCCCCCCCCCCCC | 9.5 |  |  |  | 3 | O/W | 0.4382 | 84.12 | 38.42 | 89.62 | 0.02 | 8.494056848 | 0.746521541 | 10.1016/j.jddst.2022.103609
34 | paliperidone palmitate | O=C(OC1C2=NC(=C(C(=O)N2CCC1)CCN3CCC(C4=NOC=5C=C(F)C=CC54)CC3)C)CCCCCCCCCCCCCCC | 9.5 |  |  |  | 3 | O/W | 0.4382 | 84.12 | 38.42 | 89.62 | 0.02 | 9.174160207 | 0.866028272 | 10.1016/j.jddst.2022.103609
34 | paliperidone palmitate | O=C(OC1C2=NC(=C(C(=O)N2CCC1)CCN3CCC(C4=NOC=5C=C(F)C=CC54)CC3)C)CCCCCCCCCCCCCCC | 9.5 |  |  |  | 3 | O/W | 0.4382 | 84.12 | 38.42 | 89.62 | 0.02 | 9.854263566 | 0.905739606 | 10.1016/j.jddst.2022.103609
34 | paliperidone palmitate | O=C(OC1C2=NC(=C(C(=O)N2CCC1)CCN3CCC(C4=NOC=5C=C(F)C=CC54)CC3)C)CCCCCCCCCCCCCCC | 9.5 |  |  |  | 3 | O/W | 0.4382 | 84.12 | 38.42 | 89.62 | 0.02 | 10.53436693 | 0.948519994 | 10.1016/j.jddst.2022.103609
34 | paliperidone palmitate | O=C(OC1C2=NC(=C(C(=O)N2CCC1)CCN3CCC(C4=NOC=5C=C(F)C=CC54)CC3)C)CCCCCCCCCCCCCCC | 9.5 |  |  |  | 3 | O/W | 0.4382 | 84.12 | 38.42 | 89.62 | 0.02 | 11.21447028 | 0.99743849 | 10.1016/j.jddst.2022.103609
35 | rapamycin | CC1CCC2CC(C(=CC=CC=CC(CC(C(=O)C(C(C(=CC(C(=O)CC(OC(=O)C3CCCCN3C(=O)C(=O)C1(O2)O)C(C)CC4CCC(C(C4)OC)O)C)C)O)OC)C)C)C)OC |  |  | 80 |  | 1 | O/W | 0.01 | 1.153 | 0.26990099 | 27.26 | 0 | 0 | 0 | 10.1002/btm2.10298
35 | rapamycin | CC1CCC2CC(C(=CC=CC=CC(CC(C(=O)C(C(C(=CC(C(=O)CC(OC(=O)C3CCCCN3C(=O)C(=O)C1(O2)O)C(C)CC4CCC(C(C4)OC)O)C)C)O)OC)C)C)C)OC |  |  | 80 |  | 1 | O/W | 0.01 | 1.153 | 0.26990099 | 27.26 | 0 | 1 | 0.25625 | 10.1002/btm2.10298
35 | rapamycin | CC1CCC2CC(C(=CC=CC=CC(CC(C(=O)C(C(C(=CC(C(=O)CC(OC(=O)C3CCCCN3C(=O)C(=O)C1(O2)O)C(C)CC4CCC(C(C4)OC)O)C)C)O)OC)C)C)C)OC |  |  | 80 |  | 1 | O/W | 0.01 | 1.153 | 0.26990099 | 27.26 | 0 | 2.942097027 | 0.478967986 | 10.1002/btm2.10298
35 | rapamycin | CC1CCC2CC(C(=CC=CC=CC(CC(C(=O)C(C(C(=CC(C(=O)CC(OC(=O)C3CCCCN3C(=O)C(=O)C1(O2)O)C(C)CC4CCC(C(C4)OC)O)C)C)O)OC)C)C)C)OC |  |  | 80 |  | 1 | O/W | 0.01 | 1.153 | 0.26990099 | 27.26 | 0 | 7.073552426 | 0.610648815 | 10.1002/btm2.10298
35 | rapamycin | CC1CCC2CC(C(=CC=CC=CC(CC(C(=O)C(C(C(=CC(C(=O)CC(OC(=O)C3CCCCN3C(=O)C(=O)C1(O2)O)C(C)CC4CCC(C(C4)OC)O)C)C)O)OC)C)C)C)OC |  |  | 80 |  | 1 | O/W | 0.01 | 1.153 | 0.26990099 | 27.26 | 0 | 10.17214397 | 0.746465805 | 10.1002/btm2.10298
35 | rapamycin | CC1CCC2CC(C(=CC=CC=CC(CC(C(=O)C(C(C(=CC(C(=O)CC(OC(=O)C3CCCCN3C(=O)C(=O)C1(O2)O)C(C)CC4CCC(C(C4)OC)O)C)C)O)OC)C)C)C)OC |  |  | 80 |  | 1 | O/W | 0.01 | 1.153 | 0.26990099 | 27.26 | 0 | 13.95931142 | 0.924062585 | 10.1002/btm2.10298
35 | rapamycin | CC1CCC2CC(C(=CC=CC=CC(CC(C(=O)C(C(C(=CC(C(=O)CC(OC(=O)C3CCCCN3C(=O)C(=O)C1(O2)O)C(C)CC4CCC(C(C4)OC)O)C)C)O)OC)C)C)C)OC |  |  | 80 |  | 1 | O/W | 0.01 | 1.153 | 0.26990099 | 27.26 | 0 | 21.0172144 | 0.924330488 | 10.1002/btm2.10298
35 | rapamycin | CC1CCC2CC(C(=CC=CC=CC(CC(C(=O)C(C(C(=CC(C(=O)CC(OC(=O)C3CCCCN3C(=O)C(=O)C1(O2)O)C(C)CC4CCC(C(C4)OC)O)C)C)O)OC)C)C)C)OC |  |  | 80 |  | 1 | O/W | 0.01 | 1.153 | 0.26990099 | 27.26 | 0 | 29.9687011 | 0.98938843 | 10.1002/btm2.10298
36 | rapamycin | CC1CCC2CC(C(=CC=CC=CC(CC(C(=O)C(C(C(=CC(C(=O)CC(OC(=O)C3CCCCN3C(=O)C(=O)C1(O2)O)C(C)CC4CCC(C(C4)OC)O)C)C)O)OC)C)C)C)OC |  |  | 215 |  | 5.67 | O/W | 0.01 | 1.192 | 0.505940594 | 51.1 | 0 | 0 | 0 | 10.1002/btm2.10298
36 | rapamycin | CC1CCC2CC(C(=CC=CC=CC(CC(C(=O)C(C(C(=CC(C(=O)CC(OC(=O)C3CCCCN3C(=O)C(=O)C1(O2)O)C(C)CC4CCC(C(C4)OC)O)C)C)O)OC)C)C)C)OC |  |  | 215 |  | 5.67 | O/W | 0.01 | 1.192 | 0.505940594 | 51.1 | 0 | 0.338983051 | 0.258333333 | 10.1002/btm2.10298
36 | rapamycin | CC1CCC2CC(C(=CC=CC=CC(CC(C(=O)C(C(C(=CC(C(=O)CC(OC(=O)C3CCCCN3C(=O)C(=O)C1(O2)O)C(C)CC4CCC(C(C4)OC)O)C)C)O)OC)C)C)C)OC |  |  | 215 |  | 5.67 | O/W | 0.01 | 1.192 | 0.505940594 | 51.1 | 0 | 1.016949153 | 0.435416667 | 10.1002/btm2.10298
36 | rapamycin | CC1CCC2CC(C(=CC=CC=CC(CC(C(=O)C(C(C(=CC(C(=O)CC(OC(=O)C3CCCCN3C(=O)C(=O)C1(O2)O)C(C)CC4CCC(C(C4)OC)O)C)C)O)OC)C)C)C)OC |  |  | 215 |  | 5.67 | O/W | 0.01 | 1.192 | 0.505940594 | 51.1 | 0 | 5.007824726 | 0.495747858 | 10.1002/btm2.10298
36 | rapamycin | CC1CCC2CC(C(=CC=CC=CC(CC(C(=O)C(C(C(=CC(C(=O)CC(OC(=O)C3CCCCN3C(=O)C(=O)C1(O2)O)C(C)CC4CCC(C(C4)OC)O)C)C)O)OC)C)C)C)OC |  |  | 215 |  | 5.67 | O/W | 0.01 | 1.192 | 0.505940594 | 51.1 | 0 | 10 | 0.504288081 | 10.1002/btm2.10298
36 | rapamycin | CC1CCC2CC(C(=CC=CC=CC(CC(C(=O)C(C(C(=CC(C(=O)CC(OC(=O)C3CCCCN3C(=O)C(=O)C1(O2)O)C(C)CC4CCC(C(C4)OC)O)C)C)O)OC)C)C)C)OC |  |  | 215 |  | 5.67 | O/W | 0.01 | 1.192 | 0.505940594 | 51.1 | 0 | 21.0172144 | 0.533933828 | 10.1002/btm2.10298
36 | rapamycin | CC1CCC2CC(C(=CC=CC=CC(CC(C(=O)C(C(C(=CC(C(=O)CC(OC(=O)C3CCCCN3C(=O)C(=O)C1(O2)O)C(C)CC4CCC(C(C4)OC)O)C)C)O)OC)C)C)C)OC |  |  | 215 |  | 5.67 | O/W | 0.01 | 1.192 | 0.505940594 | 51.1 | 0 | 30.14084507 | 0.576033795 | 10.1002/btm2.10298
36 | rapamycin | CC1CCC2CC(C(=CC=CC=CC(CC(C(=O)C(C(C(=CC(C(=O)CC(OC(=O)C3CCCCN3C(=O)C(=O)C1(O2)O)C(C)CC4CCC(C(C4)OC)O)C)C)O)OC)C)C)C)OC |  |  | 215 |  | 5.67 | O/W | 0.01 | 1.192 | 0.505940594 | 51.1 | 0 | 45.11737089 | 0.666372627 | 10.1002/btm2.10298
36 | rapamycin | CC1CCC2CC(C(=CC=CC=CC(CC(C(=O)C(C(C(=CC(C(=O)CC(OC(=O)C3CCCCN3C(=O)C(=O)C1(O2)O)C(C)CC4CCC(C(C4)OC)O)C)C)O)OC)C)C)C)OC |  |  | 215 |  | 5.67 | O/W | 0.01 | 1.192 | 0.505940594 | 51.1 | 0 | 60.09389671 | 0.717045488 | 10.1002/btm2.10298
36 | rapamycin | CC1CCC2CC(C(=CC=CC=CC(CC(C(=O)C(C(C(=CC(C(=O)CC(OC(=O)C3CCCCN3C(=O)C(=O)C1(O2)O)C(C)CC4CCC(C(C4)OC)O)C)C)O)OC)C)C)C)OC |  |  | 215 |  | 5.67 | O/W | 0.01 | 1.192 | 0.505940594 | 51.1 | 0 | 75.07042254 | 0.840787243 | 10.1002/btm2.10298
36 | rapamycin | CC1CCC2CC(C(=CC=CC=CC(CC(C(=O)C(C(C(=CC(C(=O)CC(OC(=O)C3CCCCN3C(=O)C(=O)C1(O2)O)C(C)CC4CCC(C(C4)OC)O)C)C)O)OC)C)C)C)OC |  |  | 215 |  | 5.67 | O/W | 0.01 | 1.192 | 0.505940594 | 51.1 | 0 | 90.04694836 | 0.883109373 | 10.1002/btm2.10298
36 | rapamycin | CC1CCC2CC(C(=CC=CC=CC(CC(C(=O)C(C(C(=CC(C(=O)CC(OC(=O)C3CCCCN3C(=O)C(=O)C1(O2)O)C(C)CC4CCC(C(C4)OC)O)C)C)O)OC)C)C)C)OC |  |  | 215 |  | 5.67 | O/W | 0.01 | 1.192 | 0.505940594 | 51.1 | 0 | 120 | 0.974016682 | 10.1002/btm2.10298
37 | celecoxib | O=S(=O)(N)C1=CC=C(C=C1)N2N=C(C=C2C=3C=CC(=CC3)C)C(F)(F)F | 20 |  |  |  | 3 | O/W | 0.1 | 3.75 | 7.81 | 85.04 | 0.5 | 0 | 0 | 10.1177/08853282211056937
37 | celecoxib | O=S(=O)(N)C1=CC=C(C=C1)N2N=C(C=C2C=3C=CC(=CC3)C)C(F)(F)F | 20 |  |  |  | 3 | O/W | 0.1 | 3.75 | 7.81 | 85.04 | 0.5 | 0.99533437 | 0.275471698 | 10.1177/08853282211056937
37 | celecoxib | O=S(=O)(N)C1=CC=C(C=C1)N2N=C(C=C2C=3C=CC(=CC3)C)C(F)(F)F | 20 |  |  |  | 3 | O/W | 0.1 | 3.75 | 7.81 | 85.04 | 0.5 | 1.99066874 | 0.383018868 | 10.1177/08853282211056937
37 | celecoxib | O=S(=O)(N)C1=CC=C(C=C1)N2N=C(C=C2C=3C=CC(=CC3)C)C(F)(F)F | 20 |  |  |  | 3 | O/W | 0.1 | 3.75 | 7.81 | 85.04 | 0.5 | 3.981337481 | 0.549056604 | 10.1177/08853282211056937
37 | celecoxib | O=S(=O)(N)C1=CC=C(C=C1)N2N=C(C=C2C=3C=CC(=CC3)C)C(F)(F)F | 20 |  |  |  | 3 | O/W | 0.1 | 3.75 | 7.81 | 85.04 | 0.5 | 7.091757387 | 0.750943396 | 10.1177/08853282211056937
37 | celecoxib | O=S(=O)(N)C1=CC=C(C=C1)N2N=C(C=C2C=3C=CC(=CC3)C)C(F)(F)F | 20 |  |  |  | 3 | O/W | 0.1 | 3.75 | 7.81 | 85.04 | 0.5 | 12.06842924 | 0.881132075 | 10.1177/08853282211056937
37 | celecoxib | O=S(=O)(N)C1=CC=C(C=C1)N2N=C(C=C2C=3C=CC(=CC3)C)C(F)(F)F | 20 |  |  |  | 3 | O/W | 0.1 | 3.75 | 7.81 | 85.04 | 0.5 | 21.02643857 | 0.933962264 | 10.1177/08853282211056937
37 | celecoxib | O=S(=O)(N)C1=CC=C(C=C1)N2N=C(C=C2C=3C=CC(=CC3)C)C(F)(F)F | 20 |  |  |  | 3 | O/W | 0.1 | 3.75 | 7.81 | 85.04 | 0.5 | 28.98911353 | 0.956603774 | 10.1177/08853282211056937
37 | celecoxib | O=S(=O)(N)C1=CC=C(C=C1)N2N=C(C=C2C=3C=CC(=CC3)C)C(F)(F)F | 20 |  |  |  | 3 | O/W | 0.1 | 3.75 | 7.81 | 85.04 | 0.5 | 36.95178849 | 0.958490566 | 10.1177/08853282211056937
37 | celecoxib | O=S(=O)(N)C1=CC=C(C=C1)N2N=C(C=C2C=3C=CC(=CC3)C)C(F)(F)F | 20 |  |  |  | 3 | O/W | 0.1 | 3.75 | 7.81 | 85.04 | 0.5 | 59.9688958 | 0.973584906 | 10.1177/08853282211056937
37 | celecoxib | O=S(=O)(N)C1=CC=C(C=C1)N2N=C(C=C2C=3C=CC(=CC3)C)C(F)(F)F | 20 |  |  |  | 3 | O/W | 0.1 | 3.75 | 7.81 | 85.04 | 0.5 | 75.02332815 | 0.979245283 | 10.1177/08853282211056937
38 | celecoxib | O=S(=O)(N)C1=CC=C(C=C1)N2N=C(C=C2C=3C=CC(=CC3)C)C(F)(F)F | 20 |  |  |  | 3 | O/W | 0.1 | 49.56 | 8.31 | 92.48 | 0.5 | 0 | 0 | 10.1177/08853282211056937
38 | celecoxib | O=S(=O)(N)C1=CC=C(C=C1)N2N=C(C=C2C=3C=CC(=CC3)C)C(F)(F)F | 20 |  |  |  | 3 | O/W | 0.1 | 49.56 | 8.31 | 92.48 | 0.5 | 0.99533437 | 0.196226415 | 10.1177/08853282211056937
38 | celecoxib | O=S(=O)(N)C1=CC=C(C=C1)N2N=C(C=C2C=3C=CC(=CC3)C)C(F)(F)F | 20 |  |  |  | 3 | O/W | 0.1 | 49.56 | 8.31 | 92.48 | 0.5 | 1.99066874 | 0.201886792 | 10.1177/08853282211056937
38 | celecoxib | O=S(=O)(N)C1=CC=C(C=C1)N2N=C(C=C2C=3C=CC(=CC3)C)C(F)(F)F | 20 |  |  |  | 3 | O/W | 0.1 | 49.56 | 8.31 | 92.48 | 0.5 | 3.981337481 | 0.233962264 | 10.1177/08853282211056937
38 | celecoxib | O=S(=O)(N)C1=CC=C(C=C1)N2N=C(C=C2C=3C=CC(=CC3)C)C(F)(F)F | 20 |  |  |  | 3 | O/W | 0.1 | 49.56 | 8.31 | 92.48 | 0.5 | 6.967340591 | 0.290566038 | 10.1177/08853282211056937
38 | celecoxib | O=S(=O)(N)C1=CC=C(C=C1)N2N=C(C=C2C=3C=CC(=CC3)C)C(F)(F)F | 20 |  |  |  | 3 | O/W | 0.1 | 49.56 | 8.31 | 92.48 | 0.5 | 11.94401244 | 0.375471698 | 10.1177/08853282211056937
38 | celecoxib | O=S(=O)(N)C1=CC=C(C=C1)N2N=C(C=C2C=3C=CC(=CC3)C)C(F)(F)F | 20 |  |  |  | 3 | O/W | 0.1 | 49.56 | 8.31 | 92.48 | 0.5 | 20.90202177 | 0.475471698 | 10.1177/08853282211056937
38 | celecoxib | O=S(=O)(N)C1=CC=C(C=C1)N2N=C(C=C2C=3C=CC(=CC3)C)C(F)(F)F | 20 |  |  |  | 3 | O/W | 0.1 | 49.56 | 8.31 | 92.48 | 0.5 | 28.98911353 | 0.59245283 | 10.1177/08853282211056937
38 | celecoxib | O=S(=O)(N)C1=CC=C(C=C1)N2N=C(C=C2C=3C=CC(=CC3)C)C(F)(F)F | 20 |  |  |  | 3 | O/W | 0.1 | 49.56 | 8.31 | 92.48 | 0.5 | 36.95178849 | 0.694339623 | 10.1177/08853282211056937
38 | celecoxib | O=S(=O)(N)C1=CC=C(C=C1)N2N=C(C=C2C=3C=CC(=CC3)C)C(F)(F)F | 20 |  |  |  | 3 | O/W | 0.1 | 49.56 | 8.31 | 92.48 | 0.5 | 59.9688958 | 0.766037736 | 10.1177/08853282211056937
38 | celecoxib | O=S(=O)(N)C1=CC=C(C=C1)N2N=C(C=C2C=3C=CC(=CC3)C)C(F)(F)F | 20 |  |  |  | 3 | O/W | 0.1 | 49.56 | 8.31 | 92.48 | 0.5 | 75.02332815 | 0.805660377 | 10.1177/08853282211056937
39 | levonorgestrel | O=C1C=C2CCC3C(CCC4(CC)C3CCC4(O)C#C)C2CC1 | 20 |  |  |  | 3 | O/W | 0.13625 | 2.95 | 11.12 | 83.71 | 0.1 | 0 | 0 | 10.1016/j.jddst.2021.102955
39 | levonorgestrel | O=C1C=C2CCC3C(CCC4(CC)C3CCC4(O)C#C)C2CC1 | 20 |  |  |  | 3 | O/W | 0.13625 | 2.95 | 11.12 | 83.71 | 0.1 | 1.93637621 | 0.175470686 | 10.1016/j.jddst.2021.102955
39 | levonorgestrel | O=C1C=C2CCC3C(CCC4(CC)C3CCC4(O)C#C)C2CC1 | 20 |  |  |  | 3 | O/W | 0.13625 | 2.95 | 11.12 | 83.71 | 0.1 | 3.87275242 | 0.201961781 | 10.1016/j.jddst.2021.102955
39 | levonorgestrel | O=C1C=C2CCC3C(CCC4(CC)C3CCC4(O)C#C)C2CC1 | 20 |  |  |  | 3 | O/W | 0.13625 | 2.95 | 11.12 | 83.71 | 0.1 | 8.022130014 | 0.252897508 | 10.1016/j.jddst.2021.102955
39 | levonorgestrel | O=C1C=C2CCC3C(CCC4(CC)C3CCC4(O)C#C)C2CC1 | 20 |  |  |  | 3 | O/W | 0.13625 | 2.95 | 11.12 | 83.71 | 0.1 | 15.07607192 | 0.303773958 | 10.1016/j.jddst.2021.102955
39 | levonorgestrel | O=C1C=C2CCC3C(CCC4(CC)C3CCC4(O)C#C)C2CC1 | 20 |  |  |  | 3 | O/W | 0.13625 | 2.95 | 11.12 | 83.71 | 0.1 | 19.91701245 | 0.303675163 | 10.1016/j.jddst.2021.102955
39 | levonorgestrel | O=C1C=C2CCC3C(CCC4(CC)C3CCC4(O)C#C)C2CC1 | 20 |  |  |  | 3 | O/W | 0.13625 | 2.95 | 11.12 | 83.71 | 0.1 | 21.99170124 | 0.350571598 | 10.1016/j.jddst.2021.102955
39 | levonorgestrel | O=C1C=C2CCC3C(CCC4(CC)C3CCC4(O)C#C)C2CC1 | 20 |  |  |  | 3 | O/W | 0.13625 | 2.95 | 11.12 | 83.71 | 0.1 | 29.18395574 | 0.489200327 | 10.1016/j.jddst.2021.102955
39 | levonorgestrel | O=C1C=C2CCC3C(CCC4(CC)C3CCC4(O)C#C)C2CC1 | 20 |  |  |  | 3 | O/W | 0.13625 | 2.95 | 11.12 | 83.71 | 0.1 | 35.96127248 | 0.591102831 | 10.1016/j.jddst.2021.102955
39 | levonorgestrel | O=C1C=C2CCC3C(CCC4(CC)C3CCC4(O)C#C)C2CC1 | 20 |  |  |  | 3 | O/W | 0.13625 | 2.95 | 11.12 | 83.71 | 0.1 | 42.04702628 | 0.705264346 | 10.1016/j.jddst.2021.102955
39 | levonorgestrel | O=C1C=C2CCC3C(CCC4(CC)C3CCC4(O)C#C)C2CC1 | 20 |  |  |  | 3 | O/W | 0.13625 | 2.95 | 11.12 | 83.71 | 0.1 | 48.9626556 | 0.839817089 | 10.1016/j.jddst.2021.102955
39 | levonorgestrel | O=C1C=C2CCC3C(CCC4(CC)C3CCC4(O)C#C)C2CC1 | 20 |  |  |  | 3 | O/W | 0.13625 | 2.95 | 11.12 | 83.71 | 0.1 | 56.01659751 | 0.929469049 | 10.1016/j.jddst.2021.102955
39 | levonorgestrel | O=C1C=C2CCC3C(CCC4(CC)C3CCC4(O)C#C)C2CC1 | 20 |  |  |  | 3 | O/W | 0.13625 | 2.95 | 11.12 | 83.71 | 0.1 | 63.07053942 | 0.988508765 | 10.1016/j.jddst.2021.102955
39 | levonorgestrel | O=C1C=C2CCC3C(CCC4(CC)C3CCC4(O)C#C)C2CC1 | 20 |  |  |  | 3 | O/W | 0.13625 | 2.95 | 11.12 | 83.71 | 0.1 | 69.98616874 | 0.996530895 | 10.1016/j.jddst.2021.102955
39 | levonorgestrel | O=C1C=C2CCC3C(CCC4(CC)C3CCC4(O)C#C)C2CC1 | 20 |  |  |  | 3 | O/W | 0.13625 | 2.95 | 11.12 | 83.71 | 0.1 | 76.90179806 | 0.998430576 | 10.1016/j.jddst.2021.102955
39 | levonorgestrel | O=C1C=C2CCC3C(CCC4(CC)C3CCC4(O)C#C)C2CC1 | 20 |  |  |  | 3 | O/W | 0.13625 | 2.95 | 11.12 | 83.71 | 0.1 | 83.95573997 | 0.998286618 | 10.1016/j.jddst.2021.102955
39 | levonorgestrel | O=C1C=C2CCC3C(CCC4(CC)C3CCC4(O)C#C)C2CC1 | 20 |  |  |  | 3 | O/W | 0.13625 | 2.95 | 11.12 | 83.71 | 0.1 | 90.04149378 | 0.998162418 | 10.1016/j.jddst.2021.102955
40 | palonosetron hydrochlorid | Cl.O=C1C2=CC=CC3=C2C(CN1C4CN5CCC4CC5)CCC3 | 10 |  |  |  | 1 | W/O/W | 0.04 | 12.72 | 2.96 | 77.89 | 0 | 0 | 0 | 10.1016/j.jddst.2021.102775
40 | palonosetron hydrochlorid | Cl.O=C1C2=CC=CC3=C2C(CN1C4CN5CCC4CC5)CCC3 | 10 |  |  |  | 1 | W/O/W | 0.04 | 12.72 | 2.96 | 77.89 | 0 | 0.346558648 | 0.017241379 | 10.1016/j.jddst.2021.102775
40 | palonosetron hydrochlorid | Cl.O=C1C2=CC=CC3=C2C(CN1C4CN5CCC4CC5)CCC3 | 10 |  |  |  | 1 | W/O/W | 0.04 | 12.72 | 2.96 | 77.89 | 0 | 0.431510525 | 0.040948276 | 10.1016/j.jddst.2021.102775
40 | palonosetron hydrochlorid | Cl.O=C1C2=CC=CC3=C2C(CN1C4CN5CCC4CC5)CCC3 | 10 |  |  |  | 1 | W/O/W | 0.04 | 12.72 | 2.96 | 77.89 | 0 | 0.517024997 | 0.058189655 | 10.1016/j.jddst.2021.102775
40 | palonosetron hydrochlorid | Cl.O=C1C2=CC=CC3=C2C(CN1C4CN5CCC4CC5)CCC3 | 10 |  |  |  | 1 | W/O/W | 0.04 | 12.72 | 2.96 | 77.89 | 0 | 1.121439782 | 0.112068966 | 10.1016/j.jddst.2021.102775
40 | palonosetron hydrochlorid | Cl.O=C1C2=CC=CC3=C2C(CN1C4CN5CCC4CC5)CCC3 | 10 |  |  |  | 1 | W/O/W | 0.04 | 12.72 | 2.96 | 77.89 | 0 | 2.074851129 | 0.155172414 | 10.1016/j.jddst.2021.102775
40 | palonosetron hydrochlorid | Cl.O=C1C2=CC=CC3=C2C(CN1C4CN5CCC4CC5)CCC3 | 10 |  |  |  | 1 | W/O/W | 0.04 | 12.72 | 2.96 | 77.89 | 0 | 2.939747496 | 0.215517241 | 10.1016/j.jddst.2021.102775
40 | palonosetron hydrochlorid | Cl.O=C1C2=CC=CC3=C2C(CN1C4CN5CCC4CC5)CCC3 | 10 |  |  |  | 1 | W/O/W | 0.04 | 12.72 | 2.96 | 77.89 | 0 | 3.979048377 | 0.271551724 | 10.1016/j.jddst.2021.102775
40 | palonosetron hydrochlorid | Cl.O=C1C2=CC=CC3=C2C(CN1C4CN5CCC4CC5)CCC3 | 10 |  |  |  | 1 | W/O/W | 0.04 | 12.72 | 2.96 | 77.89 | 0 | 5.018536791 | 0.325431034 | 10.1016/j.jddst.2021.102775
40 | palonosetron hydrochlorid | Cl.O=C1C2=CC=CC3=C2C(CN1C4CN5CCC4CC5)CCC3 | 10 |  |  |  | 1 | W/O/W | 0.04 | 12.72 | 2.96 | 77.89 | 0 | 7.017062503 | 0.357758621 | 10.1016/j.jddst.2021.102775
40 | palonosetron hydrochlorid | Cl.O=C1C2=CC=CC3=C2C(CN1C4CN5CCC4CC5)CCC3 | 10 |  |  |  | 1 | W/O/W | 0.04 | 12.72 | 2.96 | 77.89 | 0 | 7.969911254 | 0.407327586 | 10.1016/j.jddst.2021.102775
40 | palonosetron hydrochlorid | Cl.O=C1C2=CC=CC3=C2C(CN1C4CN5CCC4CC5)CCC3 | 10 |  |  |  | 1 | W/O/W | 0.04 | 12.72 | 2.96 | 77.89 | 0 | 9.968624498 | 0.4375 | 10.1016/j.jddst.2021.102775
40 | palonosetron hydrochlorid | Cl.O=C1C2=CC=CC3=C2C(CN1C4CN5CCC4CC5)CCC3 | 10 |  |  |  | 1 | W/O/W | 0.04 | 12.72 | 2.96 | 77.89 | 0 | 14.9234005 | 0.495689655 | 10.1016/j.jddst.2021.102775
40 | palonosetron hydrochlorid | Cl.O=C1C2=CC=CC3=C2C(CN1C4CN5CCC4CC5)CCC3 | 10 |  |  |  | 1 | W/O/W | 0.04 | 12.72 | 2.96 | 77.89 | 0 | 19.87911416 | 0.543103448 | 10.1016/j.jddst.2021.102775
40 | palonosetron hydrochlorid | Cl.O=C1C2=CC=CC3=C2C(CN1C4CN5CCC4CC5)CCC3 | 10 |  |  |  | 1 | W/O/W | 0.04 | 12.72 | 2.96 | 77.89 | 0 | 24.92446799 | 0.560344828 | 10.1016/j.jddst.2021.102775
40 | palonosetron hydrochlorid | Cl.O=C1C2=CC=CC3=C2C(CN1C4CN5CCC4CC5)CCC3 | 10 |  |  |  | 1 | W/O/W | 0.04 | 12.72 | 2.96 | 77.89 | 0 | 29.88018165 | 0.607758621 | 10.1016/j.jddst.2021.102775
40 | palonosetron hydrochlorid | Cl.O=C1C2=CC=CC3=C2C(CN1C4CN5CCC4CC5)CCC3 | 10 |  |  |  | 1 | W/O/W | 0.04 | 12.72 | 2.96 | 77.89 | 0 | 34.92534794 | 0.627155172 | 10.1016/j.jddst.2021.102775
40 | palonosetron hydrochlorid | Cl.O=C1C2=CC=CC3=C2C(CN1C4CN5CCC4CC5)CCC3 | 10 |  |  |  | 1 | W/O/W | 0.04 | 12.72 | 2.96 | 77.89 | 0 | 39.87768603 | 0.713362069 | 10.1016/j.jddst.2021.102775
40 | palonosetron hydrochlorid | Cl.O=C1C2=CC=CC3=C2C(CN1C4CN5CCC4CC5)CCC3 | 10 |  |  |  | 1 | W/O/W | 0.04 | 12.72 | 2.96 | 77.89 | 0 | 44.83377475 | 0.756465517 | 10.1016/j.jddst.2021.102775
40 | palonosetron hydrochlorid | Cl.O=C1C2=CC=CC3=C2C(CN1C4CN5CCC4CC5)CCC3 | 10 |  |  |  | 1 | W/O/W | 0.04 | 12.72 | 2.96 | 77.89 | 0 | 49.87650314 | 0.80387931 | 10.1016/j.jddst.2021.102775
40 | palonosetron hydrochlorid | Cl.O=C1C2=CC=CC3=C2C(CN1C4CN5CCC4CC5)CCC3 | 10 |  |  |  | 1 | W/O/W | 0.04 | 12.72 | 2.96 | 77.89 | 0 | 54.91866893 | 0.857758621 | 10.1016/j.jddst.2021.102775
40 | palonosetron hydrochlorid | Cl.O=C1C2=CC=CC3=C2C(CN1C4CN5CCC4CC5)CCC3 | 10 |  |  |  | 1 | W/O/W | 0.04 | 12.72 | 2.96 | 77.89 | 0 | 59.9630851 | 0.885775862 | 10.1016/j.jddst.2021.102775
41 | palonosetron | O=C1C2=CC=CC3=C2C(CN1C4CN5CCC4CC5)CCC3 | 10 |  |  |  | 1 | O/W | 0.04 | 29.83 | 2.9 | 76.62 | 0 | 0 | 0 | 10.1016/j.jddst.2021.102775
41 | palonosetron | O=C1C2=CC=CC3=C2C(CN1C4CN5CCC4CC5)CCC3 | 10 |  |  |  | 1 | O/W | 0.04 | 29.83 | 2.9 | 76.62 | 0 | 0.336806998 | 0.129310345 | 10.1016/j.jddst.2021.102775
41 | palonosetron | O=C1C2=CC=CC3=C2C(CN1C4CN5CCC4CC5)CCC3 | 10 |  |  |  | 1 | O/W | 0.04 | 29.83 | 2.9 | 76.62 | 0 | 0.938221276 | 0.217672414 | 10.1016/j.jddst.2021.102775
41 | palonosetron | O=C1C2=CC=CC3=C2C(CN1C4CN5CCC4CC5)CCC3 | 10 |  |  |  | 1 | O/W | 0.04 | 29.83 | 2.9 | 76.62 | 0 | 1.802555048 | 0.284482759 | 10.1016/j.jddst.2021.102775
41 | palonosetron | O=C1C2=CC=CC3=C2C(CN1C4CN5CCC4CC5)CCC3 | 10 |  |  |  | 1 | O/W | 0.04 | 29.83 | 2.9 | 76.62 | 0 | 3.011384619 | 0.392241379 | 10.1016/j.jddst.2021.102775
41 | palonosetron | O=C1C2=CC=CC3=C2C(CN1C4CN5CCC4CC5)CCC3 | 10 |  |  |  | 1 | O/W | 0.04 | 29.83 | 2.9 | 76.62 | 0 | 3.95992014 | 0.49137931 | 10.1016/j.jddst.2021.102775
41 | palonosetron | O=C1C2=CC=CC3=C2C(CN1C4CN5CCC4CC5)CCC3 | 10 |  |  |  | 1 | O/W | 0.04 | 29.83 | 2.9 | 76.62 | 0 | 4.998283363 | 0.558189655 | 10.1016/j.jddst.2021.102775
41 | palonosetron | O=C1C2=CC=CC3=C2C(CN1C4CN5CCC4CC5)CCC3 | 10 |  |  |  | 1 | O/W | 0.04 | 29.83 | 2.9 | 76.62 | 0 | 6.814153164 | 0.689655172 | 10.1016/j.jddst.2021.102775
41 | palonosetron | O=C1C2=CC=CC3=C2C(CN1C4CN5CCC4CC5)CCC3 | 10 |  |  |  | 1 | O/W | 0.04 | 29.83 | 2.9 | 76.62 | 0 | 7.853454046 | 0.745689655 | 10.1016/j.jddst.2021.102775
41 | palonosetron | O=C1C2=CC=CC3=C2C(CN1C4CN5CCC4CC5)CCC3 | 10 |  |  |  | 1 | O/W | 0.04 | 29.83 | 2.9 | 76.62 | 0 | 9.849541846 | 0.806034483 | 10.1016/j.jddst.2021.102775
41 | palonosetron | O=C1C2=CC=CC3=C2C(CN1C4CN5CCC4CC5)CCC3 | 10 |  |  |  | 1 | O/W | 0.04 | 29.83 | 2.9 | 76.62 | 0 | 14.80806848 | 0.82112069 | 10.1016/j.jddst.2021.102775
41 | palonosetron | O=C1C2=CC=CC3=C2C(CN1C4CN5CCC4CC5)CCC3 | 10 |  |  |  | 1 | O/W | 0.04 | 29.83 | 2.9 | 76.62 | 0 | 19.94043704 | 0.838362069 | 10.1016/j.jddst.2021.102775
41 | palonosetron | O=C1C2=CC=CC3=C2C(CN1C4CN5CCC4CC5)CCC3 | 10 |  |  |  | 1 | O/W | 0.04 | 29.83 | 2.9 | 76.62 | 0 | 25.07186793 | 0.86637931 | 10.1016/j.jddst.2021.102775
41 | palonosetron | O=C1C2=CC=CC3=C2C(CN1C4CN5CCC4CC5)CCC3 | 10 |  |  |  | 1 | O/W | 0.04 | 29.83 | 2.9 | 76.62 | 0 | 29.94244218 | 0.892241379 | 10.1016/j.jddst.2021.102775
41 | palonosetron | O=C1C2=CC=CC3=C2C(CN1C4CN5CCC4CC5)CCC3 | 10 |  |  |  | 1 | O/W | 0.04 | 29.83 | 2.9 | 76.62 | 0 | 34.81376656 | 0.909482759 | 10.1016/j.jddst.2021.102775
42 | palonosetron | O=C1C2=CC=CC3=C2C(CN1C4CN5CCC4CC5)CCC3 | 10 |  |  |  | 1 | S/W/O/W | 0.04 | 15.26 | 3.18 | 83.69 | 0 | 0 | 0 | 10.1016/j.jddst.2021.102775
42 | palonosetron | O=C1C2=CC=CC3=C2C(CN1C4CN5CCC4CC5)CCC3 | 10 |  |  |  | 1 | S/W/O/W | 0.04 | 15.26 | 3.18 | 83.69 | 0 | 0.340370101 | 0.088362069 | 10.1016/j.jddst.2021.102775
42 | palonosetron | O=C1C2=CC=CC3=C2C(CN1C4CN5CCC4CC5)CCC3 | 10 |  |  |  | 1 | S/W/O/W | 0.04 | 15.26 | 3.18 | 83.69 | 0 | 0.337932189 | 0.11637931 | 10.1016/j.jddst.2021.102775
42 | palonosetron | O=C1C2=CC=CC3=C2C(CN1C4CN5CCC4CC5)CCC3 | 10 |  |  |  | 1 | S/W/O/W | 0.04 | 15.26 | 3.18 | 83.69 | 0 | 1.026361192 | 0.204741379 | 10.1016/j.jddst.2021.102775
42 | palonosetron | O=C1C2=CC=CC3=C2C(CN1C4CN5CCC4CC5)CCC3 | 10 |  |  |  | 1 | S/W/O/W | 0.04 | 15.26 | 3.18 | 83.69 | 0 | 2.065474542 | 0.262931034 | 10.1016/j.jddst.2021.102775
42 | palonosetron | O=C1C2=CC=CC3=C2C(CN1C4CN5CCC4CC5)CCC3 | 10 |  |  |  | 1 | S/W/O/W | 0.04 | 15.26 | 3.18 | 83.69 | 0 | 2.932058695 | 0.30387931 | 10.1016/j.jddst.2021.102775
42 | palonosetron | O=C1C2=CC=CC3=C2C(CN1C4CN5CCC4CC5)CCC3 | 10 |  |  |  | 1 | S/W/O/W | 0.04 | 15.26 | 3.18 | 83.69 | 0 | 3.972484767 | 0.346982759 | 10.1016/j.jddst.2021.102775
42 | palonosetron | O=C1C2=CC=CC3=C2C(CN1C4CN5CCC4CC5)CCC3 | 10 |  |  |  | 1 | S/W/O/W | 0.04 | 15.26 | 3.18 | 83.69 | 0 | 5.011785648 | 0.403017241 | 10.1016/j.jddst.2021.102775
42 | palonosetron | O=C1C2=CC=CC3=C2C(CN1C4CN5CCC4CC5)CCC3 | 10 |  |  |  | 1 | S/W/O/W | 0.04 | 15.26 | 3.18 | 83.69 | 0 | 6.826717791 | 0.545258621 | 10.1016/j.jddst.2021.102775
42 | palonosetron | O=C1C2=CC=CC3=C2C(CN1C4CN5CCC4CC5)CCC3 | 10 |  |  |  | 1 | S/W/O/W | 0.04 | 15.26 | 3.18 | 83.69 | 0 | 7.955846374 | 0.568965517 | 10.1016/j.jddst.2021.102775
42 | palonosetron | O=C1C2=CC=CC3=C2C(CN1C4CN5CCC4CC5)CCC3 | 10 |  |  |  | 1 | S/W/O/W | 0.04 | 15.26 | 3.18 | 83.69 | 0 | 10.042512 | 0.588362069 | 10.1016/j.jddst.2021.102775
42 | palonosetron | O=C1C2=CC=CC3=C2C(CN1C4CN5CCC4CC5)CCC3 | 10 |  |  |  | 1 | S/W/O/W | 0.04 | 15.26 | 3.18 | 83.69 | 0 | 14.82644659 | 0.609913793 | 10.1016/j.jddst.2021.102775
42 | palonosetron | O=C1C2=CC=CC3=C2C(CN1C4CN5CCC4CC5)CCC3 | 10 |  |  |  | 1 | S/W/O/W | 0.04 | 15.26 | 3.18 | 83.69 | 0 | 19.87236302 | 0.620689655 | 10.1016/j.jddst.2021.102775
42 | palonosetron | O=C1C2=CC=CC3=C2C(CN1C4CN5CCC4CC5)CCC3 | 10 |  |  |  | 1 | S/W/O/W | 0.04 | 15.26 | 3.18 | 83.69 | 0 | 24.83182731 | 0.625 | 10.1016/j.jddst.2021.102775
42 | palonosetron | O=C1C2=CC=CC3=C2C(CN1C4CN5CCC4CC5)CCC3 | 10 |  |  |  | 1 | S/W/O/W | 0.04 | 15.26 | 3.18 | 83.69 | 0 | 29.87268038 | 0.693965517 | 10.1016/j.jddst.2021.102775
42 | palonosetron | O=C1C2=CC=CC3=C2C(CN1C4CN5CCC4CC5)CCC3 | 10 |  |  |  | 1 | S/W/O/W | 0.04 | 15.26 | 3.18 | 83.69 | 0 | 34.74119178 | 0.743534483 | 10.1016/j.jddst.2021.102775
42 | palonosetron | O=C1C2=CC=CC3=C2C(CN1C4CN5CCC4CC5)CCC3 | 10 |  |  |  | 1 | S/W/O/W | 0.04 | 15.26 | 3.18 | 83.69 | 0 | 39.95794961 | 0.790948276 | 10.1016/j.jddst.2021.102775
42 | palonosetron | O=C1C2=CC=CC3=C2C(CN1C4CN5CCC4CC5)CCC3 | 10 |  |  |  | 1 | S/W/O/W | 0.04 | 15.26 | 3.18 | 83.69 | 0 | 44.82758621 | 0.827586207 | 10.1016/j.jddst.2021.102775
42 | palonosetron | O=C1C2=CC=CC3=C2C(CN1C4CN5CCC4CC5)CCC3 | 10 |  |  |  | 1 | S/W/O/W | 0.04 | 15.26 | 3.18 | 83.69 | 0 | 49.87143978 | 0.862068966 | 10.1016/j.jddst.2021.102775
43 | risperidone | O=C1C(=C(N=C2N1CCCC2)C)CCN3CCC(C4=NOC=5C=C(F)C=CC54)CC3 |  |  | 95.5 |  | 3 | O/W | 0.5 | 43.34 | 24.3 | 72.8 | 0 | 0 | 0 | 10.1007/s12247-021-09544-7
43 | risperidone | O=C1C(=C(N=C2N1CCCC2)C)CCN3CCC(C4=NOC=5C=C(F)C=CC54)CC3 |  |  | 95.5 |  | 3 | O/W | 0.5 | 43.34 | 24.3 | 72.8 | 0 | 0.934913118 | 0.049837151 | 10.1007/s12247-021-09544-7
43 | risperidone | O=C1C(=C(N=C2N1CCCC2)C)CCN3CCC(C4=NOC=5C=C(F)C=CC54)CC3 |  |  | 95.5 |  | 3 | O/W | 0.5 | 43.34 | 24.3 | 72.8 | 0 | 2.986285453 | 0.076931744 | 10.1007/s12247-021-09544-7
43 | risperidone | O=C1C(=C(N=C2N1CCCC2)C)CCN3CCC(C4=NOC=5C=C(F)C=CC54)CC3 |  |  | 95.5 |  | 3 | O/W | 0.5 | 43.34 | 24.3 | 72.8 | 0 | 7.026777698 | 0.128856886 | 10.1007/s12247-021-09544-7
43 | risperidone | O=C1C(=C(N=C2N1CCCC2)C)CCN3CCC(C4=NOC=5C=C(F)C=CC54)CC3 |  |  | 95.5 |  | 3 | O/W | 0.5 | 43.34 | 24.3 | 72.8 | 0 | 10.01038714 | 0.164968927 | 10.1007/s12247-021-09544-7
43 | risperidone | O=C1C(=C(N=C2N1CCCC2)C)CCN3CCC(C4=NOC=5C=C(F)C=CC54)CC3 |  |  | 95.5 |  | 3 | O/W | 0.5 | 43.34 | 24.3 | 72.8 | 0 | 14.05876657 | 0.343877749 | 10.1007/s12247-021-09544-7
43 | risperidone | O=C1C(=C(N=C2N1CCCC2)C)CCN3CCC(C4=NOC=5C=C(F)C=CC54)CC3 |  |  | 95.5 |  | 3 | O/W | 0.5 | 43.34 | 24.3 | 72.8 | 0 | 17.10392423 | 0.370916005 | 10.1007/s12247-021-09544-7
43 | risperidone | O=C1C(=C(N=C2N1CCCC2)C)CCN3CCC(C4=NOC=5C=C(F)C=CC54)CC3 |  |  | 95.5 |  | 3 | O/W | 0.5 | 43.34 | 24.3 | 72.8 | 0 | 21.02075668 | 0.431918452 | 10.1007/s12247-021-09544-7
43 | risperidone | O=C1C(=C(N=C2N1CCCC2)C)CCN3CCC(C4=NOC=5C=C(F)C=CC54)CC3 |  |  | 95.5 |  | 3 | O/W | 0.5 | 43.34 | 24.3 | 72.8 | 0 | 24.07675921 | 0.633559268 | 10.1007/s12247-021-09544-7
43 | risperidone | O=C1C(=C(N=C2N1CCCC2)C)CCN3CCC(C4=NOC=5C=C(F)C=CC54)CC3 |  |  | 95.5 |  | 3 | O/W | 0.5 | 43.34 | 24.3 | 72.8 | 0 | 28.06499886 | 0.844217531 | 10.1007/s12247-021-09544-7
43 | risperidone | O=C1C(=C(N=C2N1CCCC2)C)CCN3CCC(C4=NOC=5C=C(F)C=CC54)CC3 |  |  | 95.5 |  | 3 | O/W | 0.5 | 43.34 | 24.3 | 72.8 | 0 | 32.04675974 | 0.950567772 | 10.1007/s12247-021-09544-7
43 | risperidone | O=C1C(=C(N=C2N1CCCC2)C)CCN3CCC(C4=NOC=5C=C(F)C=CC54)CC3 |  |  | 95.5 |  | 3 | O/W | 0.5 | 43.34 | 24.3 | 72.8 | 0 | 35.1554374 | 1.000278164 | 10.1007/s12247-021-09544-7
43 | risperidone | O=C1C(=C(N=C2N1CCCC2)C)CCN3CCC(C4=NOC=5C=C(F)C=CC54)CC3 |  |  | 95.5 |  | 3 | O/W | 0.5 | 43.34 | 24.3 | 72.8 | 0 | 40.12478654 | 1.006799176 | 10.1007/s12247-021-09544-7
44 | risperidone | O=C1C(=C(N=C2N1CCCC2)C)CCN3CCC(C4=NOC=5C=C(F)C=CC54)CC3 |  |  | 95.5 |  | 3 | O/W | 0.5 | 57.49 | 23.9 | 73.4 | 0 | 0 | 0 | 10.1007/s12247-021-09544-7
44 | risperidone | O=C1C(=C(N=C2N1CCCC2)C)CCN3CCC(C4=NOC=5C=C(F)C=CC54)CC3 |  |  | 95.5 |  | 3 | O/W | 0.5 | 57.49 | 23.9 | 73.4 | 0 | 0.932659636 | 0.013556099 | 10.1007/s12247-021-09544-7
44 | risperidone | O=C1C(=C(N=C2N1CCCC2)C)CCN3CCC(C4=NOC=5C=C(F)C=CC54)CC3 |  |  | 95.5 |  | 3 | O/W | 0.5 | 57.49 | 23.9 | 73.4 | 0 | 3.04487597 | 0.02023908 | 10.1007/s12247-021-09544-7
44 | risperidone | O=C1C(=C(N=C2N1CCCC2)C)CCN3CCC(C4=NOC=5C=C(F)C=CC54)CC3 |  |  | 95.5 |  | 3 | O/W | 0.5 | 57.49 | 23.9 | 73.4 | 0 | 7.021425679 | 0.042689389 | 10.1007/s12247-021-09544-7
44 | risperidone | O=C1C(=C(N=C2N1CCCC2)C)CCN3CCC(C4=NOC=5C=C(F)C=CC54)CC3 |  |  | 95.5 |  | 3 | O/W | 0.5 | 57.49 | 23.9 | 73.4 | 0 | 10.00517597 | 0.081068995 | 10.1007/s12247-021-09544-7
44 | risperidone | O=C1C(=C(N=C2N1CCCC2)C)CCN3CCC(C4=NOC=5C=C(F)C=CC54)CC3 |  |  | 95.5 |  | 3 | O/W | 0.5 | 57.49 | 23.9 | 73.4 | 0 | 14.04707664 | 0.155669795 | 10.1007/s12247-021-09544-7
44 | risperidone | O=C1C(=C(N=C2N1CCCC2)C)CCN3CCC(C4=NOC=5C=C(F)C=CC54)CC3 |  |  | 95.5 |  | 3 | O/W | 0.5 | 57.49 | 23.9 | 73.4 | 0 | 17.03054524 | 0.189514269 | 10.1007/s12247-021-09544-7
44 | risperidone | O=C1C(=C(N=C2N1CCCC2)C)CCN3CCC(C4=NOC=5C=C(F)C=CC54)CC3 |  |  | 95.5 |  | 3 | O/W | 0.5 | 57.49 | 23.9 | 73.4 | 0 | 21.07131917 | 0.245974543 | 10.1007/s12247-021-09544-7
44 | risperidone | O=C1C(=C(N=C2N1CCCC2)C)CCN3CCC(C4=NOC=5C=C(F)C=CC54)CC3 |  |  | 95.5 |  | 3 | O/W | 0.5 | 57.49 | 23.9 | 73.4 | 0 | 23.93605746 | 0.368261122 | 10.1007/s12247-021-09544-7
44 | risperidone | O=C1C(=C(N=C2N1CCCC2)C)CCN3CCC(C4=NOC=5C=C(F)C=CC54)CC3 |  |  | 95.5 |  | 3 | O/W | 0.5 | 57.49 | 23.9 | 73.4 | 0 | 28.05274555 | 0.646939314 | 10.1007/s12247-021-09544-7
44 | risperidone | O=C1C(=C(N=C2N1CCCC2)C)CCN3CCC(C4=NOC=5C=C(F)C=CC54)CC3 |  |  | 95.5 |  | 3 | O/W | 0.5 | 57.49 | 23.9 | 73.4 | 0 | 32.10661784 | 0.914283199 | 10.1007/s12247-021-09544-7
44 | risperidone | O=C1C(=C(N=C2N1CCCC2)C)CCN3CCC(C4=NOC=5C=C(F)C=CC54)CC3 |  |  | 95.5 |  | 3 | O/W | 0.5 | 57.49 | 23.9 | 73.4 | 0 | 35.09276245 | 0.991211422 | 10.1007/s12247-021-09544-7
44 | risperidone | O=C1C(=C(N=C2N1CCCC2)C)CCN3CCC(C4=NOC=5C=C(F)C=CC54)CC3 |  |  | 95.5 |  | 3 | O/W | 0.5 | 57.49 | 23.9 | 73.4 | 0 | 40.18703896 | 1.009063221 | 10.1007/s12247-021-09544-7
45 | budesonide | O=C1C=CC2(C(=C1)CCC3C4CC5OC(OC5(C(=O)CO)C4(C)CC(O)C32)CCC)C | 31 |  |  |  | 1 | O/W | 0.1 | 2.87 | 7.715454545 | 84.87 | 0.15 | 0 | 0 | 10.1016/j.actbio.2020.12.061
45 | budesonide | O=C1C=CC2(C(=C1)CCC3C4CC5OC(OC5(C(=O)CO)C4(C)CC(O)C32)CCC)C | 31 |  |  |  | 1 | O/W | 0.1 | 2.87 | 7.715454545 | 84.87 | 0.15 | 0.106779661 | 0.091610169 | 10.1016/j.actbio.2020.12.061
45 | budesonide | O=C1C=CC2(C(=C1)CCC3C4CC5OC(OC5(C(=O)CO)C4(C)CC(O)C32)CCC)C | 31 |  |  |  | 1 | O/W | 0.1 | 2.87 | 7.715454545 | 84.87 | 0.15 | 0.177966102 | 0.179067797 | 10.1016/j.actbio.2020.12.061
45 | budesonide | O=C1C=CC2(C(=C1)CCC3C4CC5OC(OC5(C(=O)CO)C4(C)CC(O)C32)CCC)C | 31 |  |  |  | 1 | O/W | 0.1 | 2.87 | 7.715454545 | 84.87 | 0.15 | 0.510169492 | 0.276786723 | 10.1016/j.actbio.2020.12.061
45 | budesonide | O=C1C=CC2(C(=C1)CCC3C4CC5OC(OC5(C(=O)CO)C4(C)CC(O)C32)CCC)C | 31 |  |  |  | 1 | O/W | 0.1 | 2.87 | 7.715454545 | 84.87 | 0.15 | 1.008474576 | 0.382740113 | 10.1016/j.actbio.2020.12.061
45 | budesonide | O=C1C=CC2(C(=C1)CCC3C4CC5OC(OC5(C(=O)CO)C4(C)CC(O)C32)CCC)C | 31 |  |  |  | 1 | O/W | 0.1 | 2.87 | 7.715454545 | 84.87 | 0.15 | 2.016949153 | 0.530056497 | 10.1016/j.actbio.2020.12.061
45 | budesonide | O=C1C=CC2(C(=C1)CCC3C4CC5OC(OC5(C(=O)CO)C4(C)CC(O)C32)CCC)C | 31 |  |  |  | 1 | O/W | 0.1 | 2.87 | 7.715454545 | 84.87 | 0.15 | 3.013559322 | 0.648213277 | 10.1016/j.actbio.2020.12.061
45 | budesonide | O=C1C=CC2(C(=C1)CCC3C4CC5OC(OC5(C(=O)CO)C4(C)CC(O)C32)CCC)C | 31 |  |  |  | 1 | O/W | 0.1 | 2.87 | 7.715454545 | 84.87 | 0.15 | 4.010169492 | 0.751786723 | 10.1016/j.actbio.2020.12.061
45 | budesonide | O=C1C=CC2(C(=C1)CCC3C4CC5OC(OC5(C(=O)CO)C4(C)CC(O)C32)CCC)C | 31 |  |  |  | 1 | O/W | 0.1 | 2.87 | 7.715454545 | 84.87 | 0.15 | 5.018644068 | 0.819936441 | 10.1016/j.actbio.2020.12.061
45 | budesonide | O=C1C=CC2(C(=C1)CCC3C4CC5OC(OC5(C(=O)CO)C4(C)CC(O)C32)CCC)C | 31 |  |  |  | 1 | O/W | 0.1 | 2.87 | 7.715454545 | 84.87 | 0.15 | 6.015254237 | 0.865176554 | 10.1016/j.actbio.2020.12.061
45 | budesonide | O=C1C=CC2(C(=C1)CCC3C4CC5OC(OC5(C(=O)CO)C4(C)CC(O)C32)CCC)C | 31 |  |  |  | 1 | O/W | 0.1 | 2.87 | 7.715454545 | 84.87 | 0.15 | 7.03559322 | 0.893735876 | 10.1016/j.actbio.2020.12.061
46 | sunitinib malate | O=C(O)CC(O)C(=O)O.O=C1NC2=CC=C(F)C=C2C1=CC=3NC(=C(C(=O)NCCN(CC)CC)C3C)C | 5.1 |  |  |  | 1 | O/W | 0.2 | 13.8 | 7.6 | 45.6 | 0 | 0 | 0 | 10.1208/s12249-020-01877-9
46 | sunitinib malate | O=C(O)CC(O)C(=O)O.O=C1NC2=CC=C(F)C=C2C1=CC=3NC(=C(C(=O)NCCN(CC)CC)C3C)C | 5.1 |  |  |  | 1 | O/W | 0.2 | 13.8 | 7.6 | 45.6 | 0 | 0.197044335 | 0.032178218 | 10.1208/s12249-020-01877-9
46 | sunitinib malate | O=C(O)CC(O)C(=O)O.O=C1NC2=CC=C(F)C=C2C1=CC=3NC(=C(C(=O)NCCN(CC)CC)C3C)C | 5.1 |  |  |  | 1 | O/W | 0.2 | 13.8 | 7.6 | 45.6 | 0 | 0.344827586 | 0.079207921 | 10.1208/s12249-020-01877-9
46 | sunitinib malate | O=C(O)CC(O)C(=O)O.O=C1NC2=CC=C(F)C=C2C1=CC=3NC(=C(C(=O)NCCN(CC)CC)C3C)C | 5.1 |  |  |  | 1 | O/W | 0.2 | 13.8 | 7.6 | 45.6 | 0 | 0.985221675 | 0.136138614 | 10.1208/s12249-020-01877-9
46 | sunitinib malate | O=C(O)CC(O)C(=O)O.O=C1NC2=CC=C(F)C=C2C1=CC=3NC(=C(C(=O)NCCN(CC)CC)C3C)C | 5.1 |  |  |  | 1 | O/W | 0.2 | 13.8 | 7.6 | 45.6 | 0 | 2.019704433 | 0.205445545 | 10.1208/s12249-020-01877-9
46 | sunitinib malate | O=C(O)CC(O)C(=O)O.O=C1NC2=CC=C(F)C=C2C1=CC=3NC(=C(C(=O)NCCN(CC)CC)C3C)C | 5.1 |  |  |  | 1 | O/W | 0.2 | 13.8 | 7.6 | 45.6 | 0 | 3.004926108 | 0.297029703 | 10.1208/s12249-020-01877-9
46 | sunitinib malate | O=C(O)CC(O)C(=O)O.O=C1NC2=CC=C(F)C=C2C1=CC=3NC(=C(C(=O)NCCN(CC)CC)C3C)C | 5.1 |  |  |  | 1 | O/W | 0.2 | 13.8 | 7.6 | 45.6 | 0 | 3.990147783 | 0.341584158 | 10.1208/s12249-020-01877-9
46 | sunitinib malate | O=C(O)CC(O)C(=O)O.O=C1NC2=CC=C(F)C=C2C1=CC=3NC(=C(C(=O)NCCN(CC)CC)C3C)C | 5.1 |  |  |  | 1 | O/W | 0.2 | 13.8 | 7.6 | 45.6 | 0 | 5.024630542 | 0.378712871 | 10.1208/s12249-020-01877-9
46 | sunitinib malate | O=C(O)CC(O)C(=O)O.O=C1NC2=CC=C(F)C=C2C1=CC=3NC(=C(C(=O)NCCN(CC)CC)C3C)C | 5.1 |  |  |  | 1 | O/W | 0.2 | 13.8 | 7.6 | 45.6 | 0 | 5.960591133 | 0.413366337 | 10.1208/s12249-020-01877-9
46 | sunitinib malate | O=C(O)CC(O)C(=O)O.O=C1NC2=CC=C(F)C=C2C1=CC=3NC(=C(C(=O)NCCN(CC)CC)C3C)C | 5.1 |  |  |  | 1 | O/W | 0.2 | 13.8 | 7.6 | 45.6 | 0 | 6.995073892 | 0.445544554 | 10.1208/s12249-020-01877-9
46 | sunitinib malate | O=C(O)CC(O)C(=O)O.O=C1NC2=CC=C(F)C=C2C1=CC=3NC(=C(C(=O)NCCN(CC)CC)C3C)C | 5.1 |  |  |  | 1 | O/W | 0.2 | 13.8 | 7.6 | 45.6 | 0 | 8.02955665 | 0.482673267 | 10.1208/s12249-020-01877-9
46 | sunitinib malate | O=C(O)CC(O)C(=O)O.O=C1NC2=CC=C(F)C=C2C1=CC=3NC(=C(C(=O)NCCN(CC)CC)C3C)C | 5.1 |  |  |  | 1 | O/W | 0.2 | 13.8 | 7.6 | 45.6 | 0 | 10 | 0.574257426 | 10.1208/s12249-020-01877-9
46 | sunitinib malate | O=C(O)CC(O)C(=O)O.O=C1NC2=CC=C(F)C=C2C1=CC=3NC(=C(C(=O)NCCN(CC)CC)C3C)C | 5.1 |  |  |  | 1 | O/W | 0.2 | 13.8 | 7.6 | 45.6 | 0 | 11.97044335 | 0.631188119 | 10.1208/s12249-020-01877-9
46 | sunitinib malate | O=C(O)CC(O)C(=O)O.O=C1NC2=CC=C(F)C=C2C1=CC=3NC(=C(C(=O)NCCN(CC)CC)C3C)C | 5.1 |  |  |  | 1 | O/W | 0.2 | 13.8 | 7.6 | 45.6 | 0 | 14.97536946 | 0.680693069 | 10.1208/s12249-020-01877-9
46 | sunitinib malate | O=C(O)CC(O)C(=O)O.O=C1NC2=CC=C(F)C=C2C1=CC=3NC(=C(C(=O)NCCN(CC)CC)C3C)C | 5.1 |  |  |  | 1 | O/W | 0.2 | 13.8 | 7.6 | 45.6 | 0 | 18.96551724 | 0.717821782 | 10.1208/s12249-020-01877-9
46 | sunitinib malate | O=C(O)CC(O)C(=O)O.O=C1NC2=CC=C(F)C=C2C1=CC=3NC(=C(C(=O)NCCN(CC)CC)C3C)C | 5.1 |  |  |  | 1 | O/W | 0.2 | 13.8 | 7.6 | 45.6 | 0 | 21.97044335 | 0.745049505 | 10.1208/s12249-020-01877-9
46 | sunitinib malate | O=C(O)CC(O)C(=O)O.O=C1NC2=CC=C(F)C=C2C1=CC=3NC(=C(C(=O)NCCN(CC)CC)C3C)C | 5.1 |  |  |  | 1 | O/W | 0.2 | 13.8 | 7.6 | 45.6 | 0 | 25.96059113 | 0.78960396 | 10.1208/s12249-020-01877-9
46 | sunitinib malate | O=C(O)CC(O)C(=O)O.O=C1NC2=CC=C(F)C=C2C1=CC=3NC(=C(C(=O)NCCN(CC)CC)C3C)C | 5.1 |  |  |  | 1 | O/W | 0.2 | 13.8 | 7.6 | 45.6 | 0 | 28.96551724 | 0.826732673 | 10.1208/s12249-020-01877-9
47 | regorafenib | O=C(NC1=CC=C(Cl)C(=C1)C(F)(F)F)NC2=CC=C(OC=3C=CN=C(C3)C(=O)NC)C=C2F | 34 |  |  |  | 1 | O/W | 0.428571429 | 149 | 28.6 | 91.5 | 2 | 0 | 0 | 10.1016/j.ajps.2020.01.001
47 | regorafenib | O=C(NC1=CC=C(Cl)C(=C1)C(F)(F)F)NC2=CC=C(OC=3C=CN=C(C3)C(=O)NC)C=C2F | 34 |  |  |  | 1 | O/W | 0.428571429 | 149 | 28.6 | 91.5 | 2 | 0.228608156 | 0.045207452 | 10.1016/j.ajps.2020.01.001
47 | regorafenib | O=C(NC1=CC=C(Cl)C(=C1)C(F)(F)F)NC2=CC=C(OC=3C=CN=C(C3)C(=O)NC)C=C2F | 34 |  |  |  | 1 | O/W | 0.428571429 | 149 | 28.6 | 91.5 | 2 | 1.089732482 | 0.161691751 | 10.1016/j.ajps.2020.01.001
47 | regorafenib | O=C(NC1=CC=C(Cl)C(=C1)C(F)(F)F)NC2=CC=C(OC=3C=CN=C(C3)C(=O)NC)C=C2F | 34 |  |  |  | 1 | O/W | 0.428571429 | 149 | 28.6 | 91.5 | 2 | 2.011600541 | 0.239912539 | 10.1016/j.ajps.2020.01.001
47 | regorafenib | O=C(NC1=CC=C(Cl)C(=C1)C(F)(F)F)NC2=CC=C(OC=3C=CN=C(C3)C(=O)NC)C=C2F | 34 |  |  |  | 1 | O/W | 0.428571429 | 149 | 28.6 | 91.5 | 2 | 4.033787126 | 0.333737661 | 10.1016/j.ajps.2020.01.001
47 | regorafenib | O=C(NC1=CC=C(Cl)C(=C1)C(F)(F)F)NC2=CC=C(OC=3C=CN=C(C3)C(=O)NC)C=C2F | 34 |  |  |  | 1 | O/W | 0.428571429 | 149 | 28.6 | 91.5 | 2 | 6.058368174 | 0.394519201 | 10.1016/j.ajps.2020.01.001
47 | regorafenib | O=C(NC1=CC=C(Cl)C(=C1)C(F)(F)F)NC2=CC=C(OC=3C=CN=C(C3)C(=O)NC)C=C2F | 34 |  |  |  | 1 | O/W | 0.428571429 | 149 | 28.6 | 91.5 | 2 | 7.851316482 | 0.451832551 | 10.1016/j.ajps.2020.01.001
47 | regorafenib | O=C(NC1=CC=C(Cl)C(=C1)C(F)(F)F)NC2=CC=C(OC=3C=CN=C(C3)C(=O)NC)C=C2F | 34 |  |  |  | 1 | O/W | 0.428571429 | 149 | 28.6 | 91.5 | 2 | 9.935759092 | 0.486524532 | 10.1016/j.ajps.2020.01.001
47 | regorafenib | O=C(NC1=CC=C(Cl)C(=C1)C(F)(F)F)NC2=CC=C(OC=3C=CN=C(C3)C(=O)NC)C=C2F | 34 |  |  |  | 1 | O/W | 0.428571429 | 149 | 28.6 | 91.5 | 2 | 11.9632387 | 0.507305946 | 10.1016/j.ajps.2020.01.001
47 | regorafenib | O=C(NC1=CC=C(Cl)C(=C1)C(F)(F)F)NC2=CC=C(OC=3C=CN=C(C3)C(=O)NC)C=C2F | 34 |  |  |  | 1 | O/W | 0.428571429 | 149 | 28.6 | 91.5 | 2 | 15.95934455 | 0.561045246 | 10.1016/j.ajps.2020.01.001
47 | regorafenib | O=C(NC1=CC=C(Cl)C(=C1)C(F)(F)F)NC2=CC=C(OC=3C=CN=C(C3)C(=O)NC)C=C2F | 34 |  |  |  | 1 | O/W | 0.428571429 | 149 | 28.6 | 91.5 | 2 | 19.95671064 | 0.597393186 | 10.1016/j.ajps.2020.01.001
47 | regorafenib | O=C(NC1=CC=C(Cl)C(=C1)C(F)(F)F)NC2=CC=C(OC=3C=CN=C(C3)C(=O)NC)C=C2F | 34 |  |  |  | 1 | O/W | 0.428571429 | 149 | 28.6 | 91.5 | 2 | 24.93832684 | 0.651089638 | 10.1016/j.ajps.2020.01.001
47 | regorafenib | O=C(NC1=CC=C(Cl)C(=C1)C(F)(F)F)NC2=CC=C(OC=3C=CN=C(C3)C(=O)NC)C=C2F | 34 |  |  |  | 1 | O/W | 0.428571429 | 149 | 28.6 | 91.5 | 2 | 29.97791423 | 0.704783569 | 10.1016/j.ajps.2020.01.001
48 | cannabidiol | OC=1C=C(C=C(O)C1C2C=C(C)CCC2C(=C)C)CCCCC | 12 |  |  |  | 1 | O/W | 0.1 | 24.17 | 8.6 | 94.62 | 0.5 | 0.153610385 | 0.034508248 | 10.1016/j.ejpb.2020.07.008
48 | cannabidiol | OC=1C=C(C=C(O)C1C2C=C(C)CCC2C(=C)C)CCCCC | 12 |  |  |  | 1 | O/W | 0.1 | 24.17 | 8.6 | 94.62 | 0.5 | 0.461372036 | 0.101314342 | 10.1016/j.ejpb.2020.07.008
48 | cannabidiol | OC=1C=C(C=C(O)C1C2C=C(C)CCC2C(=C)C)CCCCC | 12 |  |  |  | 1 | O/W | 0.1 | 24.17 | 8.6 | 94.62 | 0.5 | 1.080681511 | 0.186539259 | 10.1016/j.ejpb.2020.07.008
48 | cannabidiol | OC=1C=C(C=C(O)C1C2C=C(C)CCC2C(=C)C)CCCCC | 12 |  |  |  | 1 | O/W | 0.1 | 24.17 | 8.6 | 94.62 | 0.5 | 2.090507527 | 0.280962769 | 10.1016/j.ejpb.2020.07.008
48 | cannabidiol | OC=1C=C(C=C(O)C1C2C=C(C)CCC2C(=C)C)CCCCC | 12 |  |  |  | 1 | O/W | 0.1 | 24.17 | 8.6 | 94.62 | 0.5 | 4.043991706 | 0.315434959 | 10.1016/j.ejpb.2020.07.008
48 | cannabidiol | OC=1C=C(C=C(O)C1C2C=C(C)CCC2C(=C)C)CCCCC | 12 |  |  |  | 1 | O/W | 0.1 | 24.17 | 8.6 | 94.62 | 0.5 | 7.014513657 | 0.352164428 | 10.1016/j.ejpb.2020.07.008
48 | cannabidiol | OC=1C=C(C=C(O)C1C2C=C(C)CCC2C(=C)C)CCCCC | 12 |  |  |  | 1 | O/W | 0.1 | 24.17 | 8.6 | 94.62 | 0.5 | 10.06346345 | 0.386586135 | 10.1016/j.ejpb.2020.07.008
48 | cannabidiol | OC=1C=C(C=C(O)C1C2C=C(C)CCC2C(=C)C)CCCCC | 12 |  |  |  | 1 | O/W | 0.1 | 24.17 | 8.6 | 94.62 | 0.5 | 14.05192464 | 0.414052105 | 10.1016/j.ejpb.2020.07.008
48 | cannabidiol | OC=1C=C(C=C(O)C1C2C=C(C)CCC2C(=C)C)CCCCC | 12 |  |  |  | 1 | O/W | 0.1 | 24.17 | 8.6 | 94.62 | 0.5 | 21.07851798 | 0.614189128 | 10.1016/j.ejpb.2020.07.008
48 | cannabidiol | OC=1C=C(C=C(O)C1C2C=C(C)CCC2C(=C)C)CCCCC | 12 |  |  |  | 1 | O/W | 0.1 | 24.17 | 8.6 | 94.62 | 0.5 | 27.95618859 | 0.717558821 | 10.1016/j.ejpb.2020.07.008
48 | cannabidiol | OC=1C=C(C=C(O)C1C2C=C(C)CCC2C(=C)C)CCCCC | 12 |  |  |  | 1 | O/W | 0.1 | 24.17 | 8.6 | 94.62 | 0.5 | 34.99035428 | 0.820921302 | 10.1016/j.ejpb.2020.07.008
48 | cannabidiol | OC=1C=C(C=C(O)C1C2C=C(C)CCC2C(=C)C)CCCCC | 12 |  |  |  | 1 | O/W | 0.1 | 24.17 | 8.6 | 94.62 | 0.5 | 42.02470026 | 0.921979627 | 10.1016/j.ejpb.2020.07.008
49 | cannabidiol | OC=1C=C(C=C(O)C1C2C=C(C)CCC2C(=C)C)CCCCC | 12 |  |  |  | 1 | O/W | 0.2 | 25.14 | 14.97 | 89.86 | 0.5 | 0.186219739 | 0.077333333 | 10.1016/j.ejpb.2020.07.008
49 | cannabidiol | OC=1C=C(C=C(O)C1C2C=C(C)CCC2C(=C)C)CCCCC | 12 |  |  |  | 1 | O/W | 0.2 | 25.14 | 14.97 | 89.86 | 0.5 | 0.372439479 | 0.109333333 | 10.1016/j.ejpb.2020.07.008
49 | cannabidiol | OC=1C=C(C=C(O)C1C2C=C(C)CCC2C(=C)C)CCCCC | 12 |  |  |  | 1 | O/W | 0.2 | 25.14 | 14.97 | 89.86 | 0.5 | 1.117318436 | 0.128 | 10.1016/j.ejpb.2020.07.008
49 | cannabidiol | OC=1C=C(C=C(O)C1C2C=C(C)CCC2C(=C)C)CCCCC | 12 |  |  |  | 1 | O/W | 0.2 | 25.14 | 14.97 | 89.86 | 0.5 | 2.141527002 | 0.149333333 | 10.1016/j.ejpb.2020.07.008
49 | cannabidiol | OC=1C=C(C=C(O)C1C2C=C(C)CCC2C(=C)C)CCCCC | 12 |  |  |  | 1 | O/W | 0.2 | 25.14 | 14.97 | 89.86 | 0.5 | 4.096834264 | 0.176 | 10.1016/j.ejpb.2020.07.008
49 | cannabidiol | OC=1C=C(C=C(O)C1C2C=C(C)CCC2C(=C)C)CCCCC | 12 |  |  |  | 1 | O/W | 0.2 | 25.14 | 14.97 | 89.86 | 0.5 | 7.076350093 | 0.205333333 | 10.1016/j.ejpb.2020.07.008
49 | cannabidiol | OC=1C=C(C=C(O)C1C2C=C(C)CCC2C(=C)C)CCCCC | 12 |  |  |  | 1 | O/W | 0.2 | 25.14 | 14.97 | 89.86 | 0.5 | 10.05586592 | 0.213333333 | 10.1016/j.ejpb.2020.07.008
49 | cannabidiol | OC=1C=C(C=C(O)C1C2C=C(C)CCC2C(=C)C)CCCCC | 12 |  |  |  | 1 | O/W | 0.2 | 25.14 | 14.97 | 89.86 | 0.5 | 14.05959032 | 0.256 | 10.1016/j.ejpb.2020.07.008
49 | cannabidiol | OC=1C=C(C=C(O)C1C2C=C(C)CCC2C(=C)C)CCCCC | 12 |  |  |  | 1 | O/W | 0.2 | 25.14 | 14.97 | 89.86 | 0.5 | 21.04283054 | 0.338666667 | 10.1016/j.ejpb.2020.07.008
49 | cannabidiol | OC=1C=C(C=C(O)C1C2C=C(C)CCC2C(=C)C)CCCCC | 12 |  |  |  | 1 | O/W | 0.2 | 25.14 | 14.97 | 89.86 | 0.5 | 28.02607076 | 0.570666667 | 10.1016/j.ejpb.2020.07.008
49 | cannabidiol | OC=1C=C(C=C(O)C1C2C=C(C)CCC2C(=C)C)CCCCC | 12 |  |  |  | 1 | O/W | 0.2 | 25.14 | 14.97 | 89.86 | 0.5 | 35.00931099 | 0.848 | 10.1016/j.ejpb.2020.07.008
49 | cannabidiol | OC=1C=C(C=C(O)C1C2C=C(C)CCC2C(=C)C)CCCCC | 12 |  |  |  | 1 | O/W | 0.2 | 25.14 | 14.97 | 89.86 | 0.5 | 41.99255121 | 0.984 | 10.1016/j.ejpb.2020.07.008
50 | celecoxib | O=S(=O)(N)C1=CC=C(C=C1)N2N=C(C=C2C=3C=CC(=CC3)C)C(F)(F)F | 12 |  |  |  | 1 | O/W | 0.25 | 67.1 | 12.76 | 63.8 | 0.5 | 0 | 0 | 10.1016/j.ijpharm.2020.119601
50 | celecoxib | O=S(=O)(N)C1=CC=C(C=C1)N2N=C(C=C2C=3C=CC(=CC3)C)C(F)(F)F | 12 |  |  |  | 1 | O/W | 0.25 | 67.1 | 12.76 | 63.8 | 0.5 | 0.197368421 | 0.370967742 | 10.1016/j.ijpharm.2020.119601
50 | celecoxib | O=S(=O)(N)C1=CC=C(C=C1)N2N=C(C=C2C=3C=CC(=CC3)C)C(F)(F)F | 12 |  |  |  | 1 | O/W | 0.25 | 67.1 | 12.76 | 63.8 | 0.5 | 0.513157895 | 0.5 | 10.1016/j.ijpharm.2020.119601
50 | celecoxib | O=S(=O)(N)C1=CC=C(C=C1)N2N=C(C=C2C=3C=CC(=CC3)C)C(F)(F)F | 12 |  |  |  | 1 | O/W | 0.25 | 67.1 | 12.76 | 63.8 | 0.5 | 1.065789474 | 0.709677419 | 10.1016/j.ijpharm.2020.119601
50 | celecoxib | O=S(=O)(N)C1=CC=C(C=C1)N2N=C(C=C2C=3C=CC(=CC3)C)C(F)(F)F | 12 |  |  |  | 1 | O/W | 0.25 | 67.1 | 12.76 | 63.8 | 0.5 | 1.973684211 | 0.911290323 | 10.1016/j.ijpharm.2020.119601
50 | celecoxib | O=S(=O)(N)C1=CC=C(C=C1)N2N=C(C=C2C=3C=CC(=CC3)C)C(F)(F)F | 12 |  |  |  | 1 | O/W | 0.25 | 67.1 | 12.76 | 63.8 | 0.5 | 3.039473684 | 0.97983871 | 10.1016/j.ijpharm.2020.119601
50 | celecoxib | O=S(=O)(N)C1=CC=C(C=C1)N2N=C(C=C2C=3C=CC(=CC3)C)C(F)(F)F | 12 |  |  |  | 1 | O/W | 0.25 | 67.1 | 12.76 | 63.8 | 0.5 | 4.026315789 | 1.004032258 | 10.1016/j.ijpharm.2020.119601
50 | celecoxib | O=S(=O)(N)C1=CC=C(C=C1)N2N=C(C=C2C=3C=CC(=CC3)C)C(F)(F)F | 12 |  |  |  | 1 | O/W | 0.25 | 67.1 | 12.76 | 63.8 | 0.5 | 5.013157895 | 1.008064516 | 10.1016/j.ijpharm.2020.119601
50 | celecoxib | O=S(=O)(N)C1=CC=C(C=C1)N2N=C(C=C2C=3C=CC(=CC3)C)C(F)(F)F | 12 |  |  |  | 1 | O/W | 0.25 | 67.1 | 12.76 | 63.8 | 0.5 | 6.039473684 | 1.004032258 | 10.1016/j.ijpharm.2020.119601
50 | celecoxib | O=S(=O)(N)C1=CC=C(C=C1)N2N=C(C=C2C=3C=CC(=CC3)C)C(F)(F)F | 12 |  |  |  | 1 | O/W | 0.25 | 67.1 | 12.76 | 63.8 | 0.5 | 7.026315789 | 1.02016129 | 10.1016/j.ijpharm.2020.119601
50 | celecoxib | O=S(=O)(N)C1=CC=C(C=C1)N2N=C(C=C2C=3C=CC(=CC3)C)C(F)(F)F | 12 |  |  |  | 1 | O/W | 0.25 | 67.1 | 12.76 | 63.8 | 0.5 | 9.986842105 | 1.008064516 | 10.1016/j.ijpharm.2020.119601
50 | celecoxib | O=S(=O)(N)C1=CC=C(C=C1)N2N=C(C=C2C=3C=CC(=CC3)C)C(F)(F)F | 12 |  |  |  | 1 | O/W | 0.25 | 67.1 | 12.76 | 63.8 | 0.5 | 13.02631579 | 1.024193548 | 10.1016/j.ijpharm.2020.119601
50 | celecoxib | O=S(=O)(N)C1=CC=C(C=C1)N2N=C(C=C2C=3C=CC(=CC3)C)C(F)(F)F | 12 |  |  |  | 1 | O/W | 0.25 | 67.1 | 12.76 | 63.8 | 0.5 | 15.98684211 | 1.024193548 | 10.1016/j.ijpharm.2020.119601
50 | celecoxib | O=S(=O)(N)C1=CC=C(C=C1)N2N=C(C=C2C=3C=CC(=CC3)C)C(F)(F)F | 12 |  |  |  | 1 | O/W | 0.25 | 67.1 | 12.76 | 63.8 | 0.5 | 18.98684211 | 1.032258065 | 10.1016/j.ijpharm.2020.119601
50 | celecoxib | O=S(=O)(N)C1=CC=C(C=C1)N2N=C(C=C2C=3C=CC(=CC3)C)C(F)(F)F | 12 |  |  |  | 1 | O/W | 0.25 | 67.1 | 12.76 | 63.8 | 0.5 | 24.98684211 | 1.028225806 | 10.1016/j.ijpharm.2020.119601
50 | celecoxib | O=S(=O)(N)C1=CC=C(C=C1)N2N=C(C=C2C=3C=CC(=CC3)C)C(F)(F)F | 12 |  |  |  | 1 | O/W | 0.25 | 67.1 | 12.76 | 63.8 | 0.5 | 30.03947368 | 1.024193548 | 10.1016/j.ijpharm.2020.119601
51 | clotrimazole | ClC=1C=CC=CC1C(C=2C=CC=CC2)(C=3C=CC=CC3)N4C=NC=C4 | 12 |  |  |  | 1 | O/W | 0.25 | 63.7 | 19.46 | 97.3 | 0.5 | 0 | 0 | 10.1016/j.ijpharm.2020.119601
51 | clotrimazole | ClC=1C=CC=CC1C(C=2C=CC=CC2)(C=3C=CC=CC3)N4C=NC=C4 | 12 |  |  |  | 1 | O/W | 0.25 | 63.7 | 19.46 | 97.3 | 0.5 | 0.039473684 | 0.133064516 | 10.1016/j.ijpharm.2020.119601
51 | clotrimazole | ClC=1C=CC=CC1C(C=2C=CC=CC2)(C=3C=CC=CC3)N4C=NC=C4 | 12 |  |  |  | 1 | O/W | 0.25 | 63.7 | 19.46 | 97.3 | 0.5 | 1.026315789 | 0.25 | 10.1016/j.ijpharm.2020.119601
51 | clotrimazole | ClC=1C=CC=CC1C(C=2C=CC=CC2)(C=3C=CC=CC3)N4C=NC=C4 | 12 |  |  |  | 1 | O/W | 0.25 | 63.7 | 19.46 | 97.3 | 0.5 | 2.013157895 | 0.27016129 | 10.1016/j.ijpharm.2020.119601
51 | clotrimazole | ClC=1C=CC=CC1C(C=2C=CC=CC2)(C=3C=CC=CC3)N4C=NC=C4 | 12 |  |  |  | 1 | O/W | 0.25 | 63.7 | 19.46 | 97.3 | 0.5 | 3 | 0.326612903 | 10.1016/j.ijpharm.2020.119601
51 | clotrimazole | ClC=1C=CC=CC1C(C=2C=CC=CC2)(C=3C=CC=CC3)N4C=NC=C4 | 12 |  |  |  | 1 | O/W | 0.25 | 63.7 | 19.46 | 97.3 | 0.5 | 3.986842105 | 0.350806452 | 10.1016/j.ijpharm.2020.119601
51 | clotrimazole | ClC=1C=CC=CC1C(C=2C=CC=CC2)(C=3C=CC=CC3)N4C=NC=C4 | 12 |  |  |  | 1 | O/W | 0.25 | 63.7 | 19.46 | 97.3 | 0.5 | 5.013157895 | 0.387096774 | 10.1016/j.ijpharm.2020.119601
51 | clotrimazole | ClC=1C=CC=CC1C(C=2C=CC=CC2)(C=3C=CC=CC3)N4C=NC=C4 | 12 |  |  |  | 1 | O/W | 0.25 | 63.7 | 19.46 | 97.3 | 0.5 | 6 | 0.419354839 | 10.1016/j.ijpharm.2020.119601
51 | clotrimazole | ClC=1C=CC=CC1C(C=2C=CC=CC2)(C=3C=CC=CC3)N4C=NC=C4 | 12 |  |  |  | 1 | O/W | 0.25 | 63.7 | 19.46 | 97.3 | 0.5 | 7.026315789 | 0.443548387 | 10.1016/j.ijpharm.2020.119601
51 | clotrimazole | ClC=1C=CC=CC1C(C=2C=CC=CC2)(C=3C=CC=CC3)N4C=NC=C4 | 12 |  |  |  | 1 | O/W | 0.25 | 63.7 | 19.46 | 97.3 | 0.5 | 10.06578947 | 0.516129032 | 10.1016/j.ijpharm.2020.119601
51 | clotrimazole | ClC=1C=CC=CC1C(C=2C=CC=CC2)(C=3C=CC=CC3)N4C=NC=C4 | 12 |  |  |  | 1 | O/W | 0.25 | 63.7 | 19.46 | 97.3 | 0.5 | 13.02631579 | 0.596774194 | 10.1016/j.ijpharm.2020.119601
51 | clotrimazole | ClC=1C=CC=CC1C(C=2C=CC=CC2)(C=3C=CC=CC3)N4C=NC=C4 | 12 |  |  |  | 1 | O/W | 0.25 | 63.7 | 19.46 | 97.3 | 0.5 | 16.02631579 | 0.685483871 | 10.1016/j.ijpharm.2020.119601
51 | clotrimazole | ClC=1C=CC=CC1C(C=2C=CC=CC2)(C=3C=CC=CC3)N4C=NC=C4 | 12 |  |  |  | 1 | O/W | 0.25 | 63.7 | 19.46 | 97.3 | 0.5 | 19.06578947 | 0.794354839 | 10.1016/j.ijpharm.2020.119601
51 | clotrimazole | ClC=1C=CC=CC1C(C=2C=CC=CC2)(C=3C=CC=CC3)N4C=NC=C4 | 12 |  |  |  | 1 | O/W | 0.25 | 63.7 | 19.46 | 97.3 | 0.5 | 25.02631579 | 0.991935484 | 10.1016/j.ijpharm.2020.119601
51 | clotrimazole | ClC=1C=CC=CC1C(C=2C=CC=CC2)(C=3C=CC=CC3)N4C=NC=C4 | 12 |  |  |  | 1 | O/W | 0.25 | 63.7 | 19.46 | 97.3 | 0.5 | 30.03947368 | 0.991935484 | 10.1016/j.ijpharm.2020.119601
52 | erythromycin | O=C1OC(CC)C(O)(C)C(O)C(C(=O)C(C)CC(O)(C)C(OC2OC(C)CC(N(C)C)C2O)C(C)C(OC3OC(C)C(O)C(OC)(C)C3)C1C)C | 12 |  |  |  | 1 | O/W | 0.25 | 59.5 | 7.62 | 38.1 | 0.5 | 0 | 0 | 10.1016/j.ijpharm.2020.119601
52 | erythromycin | O=C1OC(CC)C(O)(C)C(O)C(C(=O)C(C)CC(O)(C)C(OC2OC(C)CC(N(C)C)C2O)C(C)C(OC3OC(C)C(O)C(OC)(C)C3)C1C)C | 12 |  |  |  | 1 | O/W | 0.25 | 59.5 | 7.62 | 38.1 | 0.5 | 0.236842105 | 0.278225806 | 10.1016/j.ijpharm.2020.119601
52 | erythromycin | O=C1OC(CC)C(O)(C)C(O)C(C(=O)C(C)CC(O)(C)C(OC2OC(C)CC(N(C)C)C2O)C(C)C(OC3OC(C)C(O)C(OC)(C)C3)C1C)C | 12 |  |  |  | 1 | O/W | 0.25 | 59.5 | 7.62 | 38.1 | 0.5 | 0.236842105 | 0.403225806 | 10.1016/j.ijpharm.2020.119601
52 | erythromycin | O=C1OC(CC)C(O)(C)C(O)C(C(=O)C(C)CC(O)(C)C(OC2OC(C)CC(N(C)C)C2O)C(C)C(OC3OC(C)C(O)C(OC)(C)C3)C1C)C | 12 |  |  |  | 1 | O/W | 0.25 | 59.5 | 7.62 | 38.1 | 0.5 | 1.026315789 | 0.584677419 | 10.1016/j.ijpharm.2020.119601
52 | erythromycin | O=C1OC(CC)C(O)(C)C(O)C(C(=O)C(C)CC(O)(C)C(OC2OC(C)CC(N(C)C)C2O)C(C)C(OC3OC(C)C(O)C(OC)(C)C3)C1C)C | 12 |  |  |  | 1 | O/W | 0.25 | 59.5 | 7.62 | 38.1 | 0.5 | 2.052631579 | 0.649193548 | 10.1016/j.ijpharm.2020.119601
52 | erythromycin | O=C1OC(CC)C(O)(C)C(O)C(C(=O)C(C)CC(O)(C)C(OC2OC(C)CC(N(C)C)C2O)C(C)C(OC3OC(C)C(O)C(OC)(C)C3)C1C)C | 12 |  |  |  | 1 | O/W | 0.25 | 59.5 | 7.62 | 38.1 | 0.5 | 3.039473684 | 0.673387097 | 10.1016/j.ijpharm.2020.119601
52 | erythromycin | O=C1OC(CC)C(O)(C)C(O)C(C(=O)C(C)CC(O)(C)C(OC2OC(C)CC(N(C)C)C2O)C(C)C(OC3OC(C)C(O)C(OC)(C)C3)C1C)C | 12 |  |  |  | 1 | O/W | 0.25 | 59.5 | 7.62 | 38.1 | 0.5 | 4.026315789 | 0.697580645 | 10.1016/j.ijpharm.2020.119601
52 | erythromycin | O=C1OC(CC)C(O)(C)C(O)C(C(=O)C(C)CC(O)(C)C(OC2OC(C)CC(N(C)C)C2O)C(C)C(OC3OC(C)C(O)C(OC)(C)C3)C1C)C | 12 |  |  |  | 1 | O/W | 0.25 | 59.5 | 7.62 | 38.1 | 0.5 | 5.013157895 | 0.72983871 | 10.1016/j.ijpharm.2020.119601
52 | erythromycin | O=C1OC(CC)C(O)(C)C(O)C(C(=O)C(C)CC(O)(C)C(OC2OC(C)CC(N(C)C)C2O)C(C)C(OC3OC(C)C(O)C(OC)(C)C3)C1C)C | 12 |  |  |  | 1 | O/W | 0.25 | 59.5 | 7.62 | 38.1 | 0.5 | 6.078947368 | 0.766129032 | 10.1016/j.ijpharm.2020.119601
52 | erythromycin | O=C1OC(CC)C(O)(C)C(O)C(C(=O)C(C)CC(O)(C)C(OC2OC(C)CC(N(C)C)C2O)C(C)C(OC3OC(C)C(O)C(OC)(C)C3)C1C)C | 12 |  |  |  | 1 | O/W | 0.25 | 59.5 | 7.62 | 38.1 | 0.5 | 7.026315789 | 0.798387097 | 10.1016/j.ijpharm.2020.119601
52 | erythromycin | O=C1OC(CC)C(O)(C)C(O)C(C(=O)C(C)CC(O)(C)C(OC2OC(C)CC(N(C)C)C2O)C(C)C(OC3OC(C)C(O)C(OC)(C)C3)C1C)C | 12 |  |  |  | 1 | O/W | 0.25 | 59.5 | 7.62 | 38.1 | 0.5 | 10.02631579 | 0.866935484 | 10.1016/j.ijpharm.2020.119601
52 | erythromycin | O=C1OC(CC)C(O)(C)C(O)C(C(=O)C(C)CC(O)(C)C(OC2OC(C)CC(N(C)C)C2O)C(C)C(OC3OC(C)C(O)C(OC)(C)C3)C1C)C | 12 |  |  |  | 1 | O/W | 0.25 | 59.5 | 7.62 | 38.1 | 0.5 | 13.10526316 | 0.931451613 | 10.1016/j.ijpharm.2020.119601
52 | erythromycin | O=C1OC(CC)C(O)(C)C(O)C(C(=O)C(C)CC(O)(C)C(OC2OC(C)CC(N(C)C)C2O)C(C)C(OC3OC(C)C(O)C(OC)(C)C3)C1C)C | 12 |  |  |  | 1 | O/W | 0.25 | 59.5 | 7.62 | 38.1 | 0.5 | 16.02631579 | 1 | 10.1016/j.ijpharm.2020.119601
52 | erythromycin | O=C1OC(CC)C(O)(C)C(O)C(C(=O)C(C)CC(O)(C)C(OC2OC(C)CC(N(C)C)C2O)C(C)C(OC3OC(C)C(O)C(OC)(C)C3)C1C)C | 12 |  |  |  | 1 | O/W | 0.25 | 59.5 | 7.62 | 38.1 | 0.5 | 19.06578947 | 1.008064516 | 10.1016/j.ijpharm.2020.119601
52 | erythromycin | O=C1OC(CC)C(O)(C)C(O)C(C(=O)C(C)CC(O)(C)C(OC2OC(C)CC(N(C)C)C2O)C(C)C(OC3OC(C)C(O)C(OC)(C)C3)C1C)C | 12 |  |  |  | 1 | O/W | 0.25 | 59.5 | 7.62 | 38.1 | 0.5 | 25.02631579 | 1.012096774 | 10.1016/j.ijpharm.2020.119601
52 | erythromycin | O=C1OC(CC)C(O)(C)C(O)C(C(=O)C(C)CC(O)(C)C(OC2OC(C)CC(N(C)C)C2O)C(C)C(OC3OC(C)C(O)C(OC)(C)C3)C1C)C | 12 |  |  |  | 1 | O/W | 0.25 | 59.5 | 7.62 | 38.1 | 0.5 | 30.07894737 | 1.008064516 | 10.1016/j.ijpharm.2020.119601
53 | ibuprofen | O=C(O)C(C1=CC=C(C=C1)CC(C)C)C | 12 |  |  |  | 1 | O/W | 0.25 | 45.1 | 11.46 | 57.3 | 0.5 | 0 | 0 | 10.1016/j.ijpharm.2020.119601
53 | ibuprofen | O=C(O)C(C1=CC=C(C=C1)CC(C)C)C | 12 |  |  |  | 1 | O/W | 0.25 | 45.1 | 11.46 | 57.3 | 0.5 | 0.513157895 | 0.237903226 | 10.1016/j.ijpharm.2020.119601
53 | ibuprofen | O=C(O)C(C1=CC=C(C=C1)CC(C)C)C | 12 |  |  |  | 1 | O/W | 0.25 | 45.1 | 11.46 | 57.3 | 0.5 | 1.026315789 | 0.306451613 | 10.1016/j.ijpharm.2020.119601
53 | ibuprofen | O=C(O)C(C1=CC=C(C=C1)CC(C)C)C | 12 |  |  |  | 1 | O/W | 0.25 | 45.1 | 11.46 | 57.3 | 0.5 | 2.052631579 | 0.576612903 | 10.1016/j.ijpharm.2020.119601
53 | ibuprofen | O=C(O)C(C1=CC=C(C=C1)CC(C)C)C | 12 |  |  |  | 1 | O/W | 0.25 | 45.1 | 11.46 | 57.3 | 0.5 | 3 | 0.826612903 | 10.1016/j.ijpharm.2020.119601
53 | ibuprofen | O=C(O)C(C1=CC=C(C=C1)CC(C)C)C | 12 |  |  |  | 1 | O/W | 0.25 | 45.1 | 11.46 | 57.3 | 0.5 | 3.986842105 | 0.903225806 | 10.1016/j.ijpharm.2020.119601
53 | ibuprofen | O=C(O)C(C1=CC=C(C=C1)CC(C)C)C | 12 |  |  |  | 1 | O/W | 0.25 | 45.1 | 11.46 | 57.3 | 0.5 | 5.013157895 | 0.97983871 | 10.1016/j.ijpharm.2020.119601
53 | ibuprofen | O=C(O)C(C1=CC=C(C=C1)CC(C)C)C | 12 |  |  |  | 1 | O/W | 0.25 | 45.1 | 11.46 | 57.3 | 0.5 | 6 | 1.044354839 | 10.1016/j.ijpharm.2020.119601
53 | ibuprofen | O=C(O)C(C1=CC=C(C=C1)CC(C)C)C | 12 |  |  |  | 1 | O/W | 0.25 | 45.1 | 11.46 | 57.3 | 0.5 | 7.065789474 | 1.036290323 | 10.1016/j.ijpharm.2020.119601
53 | ibuprofen | O=C(O)C(C1=CC=C(C=C1)CC(C)C)C | 12 |  |  |  | 1 | O/W | 0.25 | 45.1 | 11.46 | 57.3 | 0.5 | 9.986842105 | 1.032258065 | 10.1016/j.ijpharm.2020.119601
53 | ibuprofen | O=C(O)C(C1=CC=C(C=C1)CC(C)C)C | 12 |  |  |  | 1 | O/W | 0.25 | 45.1 | 11.46 | 57.3 | 0.5 | 13.06578947 | 1.040322581 | 10.1016/j.ijpharm.2020.119601
53 | ibuprofen | O=C(O)C(C1=CC=C(C=C1)CC(C)C)C | 12 |  |  |  | 1 | O/W | 0.25 | 45.1 | 11.46 | 57.3 | 0.5 | 16.02631579 | 1.036290323 | 10.1016/j.ijpharm.2020.119601
53 | ibuprofen | O=C(O)C(C1=CC=C(C=C1)CC(C)C)C | 12 |  |  |  | 1 | O/W | 0.25 | 45.1 | 11.46 | 57.3 | 0.5 | 19.02631579 | 1.040322581 | 10.1016/j.ijpharm.2020.119601
53 | ibuprofen | O=C(O)C(C1=CC=C(C=C1)CC(C)C)C | 12 |  |  |  | 1 | O/W | 0.25 | 45.1 | 11.46 | 57.3 | 0.5 | 25.02631579 | 1.044354839 | 10.1016/j.ijpharm.2020.119601
53 | ibuprofen | O=C(O)C(C1=CC=C(C=C1)CC(C)C)C | 12 |  |  |  | 1 | O/W | 0.25 | 45.1 | 11.46 | 57.3 | 0.5 | 30.07894737 | 1.036290323 | 10.1016/j.ijpharm.2020.119601
54 | indomethacin | O=C(O)CC=1C=2C=C(OC)C=CC2N(C(=O)C3=CC=C(Cl)C=C3)C1C | 12 |  |  |  | 1 | O/W | 0.25 | 60.2 | 14.62 | 73.1 | 0.5 | 0 | 0 | 10.1016/j.ijpharm.2020.119601
54 | indomethacin | O=C(O)CC=1C=2C=C(OC)C=CC2N(C(=O)C3=CC=C(Cl)C=C3)C1C | 12 |  |  |  | 1 | O/W | 0.25 | 60.2 | 14.62 | 73.1 | 0.5 | 0.039473684 | 0.129032258 | 10.1016/j.ijpharm.2020.119601
54 | indomethacin | O=C(O)CC=1C=2C=C(OC)C=CC2N(C(=O)C3=CC=C(Cl)C=C3)C1C | 12 |  |  |  | 1 | O/W | 0.25 | 60.2 | 14.62 | 73.1 | 0.5 | 0.157894737 | 0.193548387 | 10.1016/j.ijpharm.2020.119601
54 | indomethacin | O=C(O)CC=1C=2C=C(OC)C=CC2N(C(=O)C3=CC=C(Cl)C=C3)C1C | 12 |  |  |  | 1 | O/W | 0.25 | 60.2 | 14.62 | 73.1 | 0.5 | 0.473684211 | 0.318548387 | 10.1016/j.ijpharm.2020.119601
54 | indomethacin | O=C(O)CC=1C=2C=C(OC)C=CC2N(C(=O)C3=CC=C(Cl)C=C3)C1C | 12 |  |  |  | 1 | O/W | 0.25 | 60.2 | 14.62 | 73.1 | 0.5 | 1.026315789 | 0.383064516 | 10.1016/j.ijpharm.2020.119601
54 | indomethacin | O=C(O)CC=1C=2C=C(OC)C=CC2N(C(=O)C3=CC=C(Cl)C=C3)C1C | 12 |  |  |  | 1 | O/W | 0.25 | 60.2 | 14.62 | 73.1 | 0.5 | 2.013157895 | 0.491935484 | 10.1016/j.ijpharm.2020.119601
54 | indomethacin | O=C(O)CC=1C=2C=C(OC)C=CC2N(C(=O)C3=CC=C(Cl)C=C3)C1C | 12 |  |  |  | 1 | O/W | 0.25 | 60.2 | 14.62 | 73.1 | 0.5 | 3.039473684 | 0.592741935 | 10.1016/j.ijpharm.2020.119601
54 | indomethacin | O=C(O)CC=1C=2C=C(OC)C=CC2N(C(=O)C3=CC=C(Cl)C=C3)C1C | 12 |  |  |  | 1 | O/W | 0.25 | 60.2 | 14.62 | 73.1 | 0.5 | 4.026315789 | 0.641129032 | 10.1016/j.ijpharm.2020.119601
54 | indomethacin | O=C(O)CC=1C=2C=C(OC)C=CC2N(C(=O)C3=CC=C(Cl)C=C3)C1C | 12 |  |  |  | 1 | O/W | 0.25 | 60.2 | 14.62 | 73.1 | 0.5 | 5.013157895 | 0.701612903 | 10.1016/j.ijpharm.2020.119601
54 | indomethacin | O=C(O)CC=1C=2C=C(OC)C=CC2N(C(=O)C3=CC=C(Cl)C=C3)C1C | 12 |  |  |  | 1 | O/W | 0.25 | 60.2 | 14.62 | 73.1 | 0.5 | 6 | 0.782258065 | 10.1016/j.ijpharm.2020.119601
54 | indomethacin | O=C(O)CC=1C=2C=C(OC)C=CC2N(C(=O)C3=CC=C(Cl)C=C3)C1C | 12 |  |  |  | 1 | O/W | 0.25 | 60.2 | 14.62 | 73.1 | 0.5 | 6.986842105 | 0.85483871 | 10.1016/j.ijpharm.2020.119601
54 | indomethacin | O=C(O)CC=1C=2C=C(OC)C=CC2N(C(=O)C3=CC=C(Cl)C=C3)C1C | 12 |  |  |  | 1 | O/W | 0.25 | 60.2 | 14.62 | 73.1 | 0.5 | 10.02631579 | 1.012096774 | 10.1016/j.ijpharm.2020.119601
54 | indomethacin | O=C(O)CC=1C=2C=C(OC)C=CC2N(C(=O)C3=CC=C(Cl)C=C3)C1C | 12 |  |  |  | 1 | O/W | 0.25 | 60.2 | 14.62 | 73.1 | 0.5 | 13.02631579 | 1.004032258 | 10.1016/j.ijpharm.2020.119601
54 | indomethacin | O=C(O)CC=1C=2C=C(OC)C=CC2N(C(=O)C3=CC=C(Cl)C=C3)C1C | 12 |  |  |  | 1 | O/W | 0.25 | 60.2 | 14.62 | 73.1 | 0.5 | 16.02631579 | 1.004032258 | 10.1016/j.ijpharm.2020.119601
54 | indomethacin | O=C(O)CC=1C=2C=C(OC)C=CC2N(C(=O)C3=CC=C(Cl)C=C3)C1C | 12 |  |  |  | 1 | O/W | 0.25 | 60.2 | 14.62 | 73.1 | 0.5 | 19.02631579 | 1.008064516 | 10.1016/j.ijpharm.2020.119601
54 | indomethacin | O=C(O)CC=1C=2C=C(OC)C=CC2N(C(=O)C3=CC=C(Cl)C=C3)C1C | 12 |  |  |  | 1 | O/W | 0.25 | 60.2 | 14.62 | 73.1 | 0.5 | 24.98684211 | 1.02016129 | 10.1016/j.ijpharm.2020.119601
54 | indomethacin | O=C(O)CC=1C=2C=C(OC)C=CC2N(C(=O)C3=CC=C(Cl)C=C3)C1C | 12 |  |  |  | 1 | O/W | 0.25 | 60.2 | 14.62 | 73.1 | 0.5 | 30.07894737 | 1.008064516 | 10.1016/j.ijpharm.2020.119601
55 | lopinavir | O=C1NCCCN1C(C(=O)NC(CC=2C=CC=CC2)CC(O)C(NC(=O)COC=3C(=CC=CC3C)C)CC=4C=CC=CC4)C(C)C | 12 |  |  |  | 1 | O/W | 0.25 | 82.6 | 19.08 | 95.4 | 0.5 | 0 | 0 | 10.1016/j.ijpharm.2020.119601
55 | lopinavir | O=C1NCCCN1C(C(=O)NC(CC=2C=CC=CC2)CC(O)C(NC(=O)COC=3C(=CC=CC3C)C)CC=4C=CC=CC4)C(C)C | 12 |  |  |  | 1 | O/W | 0.25 | 82.6 | 19.08 | 95.4 | 0.5 | 0.039473684 | 0.22983871 | 10.1016/j.ijpharm.2020.119601
55 | lopinavir | O=C1NCCCN1C(C(=O)NC(CC=2C=CC=CC2)CC(O)C(NC(=O)COC=3C(=CC=CC3C)C)CC=4C=CC=CC4)C(C)C | 12 |  |  |  | 1 | O/W | 0.25 | 82.6 | 19.08 | 95.4 | 0.5 | 0.197368421 | 0.435483871 | 10.1016/j.ijpharm.2020.119601
55 | lopinavir | O=C1NCCCN1C(C(=O)NC(CC=2C=CC=CC2)CC(O)C(NC(=O)COC=3C(=CC=CC3C)C)CC=4C=CC=CC4)C(C)C | 12 |  |  |  | 1 | O/W | 0.25 | 82.6 | 19.08 | 95.4 | 0.5 | 0.276315789 | 0.487903226 | 10.1016/j.ijpharm.2020.119601
55 | lopinavir | O=C1NCCCN1C(C(=O)NC(CC=2C=CC=CC2)CC(O)C(NC(=O)COC=3C(=CC=CC3C)C)CC=4C=CC=CC4)C(C)C | 12 |  |  |  | 1 | O/W | 0.25 | 82.6 | 19.08 | 95.4 | 0.5 | 0.513157895 | 0.524193548 | 10.1016/j.ijpharm.2020.119601
55 | lopinavir | O=C1NCCCN1C(C(=O)NC(CC=2C=CC=CC2)CC(O)C(NC(=O)COC=3C(=CC=CC3C)C)CC=4C=CC=CC4)C(C)C | 12 |  |  |  | 1 | O/W | 0.25 | 82.6 | 19.08 | 95.4 | 0.5 | 0.986842105 | 0.552419355 | 10.1016/j.ijpharm.2020.119601
55 | lopinavir | O=C1NCCCN1C(C(=O)NC(CC=2C=CC=CC2)CC(O)C(NC(=O)COC=3C(=CC=CC3C)C)CC=4C=CC=CC4)C(C)C | 12 |  |  |  | 1 | O/W | 0.25 | 82.6 | 19.08 | 95.4 | 0.5 | 2.013157895 | 0.584677419 | 10.1016/j.ijpharm.2020.119601
55 | lopinavir | O=C1NCCCN1C(C(=O)NC(CC=2C=CC=CC2)CC(O)C(NC(=O)COC=3C(=CC=CC3C)C)CC=4C=CC=CC4)C(C)C | 12 |  |  |  | 1 | O/W | 0.25 | 82.6 | 19.08 | 95.4 | 0.5 | 2.960526316 | 0.612903226 | 10.1016/j.ijpharm.2020.119601
55 | lopinavir | O=C1NCCCN1C(C(=O)NC(CC=2C=CC=CC2)CC(O)C(NC(=O)COC=3C(=CC=CC3C)C)CC=4C=CC=CC4)C(C)C | 12 |  |  |  | 1 | O/W | 0.25 | 82.6 | 19.08 | 95.4 | 0.5 | 4.026315789 | 0.641129032 | 10.1016/j.ijpharm.2020.119601
55 | lopinavir | O=C1NCCCN1C(C(=O)NC(CC=2C=CC=CC2)CC(O)C(NC(=O)COC=3C(=CC=CC3C)C)CC=4C=CC=CC4)C(C)C | 12 |  |  |  | 1 | O/W | 0.25 | 82.6 | 19.08 | 95.4 | 0.5 | 5.013157895 | 0.693548387 | 10.1016/j.ijpharm.2020.119601
55 | lopinavir | O=C1NCCCN1C(C(=O)NC(CC=2C=CC=CC2)CC(O)C(NC(=O)COC=3C(=CC=CC3C)C)CC=4C=CC=CC4)C(C)C | 12 |  |  |  | 1 | O/W | 0.25 | 82.6 | 19.08 | 95.4 | 0.5 | 6 | 0.725806452 | 10.1016/j.ijpharm.2020.119601
55 | lopinavir | O=C1NCCCN1C(C(=O)NC(CC=2C=CC=CC2)CC(O)C(NC(=O)COC=3C(=CC=CC3C)C)CC=4C=CC=CC4)C(C)C | 12 |  |  |  | 1 | O/W | 0.25 | 82.6 | 19.08 | 95.4 | 0.5 | 7.026315789 | 0.758064516 | 10.1016/j.ijpharm.2020.119601
55 | lopinavir | O=C1NCCCN1C(C(=O)NC(CC=2C=CC=CC2)CC(O)C(NC(=O)COC=3C(=CC=CC3C)C)CC=4C=CC=CC4)C(C)C | 12 |  |  |  | 1 | O/W | 0.25 | 82.6 | 19.08 | 95.4 | 0.5 | 10.02631579 | 0.810483871 | 10.1016/j.ijpharm.2020.119601
55 | lopinavir | O=C1NCCCN1C(C(=O)NC(CC=2C=CC=CC2)CC(O)C(NC(=O)COC=3C(=CC=CC3C)C)CC=4C=CC=CC4)C(C)C | 12 |  |  |  | 1 | O/W | 0.25 | 82.6 | 19.08 | 95.4 | 0.5 | 13.06578947 | 0.85483871 | 10.1016/j.ijpharm.2020.119601
55 | lopinavir | O=C1NCCCN1C(C(=O)NC(CC=2C=CC=CC2)CC(O)C(NC(=O)COC=3C(=CC=CC3C)C)CC=4C=CC=CC4)C(C)C | 12 |  |  |  | 1 | O/W | 0.25 | 82.6 | 19.08 | 95.4 | 0.5 | 16.02631579 | 0.89516129 | 10.1016/j.ijpharm.2020.119601
55 | lopinavir | O=C1NCCCN1C(C(=O)NC(CC=2C=CC=CC2)CC(O)C(NC(=O)COC=3C(=CC=CC3C)C)CC=4C=CC=CC4)C(C)C | 12 |  |  |  | 1 | O/W | 0.25 | 82.6 | 19.08 | 95.4 | 0.5 | 18.98684211 | 0.951612903 | 10.1016/j.ijpharm.2020.119601
55 | lopinavir | O=C1NCCCN1C(C(=O)NC(CC=2C=CC=CC2)CC(O)C(NC(=O)COC=3C(=CC=CC3C)C)CC=4C=CC=CC4)C(C)C | 12 |  |  |  | 1 | O/W | 0.25 | 82.6 | 19.08 | 95.4 | 0.5 | 25.02631579 | 1.004032258 | 10.1016/j.ijpharm.2020.119601
55 | lopinavir | O=C1NCCCN1C(C(=O)NC(CC=2C=CC=CC2)CC(O)C(NC(=O)COC=3C(=CC=CC3C)C)CC=4C=CC=CC4)C(C)C | 12 |  |  |  | 1 | O/W | 0.25 | 82.6 | 19.08 | 95.4 | 0.5 | 30 | 0.995967742 | 10.1016/j.ijpharm.2020.119601
56 | ritonavir | O=C(OCC=1SC=NC1)NC(CC=2C=CC=CC2)C(O)CC(NC(=O)C(NC(=O)N(C)CC=3N=C(SC3)C(C)C)C(C)C)CC=4C=CC=CC4 | 12 |  |  |  | 1 | O/W | 0.25 | 98.9 | 6.78 | 33.9 | 0.5 | 0 | 0 | 10.1016/j.ijpharm.2020.119601
56 | ritonavir | O=C(OCC=1SC=NC1)NC(CC=2C=CC=CC2)C(O)CC(NC(=O)C(NC(=O)N(C)CC=3N=C(SC3)C(C)C)C(C)C)CC=4C=CC=CC4 | 12 |  |  |  | 1 | O/W | 0.25 | 98.9 | 6.78 | 33.9 | 0.5 | 0.078947368 | 0.310483871 | 10.1016/j.ijpharm.2020.119601
56 | ritonavir | O=C(OCC=1SC=NC1)NC(CC=2C=CC=CC2)C(O)CC(NC(=O)C(NC(=O)N(C)CC=3N=C(SC3)C(C)C)C(C)C)CC=4C=CC=CC4 | 12 |  |  |  | 1 | O/W | 0.25 | 98.9 | 6.78 | 33.9 | 0.5 | 0.197368421 | 0.35483871 | 10.1016/j.ijpharm.2020.119601
56 | ritonavir | O=C(OCC=1SC=NC1)NC(CC=2C=CC=CC2)C(O)CC(NC(=O)C(NC(=O)N(C)CC=3N=C(SC3)C(C)C)C(C)C)CC=4C=CC=CC4 | 12 |  |  |  | 1 | O/W | 0.25 | 98.9 | 6.78 | 33.9 | 0.5 | 0.315789474 | 0.399193548 | 10.1016/j.ijpharm.2020.119601
56 | ritonavir | O=C(OCC=1SC=NC1)NC(CC=2C=CC=CC2)C(O)CC(NC(=O)C(NC(=O)N(C)CC=3N=C(SC3)C(C)C)C(C)C)CC=4C=CC=CC4 | 12 |  |  |  | 1 | O/W | 0.25 | 98.9 | 6.78 | 33.9 | 0.5 | 0.513157895 | 0.471774194 | 10.1016/j.ijpharm.2020.119601
56 | ritonavir | O=C(OCC=1SC=NC1)NC(CC=2C=CC=CC2)C(O)CC(NC(=O)C(NC(=O)N(C)CC=3N=C(SC3)C(C)C)C(C)C)CC=4C=CC=CC4 | 12 |  |  |  | 1 | O/W | 0.25 | 98.9 | 6.78 | 33.9 | 0.5 | 1.026315789 | 0.528225806 | 10.1016/j.ijpharm.2020.119601
56 | ritonavir | O=C(OCC=1SC=NC1)NC(CC=2C=CC=CC2)C(O)CC(NC(=O)C(NC(=O)N(C)CC=3N=C(SC3)C(C)C)C(C)C)CC=4C=CC=CC4 | 12 |  |  |  | 1 | O/W | 0.25 | 98.9 | 6.78 | 33.9 | 0.5 | 2.013157895 | 0.612903226 | 10.1016/j.ijpharm.2020.119601
56 | ritonavir | O=C(OCC=1SC=NC1)NC(CC=2C=CC=CC2)C(O)CC(NC(=O)C(NC(=O)N(C)CC=3N=C(SC3)C(C)C)C(C)C)CC=4C=CC=CC4 | 12 |  |  |  | 1 | O/W | 0.25 | 98.9 | 6.78 | 33.9 | 0.5 | 3.039473684 | 0.669354839 | 10.1016/j.ijpharm.2020.119601
56 | ritonavir | O=C(OCC=1SC=NC1)NC(CC=2C=CC=CC2)C(O)CC(NC(=O)C(NC(=O)N(C)CC=3N=C(SC3)C(C)C)C(C)C)CC=4C=CC=CC4 | 12 |  |  |  | 1 | O/W | 0.25 | 98.9 | 6.78 | 33.9 | 0.5 | 4.026315789 | 0.762096774 | 10.1016/j.ijpharm.2020.119601
56 | ritonavir | O=C(OCC=1SC=NC1)NC(CC=2C=CC=CC2)C(O)CC(NC(=O)C(NC(=O)N(C)CC=3N=C(SC3)C(C)C)C(C)C)CC=4C=CC=CC4 | 12 |  |  |  | 1 | O/W | 0.25 | 98.9 | 6.78 | 33.9 | 0.5 | 5.013157895 | 0.866935484 | 10.1016/j.ijpharm.2020.119601
56 | ritonavir | O=C(OCC=1SC=NC1)NC(CC=2C=CC=CC2)C(O)CC(NC(=O)C(NC(=O)N(C)CC=3N=C(SC3)C(C)C)C(C)C)CC=4C=CC=CC4 | 12 |  |  |  | 1 | O/W | 0.25 | 98.9 | 6.78 | 33.9 | 0.5 | 6.039473684 | 0.931451613 | 10.1016/j.ijpharm.2020.119601
56 | ritonavir | O=C(OCC=1SC=NC1)NC(CC=2C=CC=CC2)C(O)CC(NC(=O)C(NC(=O)N(C)CC=3N=C(SC3)C(C)C)C(C)C)CC=4C=CC=CC4 | 12 |  |  |  | 1 | O/W | 0.25 | 98.9 | 6.78 | 33.9 | 0.5 | 7.026315789 | 0.975806452 | 10.1016/j.ijpharm.2020.119601
56 | ritonavir | O=C(OCC=1SC=NC1)NC(CC=2C=CC=CC2)C(O)CC(NC(=O)C(NC(=O)N(C)CC=3N=C(SC3)C(C)C)C(C)C)CC=4C=CC=CC4 | 12 |  |  |  | 1 | O/W | 0.25 | 98.9 | 6.78 | 33.9 | 0.5 | 10.02631579 | 0.995967742 | 10.1016/j.ijpharm.2020.119601
56 | ritonavir | O=C(OCC=1SC=NC1)NC(CC=2C=CC=CC2)C(O)CC(NC(=O)C(NC(=O)N(C)CC=3N=C(SC3)C(C)C)C(C)C)CC=4C=CC=CC4 | 12 |  |  |  | 1 | O/W | 0.25 | 98.9 | 6.78 | 33.9 | 0.5 | 13.02631579 | 0.983870968 | 10.1016/j.ijpharm.2020.119601
56 | ritonavir | O=C(OCC=1SC=NC1)NC(CC=2C=CC=CC2)C(O)CC(NC(=O)C(NC(=O)N(C)CC=3N=C(SC3)C(C)C)C(C)C)CC=4C=CC=CC4 | 12 |  |  |  | 1 | O/W | 0.25 | 98.9 | 6.78 | 33.9 | 0.5 | 15.98684211 | 0.983870968 | 10.1016/j.ijpharm.2020.119601
56 | ritonavir | O=C(OCC=1SC=NC1)NC(CC=2C=CC=CC2)C(O)CC(NC(=O)C(NC(=O)N(C)CC=3N=C(SC3)C(C)C)C(C)C)CC=4C=CC=CC4 | 12 |  |  |  | 1 | O/W | 0.25 | 98.9 | 6.78 | 33.9 | 0.5 | 19.02631579 | 0.995967742 | 10.1016/j.ijpharm.2020.119601
56 | ritonavir | O=C(OCC=1SC=NC1)NC(CC=2C=CC=CC2)C(O)CC(NC(=O)C(NC(=O)N(C)CC=3N=C(SC3)C(C)C)C(C)C)CC=4C=CC=CC4 | 12 |  |  |  | 1 | O/W | 0.25 | 98.9 | 6.78 | 33.9 | 0.5 | 25.02631579 | 1.012096774 | 10.1016/j.ijpharm.2020.119601
56 | ritonavir | O=C(OCC=1SC=NC1)NC(CC=2C=CC=CC2)C(O)CC(NC(=O)C(NC(=O)N(C)CC=3N=C(SC3)C(C)C)C(C)C)CC=4C=CC=CC4 | 12 |  |  |  | 1 | O/W | 0.25 | 98.9 | 6.78 | 33.9 | 0.5 | 30.03947368 | 1.008064516 | 10.1016/j.ijpharm.2020.119601
57 | risperidone | O=C1C(=C(N=C2N1CCCC2)C)CCN3CCC(C4=NOC=5C=C(F)C=CC54)CC3 | 95.5 |  |  |  | 3 | O/W | 0.5 | 5.14 | 26.72 | 69.41 | 0.02 | 0.186711767 | 0.082949309 | 10.1016/j.jddst.2020.101702
57 | risperidone | O=C1C(=C(N=C2N1CCCC2)C)CCN3CCC(C4=NOC=5C=C(F)C=CC54)CC3 | 95.5 |  |  |  | 3 | O/W | 0.5 | 5.14 | 26.72 | 69.41 | 0.02 | 0.324981676 | 0.108294931 | 10.1016/j.jddst.2020.101702
57 | risperidone | O=C1C(=C(N=C2N1CCCC2)C)CCN3CCC(C4=NOC=5C=C(F)C=CC54)CC3 | 95.5 |  |  |  | 3 | O/W | 0.5 | 5.14 | 26.72 | 69.41 | 0.02 | 0.372159833 | 0.140552995 | 10.1016/j.jddst.2020.101702
57 | risperidone | O=C1C(=C(N=C2N1CCCC2)C)CCN3CCC(C4=NOC=5C=C(F)C=CC54)CC3 | 95.5 |  |  |  | 3 | O/W | 0.5 | 5.14 | 26.72 | 69.41 | 0.02 | 0.968205292 | 0.18202765 | 10.1016/j.jddst.2020.101702
57 | risperidone | O=C1C(=C(N=C2N1CCCC2)C)CCN3CCC(C4=NOC=5C=C(F)C=CC54)CC3 | 95.5 |  |  |  | 3 | O/W | 0.5 | 5.14 | 26.72 | 69.41 | 0.02 | 1.47242184 | 0.214285714 | 10.1016/j.jddst.2020.101702
57 | risperidone | O=C1C(=C(N=C2N1CCCC2)C)CCN3CCC(C4=NOC=5C=C(F)C=CC54)CC3 | 95.5 |  |  |  | 3 | O/W | 0.5 | 5.14 | 26.72 | 69.41 | 0.02 | 1.978955172 | 0.297235023 | 10.1016/j.jddst.2020.101702
57 | risperidone | O=C1C(=C(N=C2N1CCCC2)C)CCN3CCC(C4=NOC=5C=C(F)C=CC54)CC3 | 95.5 |  |  |  | 3 | O/W | 0.5 | 5.14 | 26.72 | 69.41 | 0.02 | 2.48580443 | 0.387096774 | 10.1016/j.jddst.2020.101702
57 | risperidone | O=C1C(=C(N=C2N1CCCC2)C)CCN3CCC(C4=NOC=5C=C(F)C=CC54)CC3 | 95.5 |  |  |  | 3 | O/W | 0.5 | 5.14 | 26.72 | 69.41 | 0.02 | 2.948318857 | 0.506912442 | 10.1016/j.jddst.2020.101702
57 | risperidone | O=C1C(=C(N=C2N1CCCC2)C)CCN3CCC(C4=NOC=5C=C(F)C=CC54)CC3 | 95.5 |  |  |  | 3 | O/W | 0.5 | 5.14 | 26.72 | 69.41 | 0.02 | 3.498133935 | 0.536866359 | 10.1016/j.jddst.2020.101702
57 | risperidone | O=C1C(=C(N=C2N1CCCC2)C)CCN3CCC(C4=NOC=5C=C(F)C=CC54)CC3 | 95.5 |  |  |  | 3 | O/W | 0.5 | 5.14 | 26.72 | 69.41 | 0.02 | 3.956857261 | 0.573732719 | 10.1016/j.jddst.2020.101702
57 | risperidone | O=C1C(=C(N=C2N1CCCC2)C)CCN3CCC(C4=NOC=5C=C(F)C=CC54)CC3 | 95.5 |  |  |  | 3 | O/W | 0.5 | 5.14 | 26.72 | 69.41 | 0.02 | 4.460757883 | 0.599078341 | 10.1016/j.jddst.2020.101702
57 | risperidone | O=C1C(=C(N=C2N1CCCC2)C)CCN3CCC(C4=NOC=5C=C(F)C=CC54)CC3 | 95.5 |  |  |  | 3 | O/W | 0.5 | 5.14 | 26.72 | 69.41 | 0.02 | 5.011099504 | 0.640552995 | 10.1016/j.jddst.2020.101702
57 | risperidone | O=C1C(=C(N=C2N1CCCC2)C)CCN3CCC(C4=NOC=5C=C(F)C=CC54)CC3 | 95.5 |  |  |  | 3 | O/W | 0.5 | 5.14 | 26.72 | 69.41 | 0.02 | 5.515000126 | 0.665898618 | 10.1016/j.jddst.2020.101702
57 | risperidone | O=C1C(=C(N=C2N1CCCC2)C)CCN3CCC(C4=NOC=5C=C(F)C=CC54)CC3 | 95.5 |  |  |  | 3 | O/W | 0.5 | 5.14 | 26.72 | 69.41 | 0.02 | 5.974565919 | 0.721198157 | 10.1016/j.jddst.2020.101702
57 | risperidone | O=C1C(=C(N=C2N1CCCC2)C)CCN3CCC(C4=NOC=5C=C(F)C=CC54)CC3 | 95.5 |  |  |  | 3 | O/W | 0.5 | 5.14 | 26.72 | 69.41 | 0.02 | 6.478782467 | 0.753456221 | 10.1016/j.jddst.2020.101702
57 | risperidone | O=C1C(=C(N=C2N1CCCC2)C)CCN3CCC(C4=NOC=5C=C(F)C=CC54)CC3 | 95.5 |  |  |  | 3 | O/W | 0.5 | 5.14 | 26.72 | 69.41 | 0.02 | 7.029229395 | 0.797235023 | 10.1016/j.jddst.2020.101702
57 | risperidone | O=C1C(=C(N=C2N1CCCC2)C)CCN3CCC(C4=NOC=5C=C(F)C=CC54)CC3 | 95.5 |  |  |  | 3 | O/W | 0.5 | 5.14 | 26.72 | 69.41 | 0.02 | 13.75127423 | 0.875576037 | 10.1016/j.jddst.2020.101702
57 | risperidone | O=C1C(=C(N=C2N1CCCC2)C)CCN3CCC(C4=NOC=5C=C(F)C=CC54)CC3 | 95.5 |  |  |  | 3 | O/W | 0.5 | 5.14 | 26.72 | 69.41 | 0.02 | 21.02050144 | 0.926267281 | 10.1016/j.jddst.2020.101702
57 | risperidone | O=C1C(=C(N=C2N1CCCC2)C)CCN3CCC(C4=NOC=5C=C(F)C=CC54)CC3 | 95.5 |  |  |  | 3 | O/W | 0.5 | 5.14 | 26.72 | 69.41 | 0.02 | 28.01655869 | 1 | 10.1016/j.jddst.2020.101702
58 | PD98059 | COC1=CC=CC(=C1N)C2=CC(=O)C3=CC=CC=C3O2 | 31 |  |  |  | 1 | O/W | 0.06 | 16.73 | 2.433 | 43 | 0.4 | 0 | 0 | 10.1007/s13346-020-00758-9
58 | PD98059 | COC1=CC=CC(=C1N)C2=CC(=O)C3=CC=CC=C3O2 | 31 |  |  |  | 1 | O/W | 0.06 | 16.73 | 2.433 | 43 | 0.4 | 0.203248397 | 0.039570618 | 10.1007/s13346-020-00758-9
58 | PD98059 | COC1=CC=CC(=C1N)C2=CC(=O)C3=CC=CC=C3O2 | 31 |  |  |  | 1 | O/W | 0.06 | 16.73 | 2.433 | 43 | 0.4 | 0.407750553 | 0.097891157 | 10.1007/s13346-020-00758-9
58 | PD98059 | COC1=CC=CC(=C1N)C2=CC(=O)C3=CC=CC=C3O2 | 31 |  |  |  | 1 | O/W | 0.06 | 16.73 | 2.433 | 43 | 0.4 | 1.013595157 | 0.15826992 | 10.1007/s13346-020-00758-9
58 | PD98059 | COC1=CC=CC(=C1N)C2=CC(=O)C3=CC=CC=C3O2 | 31 |  |  |  | 1 | O/W | 0.06 | 16.73 | 2.433 | 43 | 0.4 | 1.954332939 | 0.226961065 | 10.1007/s13346-020-00758-9
58 | PD98059 | COC1=CC=CC(=C1N)C2=CC(=O)C3=CC=CC=C3O2 | 31 |  |  |  | 1 | O/W | 0.06 | 16.73 | 2.433 | 43 | 0.4 | 2.962634443 | 0.30606465 | 10.1007/s13346-020-00758-9
58 | PD98059 | COC1=CC=CC(=C1N)C2=CC(=O)C3=CC=CC=C3O2 | 31 |  |  |  | 1 | O/W | 0.06 | 16.73 | 2.433 | 43 | 0.4 | 4.906797997 | 0.380943018 | 10.1007/s13346-020-00758-9
58 | PD98059 | COC1=CC=CC(=C1N)C2=CC(=O)C3=CC=CC=C3O2 | 31 |  |  |  | 1 | O/W | 0.06 | 16.73 | 2.433 | 43 | 0.4 | 7.987146556 | 0.44741697 | 10.1007/s13346-020-00758-9
58 | PD98059 | COC1=CC=CC(=C1N)C2=CC(=O)C3=CC=CC=C3O2 | 31 |  |  |  | 1 | O/W | 0.06 | 16.73 | 2.433 | 43 | 0.4 | 9.929777737 | 0.499378768 | 10.1007/s13346-020-00758-9
58 | PD98059 | COC1=CC=CC(=C1N)C2=CC(=O)C3=CC=CC=C3O2 | 31 |  |  |  | 1 | O/W | 0.06 | 16.73 | 2.433 | 43 | 0.4 | 12.94172673 | 0.542940332 | 10.1007/s13346-020-00758-9
58 | PD98059 | COC1=CC=CC(=C1N)C2=CC(=O)C3=CC=CC=C3O2 | 31 |  |  |  | 1 | O/W | 0.06 | 16.73 | 2.433 | 43 | 0.4 | 16.95640497 | 0.582272497 | 10.1007/s13346-020-00758-9
58 | PD98059 | COC1=CC=CC(=C1N)C2=CC(=O)C3=CC=CC=C3O2 | 31 |  |  |  | 1 | O/W | 0.06 | 16.73 | 2.433 | 43 | 0.4 | 18.0952368 | 0.613451249 | 10.1007/s13346-020-00758-9
58 | PD98059 | COC1=CC=CC(=C1N)C2=CC(=O)C3=CC=CC=C3O2 | 31 |  |  |  | 1 | O/W | 0.06 | 16.73 | 2.433 | 43 | 0.4 | 19.03290984 | 0.636309252 | 10.1007/s13346-020-00758-9
58 | PD98059 | COC1=CC=CC(=C1N)C2=CC(=O)C3=CC=CC=C3O2 | 31 |  |  |  | 1 | O/W | 0.06 | 16.73 | 2.433 | 43 | 0.4 | 19.97058287 | 0.659167256 | 10.1007/s13346-020-00758-9
58 | PD98059 | COC1=CC=CC(=C1N)C2=CC(=O)C3=CC=CC=C3O2 | 31 |  |  |  | 1 | O/W | 0.06 | 16.73 | 2.433 | 43 | 0.4 | 20.97456587 | 0.673687777 | 10.1007/s13346-020-00758-9
58 | PD98059 | COC1=CC=CC(=C1N)C2=CC(=O)C3=CC=CC=C3O2 | 31 |  |  |  | 1 | O/W | 0.06 | 16.73 | 2.433 | 43 | 0.4 | 26.05884053 | 0.708786359 | 10.1007/s13346-020-00758-9
58 | PD98059 | COC1=CC=CC(=C1N)C2=CC(=O)C3=CC=CC=C3O2 | 31 |  |  |  | 1 | O/W | 0.06 | 16.73 | 2.433 | 43 | 0.4 | 27.99966073 | 0.733664936 | 10.1007/s13346-020-00758-9
59 | trimethoprim | N=1C=C(C(=NC1N)N)CC2=CC(OC)=C(OC)C(OC)=C2 | 31 |  |  |  | 1 | O/W | 0.1 | 18.7 | 2.75 | 30.25 | 0 | 0 | 0 | 10.1021/acsomega.0c00981
59 | trimethoprim | N=1C=C(C(=NC1N)N)CC2=CC(OC)=C(OC)C(OC)=C2 | 31 |  |  |  | 1 | O/W | 0.1 | 18.7 | 2.75 | 30.25 | 0 | 1 | 0.327272727 | 10.1021/acsomega.0c00981
59 | trimethoprim | N=1C=C(C(=NC1N)N)CC2=CC(OC)=C(OC)C(OC)=C2 | 31 |  |  |  | 1 | O/W | 0.1 | 18.7 | 2.75 | 30.25 | 0 | 2 | 0.535064935 | 10.1021/acsomega.0c00981
59 | trimethoprim | N=1C=C(C(=NC1N)N)CC2=CC(OC)=C(OC)C(OC)=C2 | 31 |  |  |  | 1 | O/W | 0.1 | 18.7 | 2.75 | 30.25 | 0 | 3 | 0.675324675 | 10.1021/acsomega.0c00981
59 | trimethoprim | N=1C=C(C(=NC1N)N)CC2=CC(OC)=C(OC)C(OC)=C2 | 31 |  |  |  | 1 | O/W | 0.1 | 18.7 | 2.75 | 30.25 | 0 | 4 | 0.774025974 | 10.1021/acsomega.0c00981
59 | trimethoprim | N=1C=C(C(=NC1N)N)CC2=CC(OC)=C(OC)C(OC)=C2 | 31 |  |  |  | 1 | O/W | 0.1 | 18.7 | 2.75 | 30.25 | 0 | 7 | 0.872727273 | 10.1021/acsomega.0c00981
59 | trimethoprim | N=1C=C(C(=NC1N)N)CC2=CC(OC)=C(OC)C(OC)=C2 | 31 |  |  |  | 1 | O/W | 0.1 | 18.7 | 2.75 | 30.25 | 0 | 8 | 0.919480519 | 10.1021/acsomega.0c00981
59 | trimethoprim | N=1C=C(C(=NC1N)N)CC2=CC(OC)=C(OC)C(OC)=C2 | 31 |  |  |  | 1 | O/W | 0.1 | 18.7 | 2.75 | 30.25 | 0 | 9 | 0.955844156 | 10.1021/acsomega.0c00981
59 | trimethoprim | N=1C=C(C(=NC1N)N)CC2=CC(OC)=C(OC)C(OC)=C2 | 31 |  |  |  | 1 | O/W | 0.1 | 18.7 | 2.75 | 30.25 | 0 | 10 | 0.971428571 | 10.1021/acsomega.0c00981
59 | trimethoprim | N=1C=C(C(=NC1N)N)CC2=CC(OC)=C(OC)C(OC)=C2 | 31 |  |  |  | 1 | O/W | 0.1 | 18.7 | 2.75 | 30.25 | 0 | 11 | 0.981818182 | 10.1021/acsomega.0c00981
59 | trimethoprim | N=1C=C(C(=NC1N)N)CC2=CC(OC)=C(OC)C(OC)=C2 | 31 |  |  |  | 1 | O/W | 0.1 | 18.7 | 2.75 | 30.25 | 0 | 14 | 0.992207792 | 10.1021/acsomega.0c00981
60 | trimethoprim | N=1C=C(C(=NC1N)N)CC2=CC(OC)=C(OC)C(OC)=C2 |  | 2.3 |  |  | 1 | O/W | 0.1 | 19.35 | 4.03 | 44.33 | 0 | 0 | 0 | 10.1021/acsomega.0c00981
60 | trimethoprim | N=1C=C(C(=NC1N)N)CC2=CC(OC)=C(OC)C(OC)=C2 |  | 2.3 |  |  | 1 | O/W | 0.1 | 19.35 | 4.03 | 44.33 | 0 | 1 | 0.305882353 | 10.1021/acsomega.0c00981
60 | trimethoprim | N=1C=C(C(=NC1N)N)CC2=CC(OC)=C(OC)C(OC)=C2 |  | 2.3 |  |  | 1 | O/W | 0.1 | 19.35 | 4.03 | 44.33 | 0 | 2 | 0.545882353 | 10.1021/acsomega.0c00981
60 | trimethoprim | N=1C=C(C(=NC1N)N)CC2=CC(OC)=C(OC)C(OC)=C2 |  | 2.3 |  |  | 1 | O/W | 0.1 | 19.35 | 4.03 | 44.33 | 0 | 3 | 0.701176471 | 10.1021/acsomega.0c00981
60 | trimethoprim | N=1C=C(C(=NC1N)N)CC2=CC(OC)=C(OC)C(OC)=C2 |  | 2.3 |  |  | 1 | O/W | 0.1 | 19.35 | 4.03 | 44.33 | 0 | 4 | 0.842352941 | 10.1021/acsomega.0c00981
60 | trimethoprim | N=1C=C(C(=NC1N)N)CC2=CC(OC)=C(OC)C(OC)=C2 |  | 2.3 |  |  | 1 | O/W | 0.1 | 19.35 | 4.03 | 44.33 | 0 | 7 | 0.927058824 | 10.1021/acsomega.0c00981
60 | trimethoprim | N=1C=C(C(=NC1N)N)CC2=CC(OC)=C(OC)C(OC)=C2 |  | 2.3 |  |  | 1 | O/W | 0.1 | 19.35 | 4.03 | 44.33 | 0 | 8 | 0.969411765 | 10.1021/acsomega.0c00981
60 | trimethoprim | N=1C=C(C(=NC1N)N)CC2=CC(OC)=C(OC)C(OC)=C2 |  | 2.3 |  |  | 1 | O/W | 0.1 | 19.35 | 4.03 | 44.33 | 0 | 9 | 0.988235294 | 10.1021/acsomega.0c00981
60 | trimethoprim | N=1C=C(C(=NC1N)N)CC2=CC(OC)=C(OC)C(OC)=C2 |  | 2.3 |  |  | 1 | O/W | 0.1 | 19.35 | 4.03 | 44.33 | 0 | 10 | 0.997647059 | 10.1021/acsomega.0c00981
60 | trimethoprim | N=1C=C(C(=NC1N)N)CC2=CC(OC)=C(OC)C(OC)=C2 |  | 2.3 |  |  | 1 | O/W | 0.1 | 19.35 | 4.03 | 44.33 | 0 | 11 | 1.002352941 | 10.1021/acsomega.0c00981
60 | trimethoprim | N=1C=C(C(=NC1N)N)CC2=CC(OC)=C(OC)C(OC)=C2 |  | 2.3 |  |  | 1 | O/W | 0.1 | 19.35 | 4.03 | 44.33 | 0 | 14 | 1.007058824 | 10.1021/acsomega.0c00981
61 | cannabidiol | OC=1C=C(C=C(O)C1C2C=C(C)CCC2C(=C)C)CCCCC | 12 |  |  |  | 1 | O/W | 0.111111111 | 24.17 | 8.601 | 94.62 | 0.5 | 0 | 0 | 10.1016/j.ijpharm.2019.118916
61 | cannabidiol | OC=1C=C(C=C(O)C1C2C=C(C)CCC2C(=C)C)CCCCC | 12 |  |  |  | 1 | O/W | 0.111111111 | 24.17 | 8.601 | 94.62 | 0.5 | 0.636042403 | 0.038647343 | 10.1016/j.ijpharm.2019.118916
61 | cannabidiol | OC=1C=C(C=C(O)C1C2C=C(C)CCC2C(=C)C)CCCCC | 12 |  |  |  | 1 | O/W | 0.111111111 | 24.17 | 8.601 | 94.62 | 0.5 | 0.954063604 | 0.103864734 | 10.1016/j.ijpharm.2019.118916
61 | cannabidiol | OC=1C=C(C=C(O)C1C2C=C(C)CCC2C(=C)C)CCCCC | 12 |  |  |  | 1 | O/W | 0.111111111 | 24.17 | 8.601 | 94.62 | 0.5 | 1.590106007 | 0.188405797 | 10.1016/j.ijpharm.2019.118916
61 | cannabidiol | OC=1C=C(C=C(O)C1C2C=C(C)CCC2C(=C)C)CCCCC | 12 |  |  |  | 1 | O/W | 0.111111111 | 24.17 | 8.601 | 94.62 | 0.5 | 2.544169611 | 0.285024155 | 10.1016/j.ijpharm.2019.118916
61 | cannabidiol | OC=1C=C(C=C(O)C1C2C=C(C)CCC2C(=C)C)CCCCC | 12 |  |  |  | 1 | O/W | 0.111111111 | 24.17 | 8.601 | 94.62 | 0.5 | 4.53180212 | 0.31884058 | 10.1016/j.ijpharm.2019.118916
61 | cannabidiol | OC=1C=C(C=C(O)C1C2C=C(C)CCC2C(=C)C)CCCCC | 12 |  |  |  | 1 | O/W | 0.111111111 | 24.17 | 8.601 | 94.62 | 0.5 | 7.473498233 | 0.355072464 | 10.1016/j.ijpharm.2019.118916
61 | cannabidiol | OC=1C=C(C=C(O)C1C2C=C(C)CCC2C(=C)C)CCCCC | 12 |  |  |  | 1 | O/W | 0.111111111 | 24.17 | 8.601 | 94.62 | 0.5 | 10.49469965 | 0.388888889 | 10.1016/j.ijpharm.2019.118916
61 | cannabidiol | OC=1C=C(C=C(O)C1C2C=C(C)CCC2C(=C)C)CCCCC | 12 |  |  |  | 1 | O/W | 0.111111111 | 24.17 | 8.601 | 94.62 | 0.5 | 14.46996466 | 0.415458937 | 10.1016/j.ijpharm.2019.118916
61 | cannabidiol | OC=1C=C(C=C(O)C1C2C=C(C)CCC2C(=C)C)CCCCC | 12 |  |  |  | 1 | O/W | 0.111111111 | 24.17 | 8.601 | 94.62 | 0.5 | 21.30742049 | 0.620772947 | 10.1016/j.ijpharm.2019.118916
61 | cannabidiol | OC=1C=C(C=C(O)C1C2C=C(C)CCC2C(=C)C)CCCCC | 12 |  |  |  | 1 | O/W | 0.111111111 | 24.17 | 8.601 | 94.62 | 0.5 | 28.22438163 | 0.722222222 | 10.1016/j.ijpharm.2019.118916
61 | cannabidiol | OC=1C=C(C=C(O)C1C2C=C(C)CCC2C(=C)C)CCCCC | 12 |  |  |  | 1 | O/W | 0.111111111 | 24.17 | 8.601 | 94.62 | 0.5 | 35.14134276 | 0.826086957 | 10.1016/j.ijpharm.2019.118916
61 | cannabidiol | OC=1C=C(C=C(O)C1C2C=C(C)CCC2C(=C)C)CCCCC | 12 |  |  |  | 1 | O/W | 0.111111111 | 24.17 | 8.601 | 94.62 | 0.5 | 42.05830389 | 0.927536232 | 10.1016/j.ijpharm.2019.118916
62 | cannabidiol | OC=1C=C(C=C(O)C1C2C=C(C)CCC2C(=C)C)CCCCC | 51 |  |  |  | 1 | O/W | 0.111111111 | 24.12 | 5.212 | 57.63 | 0.5 | 0 | 0 | 10.1016/j.ijpharm.2019.118916
62 | cannabidiol | OC=1C=C(C=C(O)C1C2C=C(C)CCC2C(=C)C)CCCCC | 51 |  |  |  | 1 | O/W | 0.111111111 | 24.12 | 5.212 | 57.63 | 0.5 | 0.715547703 | 0.038647343 | 10.1016/j.ijpharm.2019.118916
62 | cannabidiol | OC=1C=C(C=C(O)C1C2C=C(C)CCC2C(=C)C)CCCCC | 51 |  |  |  | 1 | O/W | 0.111111111 | 24.12 | 5.212 | 57.63 | 0.5 | 0.954063604 | 0.082125604 | 10.1016/j.ijpharm.2019.118916
62 | cannabidiol | OC=1C=C(C=C(O)C1C2C=C(C)CCC2C(=C)C)CCCCC | 51 |  |  |  | 1 | O/W | 0.111111111 | 24.12 | 5.212 | 57.63 | 0.5 | 1.669611307 | 0.137681159 | 10.1016/j.ijpharm.2019.118916
62 | cannabidiol | OC=1C=C(C=C(O)C1C2C=C(C)CCC2C(=C)C)CCCCC | 51 |  |  |  | 1 | O/W | 0.111111111 | 24.12 | 5.212 | 57.63 | 0.5 | 2.623674912 | 0.195652174 | 10.1016/j.ijpharm.2019.118916
62 | cannabidiol | OC=1C=C(C=C(O)C1C2C=C(C)CCC2C(=C)C)CCCCC | 51 |  |  |  | 1 | O/W | 0.111111111 | 24.12 | 5.212 | 57.63 | 0.5 | 4.53180212 | 0.243961353 | 10.1016/j.ijpharm.2019.118916
62 | cannabidiol | OC=1C=C(C=C(O)C1C2C=C(C)CCC2C(=C)C)CCCCC | 51 |  |  |  | 1 | O/W | 0.111111111 | 24.12 | 5.212 | 57.63 | 0.5 | 7.553003534 | 0.34057971 | 10.1016/j.ijpharm.2019.118916
62 | cannabidiol | OC=1C=C(C=C(O)C1C2C=C(C)CCC2C(=C)C)CCCCC | 51 |  |  |  | 1 | O/W | 0.111111111 | 24.12 | 5.212 | 57.63 | 0.5 | 10.49469965 | 0.362318841 | 10.1016/j.ijpharm.2019.118916
62 | cannabidiol | OC=1C=C(C=C(O)C1C2C=C(C)CCC2C(=C)C)CCCCC | 51 |  |  |  | 1 | O/W | 0.111111111 | 24.12 | 5.212 | 57.63 | 0.5 | 14.46996466 | 0.405797101 | 10.1016/j.ijpharm.2019.118916
62 | cannabidiol | OC=1C=C(C=C(O)C1C2C=C(C)CCC2C(=C)C)CCCCC | 51 |  |  |  | 1 | O/W | 0.111111111 | 24.12 | 5.212 | 57.63 | 0.5 | 21.3869258 | 0.538647343 | 10.1016/j.ijpharm.2019.118916
62 | cannabidiol | OC=1C=C(C=C(O)C1C2C=C(C)CCC2C(=C)C)CCCCC | 51 |  |  |  | 1 | O/W | 0.111111111 | 24.12 | 5.212 | 57.63 | 0.5 | 28.22438163 | 0.630434783 | 10.1016/j.ijpharm.2019.118916
62 | cannabidiol | OC=1C=C(C=C(O)C1C2C=C(C)CCC2C(=C)C)CCCCC | 51 |  |  |  | 1 | O/W | 0.111111111 | 24.12 | 5.212 | 57.63 | 0.5 | 35.14134276 | 0.756038647 | 10.1016/j.ijpharm.2019.118916
62 | cannabidiol | OC=1C=C(C=C(O)C1C2C=C(C)CCC2C(=C)C)CCCCC | 51 |  |  |  | 1 | O/W | 0.111111111 | 24.12 | 5.212 | 57.63 | 0.5 | 42.05830389 | 0.792270531 | 10.1016/j.ijpharm.2019.118916
63 | asenapine maleate | O=C(O)C=CC(=O)O.ClC1=CC=C2OC=3C=CC=CC3C4CN(C)CC4C2=C1 |  |  | 50 |  | 3 | O/W | 0.2 | 50.61 | 13.29 | 80.06 | 0.52 | 0 | 0 | 10.1080/10717544.2020.1815896
63 | asenapine maleate | O=C(O)C=CC(=O)O.ClC1=CC=C2OC=3C=CC=CC3C4CN(C)CC4C2=C1 |  |  | 50 |  | 3 | O/W | 0.2 | 50.61 | 13.29 | 80.06 | 0.52 | 1.029964822 | 0.382542694 | 10.1080/10717544.2020.1815896
63 | asenapine maleate | O=C(O)C=CC(=O)O.ClC1=CC=C2OC=3C=CC=CC3C4CN(C)CC4C2=C1 |  |  | 50 |  | 3 | O/W | 0.2 | 50.61 | 13.29 | 80.06 | 0.52 | 3.063970861 | 0.421252372 | 10.1080/10717544.2020.1815896
63 | asenapine maleate | O=C(O)C=CC(=O)O.ClC1=CC=C2OC=3C=CC=CC3C4CN(C)CC4C2=C1 |  |  | 50 |  | 3 | O/W | 0.2 | 50.61 | 13.29 | 80.06 | 0.52 | 6.017891027 | 0.45313093 | 10.1080/10717544.2020.1815896
63 | asenapine maleate | O=C(O)C=CC(=O)O.ClC1=CC=C2OC=3C=CC=CC3C4CN(C)CC4C2=C1 |  |  | 50 |  | 3 | O/W | 0.2 | 50.61 | 13.29 | 80.06 | 0.52 | 9.037866537 | 0.478178368 | 10.1080/10717544.2020.1815896
63 | asenapine maleate | O=C(O)C=CC(=O)O.ClC1=CC=C2OC=3C=CC=CC3C4CN(C)CC4C2=C1 |  |  | 50 |  | 3 | O/W | 0.2 | 50.61 | 13.29 | 80.06 | 0.52 | 12.05846521 | 0.491840607 | 10.1080/10717544.2020.1815896
63 | asenapine maleate | O=C(O)C=CC(=O)O.ClC1=CC=C2OC=3C=CC=CC3C4CN(C)CC4C2=C1 |  |  | 50 |  | 3 | O/W | 0.2 | 50.61 | 13.29 | 80.06 | 0.52 | 15.0140056 | 0.494117647 | 10.1080/10717544.2020.1815896
63 | asenapine maleate | O=C(O)C=CC(=O)O.ClC1=CC=C2OC=3C=CC=CC3C4CN(C)CC4C2=C1 |  |  | 50 |  | 3 | O/W | 0.2 | 50.61 | 13.29 | 80.06 | 0.52 | 18.03497817 | 0.500948767 | 10.1080/10717544.2020.1815896
63 | asenapine maleate | O=C(O)C=CC(=O)O.ClC1=CC=C2OC=3C=CC=CC3C4CN(C)CC4C2=C1 |  |  | 50 |  | 3 | O/W | 0.2 | 50.61 | 13.29 | 80.06 | 0.52 | 20.00517226 | 0.505502846 | 10.1080/10717544.2020.1815896
63 | asenapine maleate | O=C(O)C=CC(=O)O.ClC1=CC=C2OC=3C=CC=CC3C4CN(C)CC4C2=C1 |  |  | 50 |  | 3 | O/W | 0.2 | 50.61 | 13.29 | 80.06 | 0.52 | 24.9932231 | 0.573814042 | 10.1080/10717544.2020.1815896
63 | asenapine maleate | O=C(O)C=CC(=O)O.ClC1=CC=C2OC=3C=CC=CC3C4CN(C)CC4C2=C1 |  |  | 50 |  | 3 | O/W | 0.2 | 50.61 | 13.29 | 80.06 | 0.52 | 29.9807754 | 0.651233397 | 10.1080/10717544.2020.1815896
63 | asenapine maleate | O=C(O)C=CC(=O)O.ClC1=CC=C2OC=3C=CC=CC3C4CN(C)CC4C2=C1 |  |  | 50 |  | 3 | O/W | 0.2 | 50.61 | 13.29 | 80.06 | 0.52 | 34.9698233 | 0.701328273 | 10.1080/10717544.2020.1815896
63 | asenapine maleate | O=C(O)C=CC(=O)O.ClC1=CC=C2OC=3C=CC=CC3C4CN(C)CC4C2=C1 |  |  | 50 |  | 3 | O/W | 0.2 | 50.61 | 13.29 | 80.06 | 0.52 | 39.95837267 | 0.760531309 | 10.1080/10717544.2020.1815896
64 | diprophylline | O=C1C2=C(N=CN2CC(O)CO)N(C(=O)N1C)C | 46 |  |  |  | 1 | S/O/W | 0.227085879 | 62.9 | 4.8 | 25.93737769 | 0 | 0 | 0 | 10.1016/j.ijpharm.2019.118819
64 | diprophylline | O=C1C2=C(N=CN2CC(O)CO)N(C(=O)N1C)C | 46 |  |  |  | 1 | S/O/W | 0.227085879 | 62.9 | 4.8 | 25.93737769 | 0 | 0.042553191 | 0.118246458 | 10.1016/j.ijpharm.2019.118819
64 | diprophylline | O=C1C2=C(N=CN2CC(O)CO)N(C(=O)N1C)C | 46 |  |  |  | 1 | S/O/W | 0.227085879 | 62.9 | 4.8 | 25.93737769 | 0 | 0.340425532 | 0.287873981 | 10.1016/j.ijpharm.2019.118819
64 | diprophylline | O=C1C2=C(N=CN2CC(O)CO)N(C(=O)N1C)C | 46 |  |  |  | 1 | S/O/W | 0.227085879 | 62.9 | 4.8 | 25.93737769 | 0 | 0.978723404 | 0.53457857 | 10.1016/j.ijpharm.2019.118819
64 | diprophylline | O=C1C2=C(N=CN2CC(O)CO)N(C(=O)N1C)C | 46 |  |  |  | 1 | S/O/W | 0.227085879 | 62.9 | 4.8 | 25.93737769 | 0 | 2.042553191 | 0.629557512 | 10.1016/j.ijpharm.2019.118819
64 | diprophylline | O=C1C2=C(N=CN2CC(O)CO)N(C(=O)N1C)C | 46 |  |  |  | 1 | S/O/W | 0.227085879 | 62.9 | 4.8 | 25.93737769 | 0 | 3.021276596 | 0.701411147 | 10.1016/j.ijpharm.2019.118819
64 | diprophylline | O=C1C2=C(N=CN2CC(O)CO)N(C(=O)N1C)C | 46 |  |  |  | 1 | S/O/W | 0.227085879 | 62.9 | 4.8 | 25.93737769 | 0 | 4.042553191 | 0.734698901 | 10.1016/j.ijpharm.2019.118819
64 | diprophylline | O=C1C2=C(N=CN2CC(O)CO)N(C(=O)N1C)C | 46 |  |  |  | 1 | S/O/W | 0.227085879 | 62.9 | 4.8 | 25.93737769 | 0 | 7.021276596 | 0.819148936 | 10.1016/j.ijpharm.2019.118819
64 | diprophylline | O=C1C2=C(N=CN2CC(O)CO)N(C(=O)N1C)C | 46 |  |  |  | 1 | S/O/W | 0.227085879 | 62.9 | 4.8 | 25.93737769 | 0 | 8 | 0.860154242 | 10.1016/j.ijpharm.2019.118819
64 | diprophylline | O=C1C2=C(N=CN2CC(O)CO)N(C(=O)N1C)C | 46 |  |  |  | 1 | S/O/W | 0.227085879 | 62.9 | 4.8 | 25.93737769 | 0 | 11.0212766 | 0.96516436 | 10.1016/j.ijpharm.2019.118819
64 | diprophylline | O=C1C2=C(N=CN2CC(O)CO)N(C(=O)N1C)C | 46 |  |  |  | 1 | S/O/W | 0.227085879 | 62.9 | 4.8 | 25.93737769 | 0 | 14 | 1.000771208 | 10.1016/j.ijpharm.2019.118819
64 | diprophylline | O=C1C2=C(N=CN2CC(O)CO)N(C(=O)N1C)C | 46 |  |  |  | 1 | S/O/W | 0.227085879 | 62.9 | 4.8 | 25.93737769 | 0 | 16 | 0.995372751 | 10.1016/j.ijpharm.2019.118819
64 | diprophylline | O=C1C2=C(N=CN2CC(O)CO)N(C(=O)N1C)C | 46 |  |  |  | 1 | S/O/W | 0.227085879 | 62.9 | 4.8 | 25.93737769 | 0 | 17.0212766 | 0.995241481 | 10.1016/j.ijpharm.2019.118819
64 | diprophylline | O=C1C2=C(N=CN2CC(O)CO)N(C(=O)N1C)C | 46 |  |  |  | 1 | S/O/W | 0.227085879 | 62.9 | 4.8 | 25.93737769 | 0 | 18.04255319 | 1.0002516 | 10.1016/j.ijpharm.2019.118819
64 | diprophylline | O=C1C2=C(N=CN2CC(O)CO)N(C(=O)N1C)C | 46 |  |  |  | 1 | S/O/W | 0.227085879 | 62.9 | 4.8 | 25.93737769 | 0 | 22.04255319 | 0.994596073 | 10.1016/j.ijpharm.2019.118819
65 | diprophylline | O=C1C2=C(N=CN2CC(O)CO)N(C(=O)N1C)C | 46 |  |  |  | 1 | S/O/W | 0.149826202 | 113.3 | 5.8 | 44.51152 | 0 | 0 | 0 | 10.1016/j.ijpharm.2019.118819
65 | diprophylline | O=C1C2=C(N=CN2CC(O)CO)N(C(=O)N1C)C | 46 |  |  |  | 1 | S/O/W | 0.149826202 | 113.3 | 5.8 | 44.51152 | 0 | 0.170212766 | 0.035967839 | 10.1016/j.ijpharm.2019.118819
65 | diprophylline | O=C1C2=C(N=CN2CC(O)CO)N(C(=O)N1C)C | 46 |  |  |  | 1 | S/O/W | 0.149826202 | 113.3 | 5.8 | 44.51152 | 0 | 0.510638298 | 0.0719138 | 10.1016/j.ijpharm.2019.118819
65 | diprophylline | O=C1C2=C(N=CN2CC(O)CO)N(C(=O)N1C)C | 46 |  |  |  | 1 | S/O/W | 0.149826202 | 113.3 | 5.8 | 44.51152 | 0 | 1.021276596 | 0.120691353 | 10.1016/j.ijpharm.2019.118819
65 | diprophylline | O=C1C2=C(N=CN2CC(O)CO)N(C(=O)N1C)C | 46 |  |  |  | 1 | S/O/W | 0.149826202 | 113.3 | 5.8 | 44.51152 | 0 | 2 | 0.182262211 | 10.1016/j.ijpharm.2019.118819
65 | diprophylline | O=C1C2=C(N=CN2CC(O)CO)N(C(=O)N1C)C | 46 |  |  |  | 1 | S/O/W | 0.149826202 | 113.3 | 5.8 | 44.51152 | 0 | 3.021276596 | 0.220691353 | 10.1016/j.ijpharm.2019.118819
65 | diprophylline | O=C1C2=C(N=CN2CC(O)CO)N(C(=O)N1C)C | 46 |  |  |  | 1 | S/O/W | 0.149826202 | 113.3 | 5.8 | 44.51152 | 0 | 4.127659574 | 0.264250943 | 10.1016/j.ijpharm.2019.118819
65 | diprophylline | O=C1C2=C(N=CN2CC(O)CO)N(C(=O)N1C)C | 46 |  |  |  | 1 | S/O/W | 0.149826202 | 113.3 | 5.8 | 44.51152 | 0 | 7.021276596 | 0.477246623 | 10.1016/j.ijpharm.2019.118819
65 | diprophylline | O=C1C2=C(N=CN2CC(O)CO)N(C(=O)N1C)C | 46 |  |  |  | 1 | S/O/W | 0.149826202 | 113.3 | 5.8 | 44.51152 | 0 | 8 | 0.618508997 | 10.1016/j.ijpharm.2019.118819
65 | diprophylline | O=C1C2=C(N=CN2CC(O)CO)N(C(=O)N1C)C | 46 |  |  |  | 1 | S/O/W | 0.149826202 | 113.3 | 5.8 | 44.51152 | 0 | 9.021276596 | 0.764907291 | 10.1016/j.ijpharm.2019.118819
65 | diprophylline | O=C1C2=C(N=CN2CC(O)CO)N(C(=O)N1C)C | 46 |  |  |  | 1 | S/O/W | 0.149826202 | 113.3 | 5.8 | 44.51152 | 0 | 10 | 0.90874036 | 10.1016/j.ijpharm.2019.118819
65 | diprophylline | O=C1C2=C(N=CN2CC(O)CO)N(C(=O)N1C)C | 46 |  |  |  | 1 | S/O/W | 0.149826202 | 113.3 | 5.8 | 44.51152 | 0 | 11.0212766 | 0.95231089 | 10.1016/j.ijpharm.2019.118819
65 | diprophylline | O=C1C2=C(N=CN2CC(O)CO)N(C(=O)N1C)C | 46 |  |  |  | 1 | S/O/W | 0.149826202 | 113.3 | 5.8 | 44.51152 | 0 | 16.04255319 | 0.995367281 | 10.1016/j.ijpharm.2019.118819
65 | diprophylline | O=C1C2=C(N=CN2CC(O)CO)N(C(=O)N1C)C | 46 |  |  |  | 1 | S/O/W | 0.149826202 | 113.3 | 5.8 | 44.51152 | 0 | 16.9787234 | 0.992676257 | 10.1016/j.ijpharm.2019.118819
65 | diprophylline | O=C1C2=C(N=CN2CC(O)CO)N(C(=O)N1C)C | 46 |  |  |  | 1 | S/O/W | 0.149826202 | 113.3 | 5.8 | 44.51152 | 0 | 17.91489362 | 0.997697314 | 10.1016/j.ijpharm.2019.118819
65 | diprophylline | O=C1C2=C(N=CN2CC(O)CO)N(C(=O)N1C)C | 46 |  |  |  | 1 | S/O/W | 0.149826202 | 113.3 | 5.8 | 44.51152 | 0 | 22 | 0.992030848 | 10.1016/j.ijpharm.2019.118819
66 | diprophylline | O=C1C2=C(N=CN2CC(O)CO)N(C(=O)N1C)C | 46 |  |  |  | 1 | S/O/W | 0.111050027 | 295.7 | 6.7 | 67.03316832 | 0 | 0 | 0 | 10.1016/j.ijpharm.2019.118819
66 | diprophylline | O=C1C2=C(N=CN2CC(O)CO)N(C(=O)N1C)C | 46 |  |  |  | 1 | S/O/W | 0.111050027 | 295.7 | 6.7 | 67.03316832 | 0 | 0.085106383 | 0.038549472 | 10.1016/j.ijpharm.2019.118819
66 | diprophylline | O=C1C2=C(N=CN2CC(O)CO)N(C(=O)N1C)C | 46 |  |  |  | 1 | S/O/W | 0.111050027 | 295.7 | 6.7 | 67.03316832 | 0 | 0.29787234 | 0.071941148 | 10.1016/j.ijpharm.2019.118819
66 | diprophylline | O=C1C2=C(N=CN2CC(O)CO)N(C(=O)N1C)C | 46 |  |  |  | 1 | S/O/W | 0.111050027 | 295.7 | 6.7 | 67.03316832 | 0 | 0.978723404 | 0.102701964 | 10.1016/j.ijpharm.2019.118819
66 | diprophylline | O=C1C2=C(N=CN2CC(O)CO)N(C(=O)N1C)C | 46 |  |  |  | 1 | S/O/W | 0.111050027 | 295.7 | 6.7 | 67.03316832 | 0 | 1.914893617 | 0.141142045 | 10.1016/j.ijpharm.2019.118819
66 | diprophylline | O=C1C2=C(N=CN2CC(O)CO)N(C(=O)N1C)C | 46 |  |  |  | 1 | S/O/W | 0.111050027 | 295.7 | 6.7 | 67.03316832 | 0 | 2.978723404 | 0.176995023 | 10.1016/j.ijpharm.2019.118819
66 | diprophylline | O=C1C2=C(N=CN2CC(O)CO)N(C(=O)N1C)C | 46 |  |  |  | 1 | S/O/W | 0.111050027 | 295.7 | 6.7 | 67.03316832 | 0 | 3.914893617 | 0.192298857 | 10.1016/j.ijpharm.2019.118819
66 | diprophylline | O=C1C2=C(N=CN2CC(O)CO)N(C(=O)N1C)C | 46 |  |  |  | 1 | S/O/W | 0.111050027 | 295.7 | 6.7 | 67.03316832 | 0 | 7.021276596 | 0.356424 | 10.1016/j.ijpharm.2019.118819
66 | diprophylline | O=C1C2=C(N=CN2CC(O)CO)N(C(=O)N1C)C | 46 |  |  |  | 1 | S/O/W | 0.111050027 | 295.7 | 6.7 | 67.03316832 | 0 | 8 | 0.466838046 | 10.1016/j.ijpharm.2019.118819
66 | diprophylline | O=C1C2=C(N=CN2CC(O)CO)N(C(=O)N1C)C | 46 |  |  |  | 1 | S/O/W | 0.111050027 | 295.7 | 6.7 | 67.03316832 | 0 | 9.021276596 | 0.582388011 | 10.1016/j.ijpharm.2019.118819
66 | diprophylline | O=C1C2=C(N=CN2CC(O)CO)N(C(=O)N1C)C | 46 |  |  |  | 1 | S/O/W | 0.111050027 | 295.7 | 6.7 | 67.03316832 | 0 | 9.957446809 | 0.700519608 | 10.1016/j.ijpharm.2019.118819
66 | diprophylline | O=C1C2=C(N=CN2CC(O)CO)N(C(=O)N1C)C | 46 |  |  |  | 1 | S/O/W | 0.111050027 | 295.7 | 6.7 | 67.03316832 | 0 | 11.0212766 | 0.777503692 | 10.1016/j.ijpharm.2019.118819
66 | diprophylline | O=C1C2=C(N=CN2CC(O)CO)N(C(=O)N1C)C | 46 |  |  |  | 1 | S/O/W | 0.111050027 | 295.7 | 6.7 | 67.03316832 | 0 | 16 | 0.990231362 | 10.1016/j.ijpharm.2019.118819
66 | diprophylline | O=C1C2=C(N=CN2CC(O)CO)N(C(=O)N1C)C | 46 |  |  |  | 1 | S/O/W | 0.111050027 | 295.7 | 6.7 | 67.03316832 | 0 | 16.93617021 | 0.972116173 | 10.1016/j.ijpharm.2019.118819
66 | diprophylline | O=C1C2=C(N=CN2CC(O)CO)N(C(=O)N1C)C | 46 |  |  |  | 1 | S/O/W | 0.111050027 | 295.7 | 6.7 | 67.03316832 | 0 | 18.04255319 | 0.989968823 | 10.1016/j.ijpharm.2019.118819
66 | diprophylline | O=C1C2=C(N=CN2CC(O)CO)N(C(=O)N1C)C | 46 |  |  |  | 1 | S/O/W | 0.111050027 | 295.7 | 6.7 | 67.03316832 | 0 | 22 | 0.992030848 | 10.1016/j.ijpharm.2019.118819
67 | caffeine | O=C1C2=C(N=CN2C)N(C(=O)N1C)C | 46 |  |  |  | 1 | O/W | 0.108404385 | 61.8 | 5.9 | 60.3258427 | 0 | 0 | 0 | 10.1002/app.48710
67 | caffeine | O=C1C2=C(N=CN2C)N(C(=O)N1C)C | 46 |  |  |  | 1 | O/W | 0.108404385 | 61.8 | 5.9 | 60.3258427 | 0 | 0.000591266 | 0.017353643 | 10.1002/app.48710
67 | caffeine | O=C1C2=C(N=CN2C)N(C(=O)N1C)C | 46 |  |  |  | 1 | O/W | 0.108404385 | 61.8 | 5.9 | 60.3258427 | 0 | 0.206056037 | 0.047744692 | 10.1002/app.48710
67 | caffeine | O=C1C2=C(N=CN2C)N(C(=O)N1C)C | 46 |  |  |  | 1 | O/W | 0.108404385 | 61.8 | 5.9 | 60.3258427 | 0 | 0.85563513 | 0.112891067 | 10.1002/app.48710
67 | caffeine | O=C1C2=C(N=CN2C)N(C(=O)N1C)C | 46 |  |  |  | 1 | O/W | 0.108404385 | 61.8 | 5.9 | 60.3258427 | 0 | 1.19723879 | 0.138958486 | 10.1002/app.48710
67 | caffeine | O=C1C2=C(N=CN2C)N(C(=O)N1C)C | 46 |  |  |  | 1 | O/W | 0.108404385 | 61.8 | 5.9 | 60.3258427 | 0 | 1.91436997 | 0.186758608 | 10.1002/app.48710
67 | caffeine | O=C1C2=C(N=CN2C)N(C(=O)N1C)C | 46 |  |  |  | 1 | O/W | 0.108404385 | 61.8 | 5.9 | 60.3258427 | 0 | 2.972439635 | 0.241103301 | 10.1002/app.48710
67 | caffeine | O=C1C2=C(N=CN2C)N(C(=O)N1C)C | 46 |  |  |  | 1 | O/W | 0.108404385 | 61.8 | 5.9 | 60.3258427 | 0 | 3.929181171 | 0.321467373 | 10.1002/app.48710
67 | caffeine | O=C1C2=C(N=CN2C)N(C(=O)N1C)C | 46 |  |  |  | 1 | O/W | 0.108404385 | 61.8 | 5.9 | 60.3258427 | 0 | 6.970059792 | 0.571254887 | 10.1002/app.48710
67 | caffeine | O=C1C2=C(N=CN2C)N(C(=O)N1C)C | 46 |  |  |  | 1 | O/W | 0.108404385 | 61.8 | 5.9 | 60.3258427 | 0 | 7.962572892 | 0.701514379 | 10.1002/app.48710
67 | caffeine | O=C1C2=C(N=CN2C)N(C(=O)N1C)C | 46 |  |  |  | 1 | O/W | 0.108404385 | 61.8 | 5.9 | 60.3258427 | 0 | 8.990266291 | 0.864315647 | 10.1002/app.48710
67 | caffeine | O=C1C2=C(N=CN2C)N(C(=O)N1C)C | 46 |  |  |  | 1 | O/W | 0.108404385 | 61.8 | 5.9 | 60.3258427 | 0 | 10.01581635 | 0.964209958 | 10.1002/app.48710
67 | caffeine | O=C1C2=C(N=CN2C)N(C(=O)N1C)C | 46 |  |  |  | 1 | O/W | 0.108404385 | 61.8 | 5.9 | 60.3258427 | 0 | 13.96931332 | 0.999345913 | 10.1002/app.48710
67 | caffeine | O=C1C2=C(N=CN2C)N(C(=O)N1C)C | 46 |  |  |  | 1 | O/W | 0.108404385 | 61.8 | 5.9 | 60.3258427 | 0 | 14.99153751 | 1.00162598 | 10.1002/app.48710
67 | caffeine | O=C1C2=C(N=CN2C)N(C(=O)N1C)C | 46 |  |  |  | 1 | O/W | 0.108404385 | 61.8 | 5.9 | 60.3258427 | 0 | 16.08183115 | 1.001744233 | 10.1002/app.48710
67 | caffeine | O=C1C2=C(N=CN2C)N(C(=O)N1C)C | 46 |  |  |  | 1 | O/W | 0.108404385 | 61.8 | 5.9 | 60.3258427 | 0 | 17.00176641 | 1.001844009 | 10.1002/app.48710
67 | caffeine | O=C1C2=C(N=CN2C)N(C(=O)N1C)C | 46 |  |  |  | 1 | O/W | 0.108404385 | 61.8 | 5.9 | 60.3258427 | 0 | 18.09206004 | 1.001962262 | 10.1002/app.48710
68 | caffeine | O=C1C2=C(N=CN2C)N(C(=O)N1C)C | 46 |  |  |  | 1 | O/W | 0.116131897 | 94.1 | 5.5 | 52.85994264 | 0 | 0 | 0 | 10.1002/app.48710
68 | caffeine | O=C1C2=C(N=CN2C)N(C(=O)N1C)C | 46 |  |  |  | 1 | O/W | 0.116131897 | 94.1 | 5.5 | 52.85994264 | 0 | 0.000739082 | 0.021692054 | 10.1002/app.48710
68 | caffeine | O=C1C2=C(N=CN2C)N(C(=O)N1C)C | 46 |  |  |  | 1 | O/W | 0.116131897 | 94.1 | 5.5 | 52.85994264 | 0 | 0.240201622 | 0.049917592 | 10.1002/app.48710
68 | caffeine | O=C1C2=C(N=CN2C)N(C(=O)N1C)C | 46 |  |  |  | 1 | O/W | 0.116131897 | 94.1 | 5.5 | 52.85994264 | 0 | 0.889706806 | 0.112894762 | 10.1002/app.48710
68 | caffeine | O=C1C2=C(N=CN2C)N(C(=O)N1C)C | 46 |  |  |  | 1 | O/W | 0.116131897 | 94.1 | 5.5 | 52.85994264 | 0 | 1.264716969 | 0.119443028 | 10.1002/app.48710
68 | caffeine | O=C1C2=C(N=CN2C)N(C(=O)N1C)C | 46 |  |  |  | 1 | O/W | 0.116131897 | 94.1 | 5.5 | 52.85994264 | 0 | 1.947111298 | 0.147716606 | 10.1002/app.48710
68 | caffeine | O=C1C2=C(N=CN2C)N(C(=O)N1C)C | 46 |  |  |  | 1 | O/W | 0.116131897 | 94.1 | 5.5 | 52.85994264 | 0 | 2.936520255 | 0.186869471 | 10.1002/app.48710
68 | caffeine | O=C1C2=C(N=CN2C)N(C(=O)N1C)C | 46 |  |  |  | 1 | O/W | 0.116131897 | 94.1 | 5.5 | 52.85994264 | 0 | 3.960000887 | 0.22602603 | 10.1002/app.48710
68 | caffeine | O=C1C2=C(N=CN2C)N(C(=O)N1C)C | 46 |  |  |  | 1 | O/W | 0.116131897 | 94.1 | 5.5 | 52.85994264 | 0 | 6.963112422 | 0.367349578 | 10.1002/app.48710
68 | caffeine | O=C1C2=C(N=CN2C)N(C(=O)N1C)C | 46 |  |  |  | 1 | O/W | 0.116131897 | 94.1 | 5.5 | 52.85994264 | 0 | 8.02192117 | 0.443386326 | 10.1002/app.48710
68 | caffeine | O=C1C2=C(N=CN2C)N(C(=O)N1C)C | 46 |  |  |  | 1 | O/W | 0.116131897 | 94.1 | 5.5 | 52.85994264 | 0 | 8.981175584 | 0.597503381 | 10.1002/app.48710
68 | caffeine | O=C1C2=C(N=CN2C)N(C(=O)N1C)C | 46 |  |  |  | 1 | O/W | 0.116131897 | 94.1 | 5.5 | 52.85994264 | 0 | 10.00946025 | 0.777658293 | 10.1002/app.48710
68 | caffeine | O=C1C2=C(N=CN2C)N(C(=O)N1C)C | 46 |  |  |  | 1 | O/W | 0.116131897 | 94.1 | 5.5 | 52.85994264 | 0 | 14.0376784 | 1.00586092 | 10.1002/app.48710
68 | caffeine | O=C1C2=C(N=CN2C)N(C(=O)N1C)C | 46 |  |  |  | 1 | O/W | 0.116131897 | 94.1 | 5.5 | 52.85994264 | 0 | 15.09382645 | 1.003806272 | 10.1002/app.48710
68 | caffeine | O=C1C2=C(N=CN2C)N(C(=O)N1C)C | 46 |  |  |  | 1 | O/W | 0.116131897 | 94.1 | 5.5 | 52.85994264 | 0 | 16.21804395 | 0.99958981 | 10.1002/app.48710
68 | caffeine | O=C1C2=C(N=CN2C)N(C(=O)N1C)C | 46 |  |  |  | 1 | O/W | 0.116131897 | 94.1 | 5.5 | 52.85994264 | 0 | 17.13820093 | 1.006197202 | 10.1002/app.48710
68 | caffeine | O=C1C2=C(N=CN2C)N(C(=O)N1C)C | 46 |  |  |  | 1 | O/W | 0.116131897 | 94.1 | 5.5 | 52.85994264 | 0 | 18.0239906 | 1.004124077 | 10.1002/app.48710
69 | 4-methoxy chalcone | COC1=CC=C(C=C1)C=CC(=O)C2=CC=CC=C2 | 46 |  |  |  | 1 | O/W | 0.052631579 | 59.2 | 3.7 | 74.2 | 30 | 0 | 0 | 10.1007/s12247-018-9346-9
69 | 4-methoxy chalcone | COC1=CC=C(C=C1)C=CC(=O)C2=CC=CC=C2 | 46 |  |  |  | 1 | O/W | 0.052631579 | 59.2 | 3.7 | 74.2 | 30 | 0.231884058 | 0.063043478 | 10.1007/s12247-018-9346-9
69 | 4-methoxy chalcone | COC1=CC=C(C=C1)C=CC(=O)C2=CC=CC=C2 | 46 |  |  |  | 1 | O/W | 0.052631579 | 59.2 | 3.7 | 74.2 | 30 | 0.927536232 | 0.163938619 | 10.1007/s12247-018-9346-9
69 | 4-methoxy chalcone | COC1=CC=C(C=C1)C=CC(=O)C2=CC=CC=C2 | 46 |  |  |  | 1 | O/W | 0.052631579 | 59.2 | 3.7 | 74.2 | 30 | 4.962318841 | 0.381063208 | 10.1007/s12247-018-9346-9
69 | 4-methoxy chalcone | COC1=CC=C(C=C1)C=CC(=O)C2=CC=CC=C2 | 46 |  |  |  | 1 | O/W | 0.052631579 | 59.2 | 3.7 | 74.2 | 30 | 7.002898551 | 0.469459262 | 10.1007/s12247-018-9346-9
69 | 4-methoxy chalcone | COC1=CC=C(C=C1)C=CC(=O)C2=CC=CC=C2 | 46 |  |  |  | 1 | O/W | 0.052631579 | 59.2 | 3.7 | 74.2 | 30 | 11.96521739 | 1.077413226 | 10.1007/s12247-018-9346-9
69 | 4-methoxy chalcone | COC1=CC=C(C=C1)C=CC(=O)C2=CC=CC=C2 | 46 |  |  |  | 1 | O/W | 0.052631579 | 59.2 | 3.7 | 74.2 | 30 | 20.03478261 | 1.0604019 | 10.1007/s12247-018-9346-9
70 | 4-methoxy chalcone | COC1=CC=C(C=C1)C=CC(=O)C2=CC=CC=C2 | 46 |  |  |  | 1 | O/W | 0.111111111 | 54 | 8.6 | 85.7 | 30 | 0 | 0 | 10.1007/s12247-018-9346-9
70 | 4-methoxy chalcone | COC1=CC=C(C=C1)C=CC(=O)C2=CC=CC=C2 | 46 |  |  |  | 1 | O/W | 0.111111111 | 54 | 8.6 | 85.7 | 30 | 0.136170213 | 0.075151515 | 10.1007/s12247-018-9346-9
70 | 4-methoxy chalcone | COC1=CC=C(C=C1)C=CC(=O)C2=CC=CC=C2 | 46 |  |  |  | 1 | O/W | 0.111111111 | 54 | 8.6 | 85.7 | 30 | 0.99858156 | 0.126060606 | 10.1007/s12247-018-9346-9
70 | 4-methoxy chalcone | COC1=CC=C(C=C1)C=CC(=O)C2=CC=CC=C2 | 46 |  |  |  | 1 | O/W | 0.111111111 | 54 | 8.6 | 85.7 | 30 | 4.992907801 | 0.363636364 | 10.1007/s12247-018-9346-9
70 | 4-methoxy chalcone | COC1=CC=C(C=C1)C=CC(=O)C2=CC=CC=C2 | 46 |  |  |  | 1 | O/W | 0.111111111 | 54 | 8.6 | 85.7 | 30 | 7.035460993 | 0.545454545 | 10.1007/s12247-018-9346-9
70 | 4-methoxy chalcone | COC1=CC=C(C=C1)C=CC(=O)C2=CC=CC=C2 | 46 |  |  |  | 1 | O/W | 0.111111111 | 54 | 8.6 | 85.7 | 30 | 11.93758865 | 0.911515152 | 10.1007/s12247-018-9346-9
70 | 4-methoxy chalcone | COC1=CC=C(C=C1)C=CC(=O)C2=CC=CC=C2 | 46 |  |  |  | 1 | O/W | 0.111111111 | 54 | 8.6 | 85.7 | 30 | 14.9787234 | 1.069090909 | 10.1007/s12247-018-9346-9
71 | 4-methoxy chalcone | COC1=CC=C(C=C1)C=CC(=O)C2=CC=CC=C2 | 46 |  |  |  | 1 | O/W | 0.25 | 288.7 | 19.6 | 98.2 | 30 | 0 | 0 | 10.1007/s12247-018-9346-9
71 | 4-methoxy chalcone | COC1=CC=C(C=C1)C=CC(=O)C2=CC=CC=C2 | 46 |  |  |  | 1 | O/W | 0.25 | 288.7 | 19.6 | 98.2 | 30 | 0.983147904 | 0.040358744 | 10.1007/s12247-018-9346-9
71 | 4-methoxy chalcone | COC1=CC=C(C=C1)C=CC(=O)C2=CC=CC=C2 | 46 |  |  |  | 1 | O/W | 0.25 | 288.7 | 19.6 | 98.2 | 30 | 4.998784139 | 0.091479821 | 10.1007/s12247-018-9346-9
71 | 4-methoxy chalcone | COC1=CC=C(C=C1)C=CC(=O)C2=CC=CC=C2 | 46 |  |  |  | 1 | O/W | 0.25 | 288.7 | 19.6 | 98.2 | 30 | 6.960268797 | 0.121076233 | 10.1007/s12247-018-9346-9
71 | 4-methoxy chalcone | COC1=CC=C(C=C1)C=CC(=O)C2=CC=CC=C2 | 46 |  |  |  | 1 | O/W | 0.25 | 288.7 | 19.6 | 98.2 | 30 | 11.96386409 | 0.279820628 | 10.1007/s12247-018-9346-9
71 | 4-methoxy chalcone | COC1=CC=C(C=C1)C=CC(=O)C2=CC=CC=C2 | 46 |  |  |  | 1 | O/W | 0.25 | 288.7 | 19.6 | 98.2 | 30 | 15.00785734 | 0.433183857 | 10.1007/s12247-018-9346-9
71 | 4-methoxy chalcone | COC1=CC=C(C=C1)C=CC(=O)C2=CC=CC=C2 | 46 |  |  |  | 1 | O/W | 0.25 | 288.7 | 19.6 | 98.2 | 30 | 20.02316673 | 0.742600897 | 10.1007/s12247-018-9346-9
71 | 4-methoxy chalcone | COC1=CC=C(C=C1)C=CC(=O)C2=CC=CC=C2 | 46 |  |  |  | 1 | O/W | 0.25 | 288.7 | 19.6 | 98.2 | 30 | 24.97739544 | 0.866367713 | 10.1007/s12247-018-9346-9
71 | 4-methoxy chalcone | COC1=CC=C(C=C1)C=CC(=O)C2=CC=CC=C2 | 46 |  |  |  | 1 | O/W | 0.25 | 288.7 | 19.6 | 98.2 | 30 | 30.01487796 | 0.860986547 | 10.1007/s12247-018-9346-9
72 | 4-methoxy chalcone | COC1=CC=C(C=C1)C=CC(=O)C2=CC=CC=C2 | 46 |  |  |  | 1 | O/W | 0.052631579 | 59.9 | 4.2 | 84.1 | 30 | 0 | 0 | 10.1007/s12247-018-9346-9
72 | 4-methoxy chalcone | COC1=CC=C(C=C1)C=CC(=O)C2=CC=CC=C2 | 46 |  |  |  | 1 | O/W | 0.052631579 | 59.9 | 4.2 | 84.1 | 30 | 0.88115942 | 0.085783705 | 10.1007/s12247-018-9346-9
72 | 4-methoxy chalcone | COC1=CC=C(C=C1)C=CC(=O)C2=CC=CC=C2 | 46 |  |  |  | 1 | O/W | 0.052631579 | 59.9 | 4.2 | 84.1 | 30 | 4.869565217 | 0.164249178 | 10.1007/s12247-018-9346-9
72 | 4-methoxy chalcone | COC1=CC=C(C=C1)C=CC(=O)C2=CC=CC=C2 | 46 |  |  |  | 1 | O/W | 0.052631579 | 59.9 | 4.2 | 84.1 | 30 | 6.956521739 | 0.232480818 | 10.1007/s12247-018-9346-9
72 | 4-methoxy chalcone | COC1=CC=C(C=C1)C=CC(=O)C2=CC=CC=C2 | 46 |  |  |  | 1 | O/W | 0.052631579 | 59.9 | 4.2 | 84.1 | 30 | 11.96521739 | 0.351362806 | 10.1007/s12247-018-9346-9
72 | 4-methoxy chalcone | COC1=CC=C(C=C1)C=CC(=O)C2=CC=CC=C2 | 46 |  |  |  | 1 | O/W | 0.052631579 | 59.9 | 4.2 | 84.1 | 30 | 15.02608696 | 0.349082938 | 10.1007/s12247-018-9346-9
72 | 4-methoxy chalcone | COC1=CC=C(C=C1)C=CC(=O)C2=CC=CC=C2 | 46 |  |  |  | 1 | O/W | 0.052631579 | 59.9 | 4.2 | 84.1 | 30 | 20.03478261 | 0.467964925 | 10.1007/s12247-018-9346-9
72 | 4-methoxy chalcone | COC1=CC=C(C=C1)C=CC(=O)C2=CC=CC=C2 | 46 |  |  |  | 1 | O/W | 0.052631579 | 59.9 | 4.2 | 84.1 | 30 | 25.04347826 | 0.632225064 | 10.1007/s12247-018-9346-9
72 | 4-methoxy chalcone | COC1=CC=C(C=C1)C=CC(=O)C2=CC=CC=C2 | 46 |  |  |  | 1 | O/W | 0.052631579 | 59.9 | 4.2 | 84.1 | 30 | 29.95942029 | 0.862024114 | 10.1007/s12247-018-9346-9
73 | 4-methoxy chalcone | COC1=CC=C(C=C1)C=CC(=O)C2=CC=CC=C2 | 46 |  |  |  | 1 | O/W | 0.111111111 | 54.5 | 4.6 | 46.2 | 30 | 0 | 0 | 10.1007/s12247-018-9346-9
73 | 4-methoxy chalcone | COC1=CC=C(C=C1)C=CC(=O)C2=CC=CC=C2 | 46 |  |  |  | 1 | O/W | 0.111111111 | 54.5 | 4.6 | 46.2 | 30 | 0.272340426 | 0.07030303 | 10.1007/s12247-018-9346-9
73 | 4-methoxy chalcone | COC1=CC=C(C=C1)C=CC(=O)C2=CC=CC=C2 | 46 |  |  |  | 1 | O/W | 0.111111111 | 54.5 | 4.6 | 46.2 | 30 | 0.953191489 | 0.126060606 | 10.1007/s12247-018-9346-9
73 | 4-methoxy chalcone | COC1=CC=C(C=C1)C=CC(=O)C2=CC=CC=C2 | 46 |  |  |  | 1 | O/W | 0.111111111 | 54.5 | 4.6 | 46.2 | 30 | 6.990070922 | 0.431515152 | 10.1007/s12247-018-9346-9
73 | 4-methoxy chalcone | COC1=CC=C(C=C1)C=CC(=O)C2=CC=CC=C2 | 46 |  |  |  | 1 | O/W | 0.111111111 | 54.5 | 4.6 | 46.2 | 30 | 11.98297872 | 0.606060606 | 10.1007/s12247-018-9346-9
73 | 4-methoxy chalcone | COC1=CC=C(C=C1)C=CC(=O)C2=CC=CC=C2 | 46 |  |  |  | 1 | O/W | 0.111111111 | 54.5 | 4.6 | 46.2 | 30 | 19.97163121 | 1.073939394 | 10.1007/s12247-018-9346-9
74 | 4-methoxy chalcone | COC1=CC=C(C=C1)C=CC(=O)C2=CC=CC=C2 | 46 |  |  |  | 1 | O/W | 0.25 | 108.9 | 12.4 | 61.5 | 30 | 0 | 0 | 10.1007/s12247-018-9346-9
74 | 4-methoxy chalcone | COC1=CC=C(C=C1)C=CC(=O)C2=CC=CC=C2 | 46 |  |  |  | 1 | O/W | 0.25 | 108.9 | 12.4 | 61.5 | 30 | 0.194956137 | 0.102242152 | 10.1007/s12247-018-9346-9
74 | 4-methoxy chalcone | COC1=CC=C(C=C1)C=CC(=O)C2=CC=CC=C2 | 46 |  |  |  | 1 | O/W | 0.25 | 108.9 | 12.4 | 61.5 | 30 | 0.998836434 | 0.242152466 | 10.1007/s12247-018-9346-9
74 | 4-methoxy chalcone | COC1=CC=C(C=C1)C=CC(=O)C2=CC=CC=C2 | 46 |  |  |  | 1 | O/W | 0.25 | 108.9 | 12.4 | 61.5 | 30 | 5.005268731 | 0.774887892 | 10.1007/s12247-018-9346-9
74 | 4-methoxy chalcone | COC1=CC=C(C=C1)C=CC(=O)C2=CC=CC=C2 | 46 |  |  |  | 1 | O/W | 0.25 | 108.9 | 12.4 | 61.5 | 30 | 7.125730497 | 1.049327354 | 10.1007/s12247-018-9346-9
74 | 4-methoxy chalcone | COC1=CC=C(C=C1)C=CC(=O)C2=CC=CC=C2 | 46 |  |  |  | 1 | O/W | 0.25 | 108.9 | 12.4 | 61.5 | 30 | 12.07284708 | 1.08161435 | 10.1007/s12247-018-9346-9
75 | 4-methoxy chalcone | COC1=CC=C(C=C1)C=CC(=O)C2=CC=CC=C2 | 12 |  |  |  | 1 | O/W | 0.052631579 | 65.6 | 4.2 | 84.2 | 30 | 0 | 0 | 10.1007/s12247-018-9346-9
75 | 4-methoxy chalcone | COC1=CC=C(C=C1)C=CC(=O)C2=CC=CC=C2 | 12 |  |  |  | 1 | O/W | 0.052631579 | 65.6 | 4.2 | 84.2 | 30 | 0.185507246 | 0.068081841 | 10.1007/s12247-018-9346-9
75 | 4-methoxy chalcone | COC1=CC=C(C=C1)C=CC(=O)C2=CC=CC=C2 | 12 |  |  |  | 1 | O/W | 0.052631579 | 65.6 | 4.2 | 84.2 | 30 | 0.927536232 | 0.163938619 | 10.1007/s12247-018-9346-9
75 | 4-methoxy chalcone | COC1=CC=C(C=C1)C=CC(=O)C2=CC=CC=C2 | 12 |  |  |  | 1 | O/W | 0.052631579 | 65.6 | 4.2 | 84.2 | 30 | 4.915942029 | 0.423916697 | 10.1007/s12247-018-9346-9
75 | 4-methoxy chalcone | COC1=CC=C(C=C1)C=CC(=O)C2=CC=CC=C2 | 12 |  |  |  | 1 | O/W | 0.052631579 | 65.6 | 4.2 | 84.2 | 30 | 7.002898551 | 0.499711363 | 10.1007/s12247-018-9346-9
75 | 4-methoxy chalcone | COC1=CC=C(C=C1)C=CC(=O)C2=CC=CC=C2 | 12 |  |  |  | 1 | O/W | 0.052631579 | 65.6 | 4.2 | 84.2 | 30 | 12.0115942 | 0.643803434 | 10.1007/s12247-018-9346-9
75 | 4-methoxy chalcone | COC1=CC=C(C=C1)C=CC(=O)C2=CC=CC=C2 | 12 |  |  |  | 1 | O/W | 0.052631579 | 65.6 | 4.2 | 84.2 | 30 | 20.03478261 | 0.825948118 | 10.1007/s12247-018-9346-9
75 | 4-methoxy chalcone | COC1=CC=C(C=C1)C=CC(=O)C2=CC=CC=C2 | 12 |  |  |  | 1 | O/W | 0.052631579 | 65.6 | 4.2 | 84.2 | 30 | 24.99710145 | 0.841465108 | 10.1007/s12247-018-9346-9
75 | 4-methoxy chalcone | COC1=CC=C(C=C1)C=CC(=O)C2=CC=CC=C2 | 12 |  |  |  | 1 | O/W | 0.052631579 | 65.6 | 4.2 | 84.2 | 30 | 29.95942029 | 0.887234198 | 10.1007/s12247-018-9346-9
76 | 4-methoxy chalcone | COC1=CC=C(C=C1)C=CC(=O)C2=CC=CC=C2 | 12 |  |  |  | 1 | O/W | 0.111111111 | 54.9 | 9 | 90.1 | 30 | 0 | 0 | 10.1007/s12247-018-9346-9
76 | 4-methoxy chalcone | COC1=CC=C(C=C1)C=CC(=O)C2=CC=CC=C2 | 12 |  |  |  | 1 | O/W | 0.111111111 | 54.9 | 9 | 90.1 | 30 | 0.317730496 | 0.048484848 | 10.1007/s12247-018-9346-9
76 | 4-methoxy chalcone | COC1=CC=C(C=C1)C=CC(=O)C2=CC=CC=C2 | 12 |  |  |  | 1 | O/W | 0.111111111 | 54.9 | 9 | 90.1 | 30 | 0.99858156 | 0.111515152 | 10.1007/s12247-018-9346-9
76 | 4-methoxy chalcone | COC1=CC=C(C=C1)C=CC(=O)C2=CC=CC=C2 | 12 |  |  |  | 1 | O/W | 0.111111111 | 54.9 | 9 | 90.1 | 30 | 4.94751773 | 0.346666667 | 10.1007/s12247-018-9346-9
76 | 4-methoxy chalcone | COC1=CC=C(C=C1)C=CC(=O)C2=CC=CC=C2 | 12 |  |  |  | 1 | O/W | 0.111111111 | 54.9 | 9 | 90.1 | 30 | 6.990070922 | 0.453333333 | 10.1007/s12247-018-9346-9
76 | 4-methoxy chalcone | COC1=CC=C(C=C1)C=CC(=O)C2=CC=CC=C2 | 12 |  |  |  | 1 | O/W | 0.111111111 | 54.9 | 9 | 90.1 | 30 | 11.98297872 | 0.562424242 | 10.1007/s12247-018-9346-9
76 | 4-methoxy chalcone | COC1=CC=C(C=C1)C=CC(=O)C2=CC=CC=C2 | 12 |  |  |  | 1 | O/W | 0.111111111 | 54.9 | 9 | 90.1 | 30 | 14.9787234 | 0.698181818 | 10.1007/s12247-018-9346-9
76 | 4-methoxy chalcone | COC1=CC=C(C=C1)C=CC(=O)C2=CC=CC=C2 | 12 |  |  |  | 1 | O/W | 0.111111111 | 54.9 | 9 | 90.1 | 30 | 20.06241135 | 0.843636364 | 10.1007/s12247-018-9346-9
76 | 4-methoxy chalcone | COC1=CC=C(C=C1)C=CC(=O)C2=CC=CC=C2 | 12 |  |  |  | 1 | O/W | 0.111111111 | 54.9 | 9 | 90.1 | 30 | 24.96453901 | 0.88 | 10.1007/s12247-018-9346-9
76 | 4-methoxy chalcone | COC1=CC=C(C=C1)C=CC(=O)C2=CC=CC=C2 | 12 |  |  |  | 1 | O/W | 0.111111111 | 54.9 | 9 | 90.1 | 30 | 30.09361702 | 1.001212121 | 10.1007/s12247-018-9346-9
77 | 4-methoxy chalcone | COC1=CC=C(C=C1)C=CC(=O)C2=CC=CC=C2 | 12 |  |  |  | 1 | O/W | 0.25 | 67.2 | 19.3 | 96.6 | 30 | 0 | 0 | 10.1007/s12247-018-9346-9
77 | 4-methoxy chalcone | COC1=CC=C(C=C1)C=CC(=O)C2=CC=CC=C2 | 12 |  |  |  | 1 | O/W | 0.25 | 67.2 | 19.3 | 96.6 | 30 | 0.194956137 | 0.102242152 | 10.1007/s12247-018-9346-9
77 | 4-methoxy chalcone | COC1=CC=C(C=C1)C=CC(=O)C2=CC=CC=C2 | 12 |  |  |  | 1 | O/W | 0.25 | 67.2 | 19.3 | 96.6 | 30 | 0.950934121 | 0.226008969 | 10.1007/s12247-018-9346-9
77 | 4-methoxy chalcone | COC1=CC=C(C=C1)C=CC(=O)C2=CC=CC=C2 | 12 |  |  |  | 1 | O/W | 0.25 | 67.2 | 19.3 | 96.6 | 30 | 5.068022853 | 0.38206278 | 10.1007/s12247-018-9346-9
77 | 4-methoxy chalcone | COC1=CC=C(C=C1)C=CC(=O)C2=CC=CC=C2 | 12 |  |  |  | 1 | O/W | 0.25 | 67.2 | 19.3 | 96.6 | 30 | 7.080338349 | 0.465470852 | 10.1007/s12247-018-9346-9
77 | 4-methoxy chalcone | COC1=CC=C(C=C1)C=CC(=O)C2=CC=CC=C2 | 12 |  |  |  | 1 | O/W | 0.25 | 67.2 | 19.3 | 96.6 | 30 | 11.98791983 | 0.589237668 | 10.1007/s12247-018-9346-9
77 | 4-methoxy chalcone | COC1=CC=C(C=C1)C=CC(=O)C2=CC=CC=C2 | 12 |  |  |  | 1 | O/W | 0.25 | 67.2 | 19.3 | 96.6 | 30 | 15.071239 | 0.648430493 | 10.1007/s12247-018-9346-9
77 | 4-methoxy chalcone | COC1=CC=C(C=C1)C=CC(=O)C2=CC=CC=C2 | 12 |  |  |  | 1 | O/W | 0.25 | 67.2 | 19.3 | 96.6 | 30 | 20.12901201 | 0.904035874 | 10.1007/s12247-018-9346-9
77 | 4-methoxy chalcone | COC1=CC=C(C=C1)C=CC(=O)C2=CC=CC=C2 | 12 |  |  |  | 1 | O/W | 0.25 | 67.2 | 19.3 | 96.6 | 30 | 24.98680856 | 0.987443946 | 10.1007/s12247-018-9346-9
77 | 4-methoxy chalcone | COC1=CC=C(C=C1)C=CC(=O)C2=CC=CC=C2 | 12 |  |  |  | 1 | O/W | 0.25 | 67.2 | 19.3 | 96.6 | 30 | 30.06298945 | 0.879820628 | 10.1007/s12247-018-9346-9
78 | 4-methoxy chalcone | COC1=CC=C(C=C1)C=CC(=O)C2=CC=CC=C2 |  |  | 40 |  | 1 | O/W | 0.052631579 | 62.5 | 4.4 | 87.9 | 30 | 0 | 0 | 10.1007/s12247-018-9346-9
78 | 4-methoxy chalcone | COC1=CC=C(C=C1)C=CC(=O)C2=CC=CC=C2 |  |  | 40 |  | 1 | O/W | 0.052631579 | 62.5 | 4.4 | 87.9 | 30 | 0.185507246 | 0.052955791 | 10.1007/s12247-018-9346-9
78 | 4-methoxy chalcone | COC1=CC=C(C=C1)C=CC(=O)C2=CC=CC=C2 |  |  | 40 |  | 1 | O/W | 0.052631579 | 62.5 | 4.4 | 87.9 | 30 | 0.88115942 | 0.10847278 | 10.1007/s12247-018-9346-9
78 | 4-methoxy chalcone | COC1=CC=C(C=C1)C=CC(=O)C2=CC=CC=C2 |  |  | 40 |  | 1 | O/W | 0.052631579 | 62.5 | 4.4 | 87.9 | 30 | 4.915942029 | 0.29282426 | 10.1007/s12247-018-9346-9
78 | 4-methoxy chalcone | COC1=CC=C(C=C1)C=CC(=O)C2=CC=CC=C2 |  |  | 40 |  | 1 | O/W | 0.052631579 | 62.5 | 4.4 | 87.9 | 30 | 7.049275362 | 0.38374863 | 10.1007/s12247-018-9346-9
78 | 4-methoxy chalcone | COC1=CC=C(C=C1)C=CC(=O)C2=CC=CC=C2 |  |  | 40 |  | 1 | O/W | 0.052631579 | 62.5 | 4.4 | 87.9 | 30 | 11.96521739 | 0.885816588 | 10.1007/s12247-018-9346-9
78 | 4-methoxy chalcone | COC1=CC=C(C=C1)C=CC(=O)C2=CC=CC=C2 |  |  | 40 |  | 1 | O/W | 0.052631579 | 62.5 | 4.4 | 87.9 | 30 | 19.9884058 | 0.91165875 | 10.1007/s12247-018-9346-9
78 | 4-methoxy chalcone | COC1=CC=C(C=C1)C=CC(=O)C2=CC=CC=C2 |  |  | 40 |  | 1 | O/W | 0.052631579 | 62.5 | 4.4 | 87.9 | 30 | 25.04347826 | 0.821300694 | 10.1007/s12247-018-9346-9
79 | 4-methoxy chalcone | COC1=CC=C(C=C1)C=CC(=O)C2=CC=CC=C2 |  |  | 40 |  | 1 | O/W | 0.111111111 | 65.8 | 10 | 100 | 30 | 0 | 0 | 10.1007/s12247-018-9346-9
79 | 4-methoxy chalcone | COC1=CC=C(C=C1)C=CC(=O)C2=CC=CC=C2 |  |  | 40 |  | 1 | O/W | 0.111111111 | 65.8 | 10 | 100 | 30 | 0.272340426 | 0.029090909 | 10.1007/s12247-018-9346-9
79 | 4-methoxy chalcone | COC1=CC=C(C=C1)C=CC(=O)C2=CC=CC=C2 |  |  | 40 |  | 1 | O/W | 0.111111111 | 65.8 | 10 | 100 | 30 | 0.907801418 | 0.077575758 | 10.1007/s12247-018-9346-9
79 | 4-methoxy chalcone | COC1=CC=C(C=C1)C=CC(=O)C2=CC=CC=C2 |  |  | 40 |  | 1 | O/W | 0.111111111 | 65.8 | 10 | 100 | 30 | 4.94751773 | 0.256969697 | 10.1007/s12247-018-9346-9
79 | 4-methoxy chalcone | COC1=CC=C(C=C1)C=CC(=O)C2=CC=CC=C2 |  |  | 40 |  | 1 | O/W | 0.111111111 | 65.8 | 10 | 100 | 30 | 6.89929078 | 0.4 | 10.1007/s12247-018-9346-9
79 | 4-methoxy chalcone | COC1=CC=C(C=C1)C=CC(=O)C2=CC=CC=C2 |  |  | 40 |  | 1 | O/W | 0.111111111 | 65.8 | 10 | 100 | 30 | 11.93758865 | 0.831515152 | 10.1007/s12247-018-9346-9
79 | 4-methoxy chalcone | COC1=CC=C(C=C1)C=CC(=O)C2=CC=CC=C2 |  |  | 40 |  | 1 | O/W | 0.111111111 | 65.8 | 10 | 100 | 30 | 14.88794326 | 0.972121212 | 10.1007/s12247-018-9346-9
79 | 4-methoxy chalcone | COC1=CC=C(C=C1)C=CC(=O)C2=CC=CC=C2 |  |  | 40 |  | 1 | O/W | 0.111111111 | 65.8 | 10 | 100 | 30 | 20.01702128 | 0.95030303 | 10.1007/s12247-018-9346-9
79 | 4-methoxy chalcone | COC1=CC=C(C=C1)C=CC(=O)C2=CC=CC=C2 |  |  | 40 |  | 1 | O/W | 0.111111111 | 65.8 | 10 | 100 | 30 | 25.00992908 | 0.8 | 10.1007/s12247-018-9346-9
79 | 4-methoxy chalcone | COC1=CC=C(C=C1)C=CC(=O)C2=CC=CC=C2 |  |  | 40 |  | 1 | O/W | 0.111111111 | 65.8 | 10 | 100 | 30 | 30.09361702 | 0.814545455 | 10.1007/s12247-018-9346-9
80 | 4-methoxy chalcone | COC1=CC=C(C=C1)C=CC(=O)C2=CC=CC=C2 |  |  | 40 |  | 1 | O/W | 0.25 | 79.1 | 19.9 | 99.3 | 30 | 0 | 0 | 10.1007/s12247-018-9346-9
80 | 4-methoxy chalcone | COC1=CC=C(C=C1)C=CC(=O)C2=CC=CC=C2 |  |  | 40 |  | 1 | O/W | 0.25 | 79.1 | 19.9 | 99.3 | 30 | 0.333224385 | 0.080717489 | 10.1007/s12247-018-9346-9
80 | 4-methoxy chalcone | COC1=CC=C(C=C1)C=CC(=O)C2=CC=CC=C2 |  |  | 40 |  | 1 | O/W | 0.25 | 79.1 | 19.9 | 99.3 | 30 | 0.947796415 | 0.185650224 | 10.1007/s12247-018-9346-9
80 | 4-methoxy chalcone | COC1=CC=C(C=C1)C=CC(=O)C2=CC=CC=C2 |  |  | 40 |  | 1 | O/W | 0.25 | 79.1 | 19.9 | 99.3 | 30 | 4.93226477 | 0.435874439 | 10.1007/s12247-018-9346-9
80 | 4-methoxy chalcone | COC1=CC=C(C=C1)C=CC(=O)C2=CC=CC=C2 |  |  | 40 |  | 1 | O/W | 0.25 | 79.1 | 19.9 | 99.3 | 30 | 7.041012433 | 0.559641256 | 10.1007/s12247-018-9346-9
80 | 4-methoxy chalcone | COC1=CC=C(C=C1)C=CC(=O)C2=CC=CC=C2 |  |  | 40 |  | 1 | O/W | 0.25 | 79.1 | 19.9 | 99.3 | 30 | 11.95821621 | 0.807174888 | 10.1007/s12247-018-9346-9
80 | 4-methoxy chalcone | COC1=CC=C(C=C1)C=CC(=O)C2=CC=CC=C2 |  |  | 40 |  | 1 | O/W | 0.25 | 79.1 | 19.9 | 99.3 | 30 | 15.00555635 | 1.003587444 | 10.1007/s12247-018-9346-9
80 | 4-methoxy chalcone | COC1=CC=C(C=C1)C=CC(=O)C2=CC=CC=C2 |  |  | 40 |  | 1 | O/W | 0.25 | 79.1 | 19.9 | 99.3 | 30 | 20.09554315 | 1.073542601 | 10.1007/s12247-018-9346-9
81 | progesterone | O=C1C=C2CCC3C(CCC4(C)C(C(=O)C)CCC34)C2(C)CC1 | 31 |  |  |  | 1.86 | O/W | 0.1 | 4.03 | 9.32 | 98.2 | 2 | 0 | 0 | 10.1016/j.ajps.2018.05.010
81 | progesterone | O=C1C=C2CCC3C(CCC4(C)C(C(=O)C)CCC34)C2(C)CC1 | 31 |  |  |  | 1.86 | O/W | 0.1 | 4.03 | 9.32 | 98.2 | 2 | 0.056596126 | 0.104910714 | 10.1016/j.ajps.2018.05.010
81 | progesterone | O=C1C=C2CCC3C(CCC4(C)C(C(=O)C)CCC34)C2(C)CC1 | 31 |  |  |  | 1.86 | O/W | 0.1 | 4.03 | 9.32 | 98.2 | 2 | 0.111691825 | 0.154017857 | 10.1016/j.ajps.2018.05.010
81 | progesterone | O=C1C=C2CCC3C(CCC4(C)C(C(=O)C)CCC34)C2(C)CC1 | 31 |  |  |  | 1.86 | O/W | 0.1 | 4.03 | 9.32 | 98.2 | 2 | 0.19355515 | 0.198660714 | 10.1016/j.ajps.2018.05.010
81 | progesterone | O=C1C=C2CCC3C(CCC4(C)C(C(=O)C)CCC34)C2(C)CC1 | 31 |  |  |  | 1.86 | O/W | 0.1 | 4.03 | 9.32 | 98.2 | 2 | 0.248050677 | 0.225446429 | 10.1016/j.ajps.2018.05.010
81 | progesterone | O=C1C=C2CCC3C(CCC4(C)C(C(=O)C)CCC34)C2(C)CC1 | 31 |  |  |  | 1.86 | O/W | 0.1 | 4.03 | 9.32 | 98.2 | 2 | 0.356021442 | 0.241071429 | 10.1016/j.ajps.2018.05.010
81 | progesterone | O=C1C=C2CCC3C(CCC4(C)C(C(=O)C)CCC34)C2(C)CC1 | 31 |  |  |  | 1.86 | O/W | 0.1 | 4.03 | 9.32 | 98.2 | 2 | 0.518007597 | 0.265625 | 10.1016/j.ajps.2018.05.010
81 | progesterone | O=C1C=C2CCC3C(CCC4(C)C(C(=O)C)CCC34)C2(C)CC1 | 31 |  |  |  | 1.86 | O/W | 0.1 | 4.03 | 9.32 | 98.2 | 2 | 0.923543147 | 0.348214286 | 10.1016/j.ajps.2018.05.010
81 | progesterone | O=C1C=C2CCC3C(CCC4(C)C(C(=O)C)CCC34)C2(C)CC1 | 31 |  |  |  | 1.86 | O/W | 0.1 | 4.03 | 9.32 | 98.2 | 2 | 1.139604709 | 0.383928571 | 10.1016/j.ajps.2018.05.010
81 | progesterone | O=C1C=C2CCC3C(CCC4(C)C(C(=O)C)CCC34)C2(C)CC1 | 31 |  |  |  | 1.86 | O/W | 0.1 | 4.03 | 9.32 | 98.2 | 2 | 1.30105071 | 0.388392857 | 10.1016/j.ajps.2018.05.010
81 | progesterone | O=C1C=C2CCC3C(CCC4(C)C(C(=O)C)CCC34)C2(C)CC1 | 31 |  |  |  | 1.86 | O/W | 0.1 | 4.03 | 9.32 | 98.2 | 2 | 1.462616746 | 0.397321429 | 10.1016/j.ajps.2018.05.010
81 | progesterone | O=C1C=C2CCC3C(CCC4(C)C(C(=O)C)CCC34)C2(C)CC1 | 31 |  |  |  | 1.86 | O/W | 0.1 | 4.03 | 9.32 | 98.2 | 2 | 1.975102769 | 0.457589286 | 10.1016/j.ajps.2018.05.010
81 | progesterone | O=C1C=C2CCC3C(CCC4(C)C(C(=O)C)CCC34)C2(C)CC1 | 31 |  |  |  | 1.86 | O/W | 0.1 | 4.03 | 9.32 | 98.2 | 2 | 2.405485399 | 0.464285714 | 10.1016/j.ajps.2018.05.010
81 | progesterone | O=C1C=C2CCC3C(CCC4(C)C(C(=O)C)CCC34)C2(C)CC1 | 31 |  |  |  | 1.86 | O/W | 0.1 | 4.03 | 9.32 | 98.2 | 2 | 2.970786471 | 0.488839286 | 10.1016/j.ajps.2018.05.010
81 | progesterone | O=C1C=C2CCC3C(CCC4(C)C(C(=O)C)CCC34)C2(C)CC1 | 31 |  |  |  | 1.86 | O/W | 0.1 | 4.03 | 9.32 | 98.2 | 2 | 3.348414069 | 0.533482143 | 10.1016/j.ajps.2018.05.010
81 | progesterone | O=C1C=C2CCC3C(CCC4(C)C(C(=O)C)CCC34)C2(C)CC1 | 31 |  |  |  | 1.86 | O/W | 0.1 | 4.03 | 9.32 | 98.2 | 2 | 4.020785649 | 0.540178571 | 10.1016/j.ajps.2018.05.010
81 | progesterone | O=C1C=C2CCC3C(CCC4(C)C(C(=O)C)CCC34)C2(C)CC1 | 31 |  |  |  | 1.86 | O/W | 0.1 | 4.03 | 9.32 | 98.2 | 2 | 4.478596093 | 0.566964286 | 10.1016/j.ajps.2018.05.010
81 | progesterone | O=C1C=C2CCC3C(CCC4(C)C(C(=O)C)CCC34)C2(C)CC1 | 31 |  |  |  | 1.86 | O/W | 0.1 | 4.03 | 9.32 | 98.2 | 2 | 4.990001809 | 0.587053571 | 10.1016/j.ajps.2018.05.010
81 | progesterone | O=C1C=C2CCC3C(CCC4(C)C(C(=O)C)CCC34)C2(C)CC1 | 31 |  |  |  | 1.86 | O/W | 0.1 | 4.03 | 9.32 | 98.2 | 2 | 5.501347507 | 0.604910714 | 10.1016/j.ajps.2018.05.010
81 | progesterone | O=C1C=C2CCC3C(CCC4(C)C(C(=O)C)CCC34)C2(C)CC1 | 31 |  |  |  | 1.86 | O/W | 0.1 | 4.03 | 9.32 | 98.2 | 2 | 5.98568551 | 0.618303571 | 10.1016/j.ajps.2018.05.010
81 | progesterone | O=C1C=C2CCC3C(CCC4(C)C(C(=O)C)CCC34)C2(C)CC1 | 31 |  |  |  | 1.86 | O/W | 0.1 | 4.03 | 9.32 | 98.2 | 2 | 6.200846817 | 0.620535714 | 10.1016/j.ajps.2018.05.010
81 | progesterone | O=C1C=C2CCC3C(CCC4(C)C(C(=O)C)CCC34)C2(C)CC1 | 31 |  |  |  | 1.86 | O/W | 0.1 | 4.03 | 9.32 | 98.2 | 2 | 6.416128157 | 0.627232143 | 10.1016/j.ajps.2018.05.010
81 | progesterone | O=C1C=C2CCC3C(CCC4(C)C(C(=O)C)CCC34)C2(C)CC1 | 31 |  |  |  | 1.86 | O/W | 0.1 | 4.03 | 9.32 | 98.2 | 2 | 7.008016805 | 0.640625 | 10.1016/j.ajps.2018.05.010
81 | progesterone | O=C1C=C2CCC3C(CCC4(C)C(C(=O)C)CCC34)C2(C)CC1 | 31 |  |  |  | 1.86 | O/W | 0.1 | 4.03 | 9.32 | 98.2 | 2 | 7.492474842 | 0.658482143 | 10.1016/j.ajps.2018.05.010
81 | progesterone | O=C1C=C2CCC3C(CCC4(C)C(C(=O)C)CCC34)C2(C)CC1 | 31 |  |  |  | 1.86 | O/W | 0.1 | 4.03 | 9.32 | 98.2 | 2 | 8.003700506 | 0.671875 | 10.1016/j.ajps.2018.05.010
81 | progesterone | O=C1C=C2CCC3C(CCC4(C)C(C(=O)C)CCC34)C2(C)CC1 | 31 |  |  |  | 1.86 | O/W | 0.1 | 4.03 | 9.32 | 98.2 | 2 | 9.160230038 | 0.685267857 | 10.1016/j.ajps.2018.05.010
81 | progesterone | O=C1C=C2CCC3C(CCC4(C)C(C(=O)C)CCC34)C2(C)CC1 | 31 |  |  |  | 1.86 | O/W | 0.1 | 4.03 | 9.32 | 98.2 | 2 | 9.482881972 | 0.685267857 | 10.1016/j.ajps.2018.05.010
81 | progesterone | O=C1C=C2CCC3C(CCC4(C)C(C(=O)C)CCC34)C2(C)CC1 | 31 |  |  |  | 1.86 | O/W | 0.1 | 4.03 | 9.32 | 98.2 | 2 | 10.98949125 | 0.71875 | 10.1016/j.ajps.2018.05.010
81 | progesterone | O=C1C=C2CCC3C(CCC4(C)C(C(=O)C)CCC34)C2(C)CC1 | 31 |  |  |  | 1.86 | O/W | 0.1 | 4.03 | 9.32 | 98.2 | 2 | 12.98073862 | 0.776785714 | 10.1016/j.ajps.2018.05.010
81 | progesterone | O=C1C=C2CCC3C(CCC4(C)C(C(=O)C)CCC34)C2(C)CC1 | 31 |  |  |  | 1.86 | O/W | 0.1 | 4.03 | 9.32 | 98.2 | 2 | 13.97696248 | 0.828125 | 10.1016/j.ajps.2018.05.010
82 | risperidone | O=C1C(=C(N=C2N1CCCC2)C)CCN3CCC(C4=NOC=5C=C(F)C=CC54)CC3 |  |  | 97.5 |  | 3 | O/W | 0.724137931 | 104 | 38.14 | 90.8 | 0.02 | 0 | 0 | 10.1080/02652048.2019.1582723
82 | risperidone | O=C1C(=C(N=C2N1CCCC2)C)CCN3CCC(C4=NOC=5C=C(F)C=CC54)CC3 |  |  | 97.5 |  | 3 | O/W | 0.724137931 | 104 | 38.14 | 90.8 | 0.02 | 1.048543689 | 0.034802784 | 10.1080/02652048.2019.1582723
82 | risperidone | O=C1C(=C(N=C2N1CCCC2)C)CCN3CCC(C4=NOC=5C=C(F)C=CC54)CC3 |  |  | 97.5 |  | 3 | O/W | 0.724137931 | 104 | 38.14 | 90.8 | 0.02 | 3.029126214 | 0.062645012 | 10.1080/02652048.2019.1582723
82 | risperidone | O=C1C(=C(N=C2N1CCCC2)C)CCN3CCC(C4=NOC=5C=C(F)C=CC54)CC3 |  |  | 97.5 |  | 3 | O/W | 0.724137931 | 104 | 38.14 | 90.8 | 0.02 | 6.058252427 | 0.092807425 | 10.1080/02652048.2019.1582723
82 | risperidone | O=C1C(=C(N=C2N1CCCC2)C)CCN3CCC(C4=NOC=5C=C(F)C=CC54)CC3 |  |  | 97.5 |  | 3 | O/W | 0.724137931 | 104 | 38.14 | 90.8 | 0.02 | 8.038834951 | 0.113689095 | 10.1080/02652048.2019.1582723
82 | risperidone | O=C1C(=C(N=C2N1CCCC2)C)CCN3CCC(C4=NOC=5C=C(F)C=CC54)CC3 |  |  | 97.5 |  | 3 | O/W | 0.724137931 | 104 | 38.14 | 90.8 | 0.02 | 10.01941748 | 0.136890951 | 10.1080/02652048.2019.1582723
82 | risperidone | O=C1C(=C(N=C2N1CCCC2)C)CCN3CCC(C4=NOC=5C=C(F)C=CC54)CC3 |  |  | 97.5 |  | 3 | O/W | 0.724137931 | 104 | 38.14 | 90.8 | 0.02 | 13.04854369 | 0.162412993 | 10.1080/02652048.2019.1582723
82 | risperidone | O=C1C(=C(N=C2N1CCCC2)C)CCN3CCC(C4=NOC=5C=C(F)C=CC54)CC3 |  |  | 97.5 |  | 3 | O/W | 0.724137931 | 104 | 38.14 | 90.8 | 0.02 | 15.02912621 | 0.199535963 | 10.1080/02652048.2019.1582723
82 | risperidone | O=C1C(=C(N=C2N1CCCC2)C)CCN3CCC(C4=NOC=5C=C(F)C=CC54)CC3 |  |  | 97.5 |  | 3 | O/W | 0.724137931 | 104 | 38.14 | 90.8 | 0.02 | 17.00970874 | 0.225058005 | 10.1080/02652048.2019.1582723
82 | risperidone | O=C1C(=C(N=C2N1CCCC2)C)CCN3CCC(C4=NOC=5C=C(F)C=CC54)CC3 |  |  | 97.5 |  | 3 | O/W | 0.724137931 | 104 | 38.14 | 90.8 | 0.02 | 20.03883495 | 0.290023202 | 10.1080/02652048.2019.1582723
82 | risperidone | O=C1C(=C(N=C2N1CCCC2)C)CCN3CCC(C4=NOC=5C=C(F)C=CC54)CC3 |  |  | 97.5 |  | 3 | O/W | 0.724137931 | 104 | 38.14 | 90.8 | 0.02 | 22.01941748 | 0.373549884 | 10.1080/02652048.2019.1582723
82 | risperidone | O=C1C(=C(N=C2N1CCCC2)C)CCN3CCC(C4=NOC=5C=C(F)C=CC54)CC3 |  |  | 97.5 |  | 3 | O/W | 0.724137931 | 104 | 38.14 | 90.8 | 0.02 | 24 | 0.542923434 | 10.1080/02652048.2019.1582723
82 | risperidone | O=C1C(=C(N=C2N1CCCC2)C)CCN3CCC(C4=NOC=5C=C(F)C=CC54)CC3 |  |  | 97.5 |  | 3 | O/W | 0.724137931 | 104 | 38.14 | 90.8 | 0.02 | 27.02912621 | 0.712296984 | 10.1080/02652048.2019.1582723
82 | risperidone | O=C1C(=C(N=C2N1CCCC2)C)CCN3CCC(C4=NOC=5C=C(F)C=CC54)CC3 |  |  | 97.5 |  | 3 | O/W | 0.724137931 | 104 | 38.14 | 90.8 | 0.02 | 29.00970874 | 0.819025522 | 10.1080/02652048.2019.1582723
82 | risperidone | O=C1C(=C(N=C2N1CCCC2)C)CCN3CCC(C4=NOC=5C=C(F)C=CC54)CC3 |  |  | 97.5 |  | 3 | O/W | 0.724137931 | 104 | 38.14 | 90.8 | 0.02 | 30.99029126 | 0.914153132 | 10.1080/02652048.2019.1582723
82 | risperidone | O=C1C(=C(N=C2N1CCCC2)C)CCN3CCC(C4=NOC=5C=C(F)C=CC54)CC3 |  |  | 97.5 |  | 3 | O/W | 0.724137931 | 104 | 38.14 | 90.8 | 0.02 | 34.01941748 | 0.937354988 | 10.1080/02652048.2019.1582723
82 | risperidone | O=C1C(=C(N=C2N1CCCC2)C)CCN3CCC(C4=NOC=5C=C(F)C=CC54)CC3 |  |  | 97.5 |  | 3 | O/W | 0.724137931 | 104 | 38.14 | 90.8 | 0.02 | 36 | 0.955916473 | 10.1080/02652048.2019.1582723
82 | risperidone | O=C1C(=C(N=C2N1CCCC2)C)CCN3CCC(C4=NOC=5C=C(F)C=CC54)CC3 |  |  | 97.5 |  | 3 | O/W | 0.724137931 | 104 | 38.14 | 90.8 | 0.02 | 37.98058252 | 0.969837587 | 10.1080/02652048.2019.1582723
82 | risperidone | O=C1C(=C(N=C2N1CCCC2)C)CCN3CCC(C4=NOC=5C=C(F)C=CC54)CC3 |  |  | 97.5 |  | 3 | O/W | 0.724137931 | 104 | 38.14 | 90.8 | 0.02 | 41.00970874 | 0.979118329 | 10.1080/02652048.2019.1582723
82 | risperidone | O=C1C(=C(N=C2N1CCCC2)C)CCN3CCC(C4=NOC=5C=C(F)C=CC54)CC3 |  |  | 97.5 |  | 3 | O/W | 0.724137931 | 104 | 38.14 | 90.8 | 0.02 | 42.99029126 | 0.981438515 | 10.1080/02652048.2019.1582723
82 | risperidone | O=C1C(=C(N=C2N1CCCC2)C)CCN3CCC(C4=NOC=5C=C(F)C=CC54)CC3 |  |  | 97.5 |  | 3 | O/W | 0.724137931 | 104 | 38.14 | 90.8 | 0.02 | 45.08737864 | 0.983758701 | 10.1080/02652048.2019.1582723
82 | risperidone | O=C1C(=C(N=C2N1CCCC2)C)CCN3CCC(C4=NOC=5C=C(F)C=CC54)CC3 |  |  | 97.5 |  | 3 | O/W | 0.724137931 | 104 | 38.14 | 90.8 | 0.02 | 48 | 0.990719258 | 10.1080/02652048.2019.1582723
82 | risperidone | O=C1C(=C(N=C2N1CCCC2)C)CCN3CCC(C4=NOC=5C=C(F)C=CC54)CC3 |  |  | 97.5 |  | 3 | O/W | 0.724137931 | 104 | 38.14 | 90.8 | 0.02 | 49.98058252 | 0.990719258 | 10.1080/02652048.2019.1582723
83 | risperidone | O=C1C(=C(N=C2N1CCCC2)C)CCN3CCC(C4=NOC=5C=C(F)C=CC54)CC3 |  |  | 97.5 |  | 3 | O/W | 0.724137931 | 106 | 38.96 | 92.76 | 0.02 | 0 | 0 | 10.1080/02652048.2019.1582723
83 | risperidone | O=C1C(=C(N=C2N1CCCC2)C)CCN3CCC(C4=NOC=5C=C(F)C=CC54)CC3 |  |  | 97.5 |  | 3 | O/W | 0.724137931 | 106 | 38.96 | 92.76 | 0.02 | 0.932038835 | 0.013921114 | 10.1080/02652048.2019.1582723
83 | risperidone | O=C1C(=C(N=C2N1CCCC2)C)CCN3CCC(C4=NOC=5C=C(F)C=CC54)CC3 |  |  | 97.5 |  | 3 | O/W | 0.724137931 | 106 | 38.96 | 92.76 | 0.02 | 3.029126214 | 0.025522042 | 10.1080/02652048.2019.1582723
83 | risperidone | O=C1C(=C(N=C2N1CCCC2)C)CCN3CCC(C4=NOC=5C=C(F)C=CC54)CC3 |  |  | 97.5 |  | 3 | O/W | 0.724137931 | 106 | 38.96 | 92.76 | 0.02 | 6.058252427 | 0.03712297 | 10.1080/02652048.2019.1582723
83 | risperidone | O=C1C(=C(N=C2N1CCCC2)C)CCN3CCC(C4=NOC=5C=C(F)C=CC54)CC3 |  |  | 97.5 |  | 3 | O/W | 0.724137931 | 106 | 38.96 | 92.76 | 0.02 | 8.038834951 | 0.051044084 | 10.1080/02652048.2019.1582723
83 | risperidone | O=C1C(=C(N=C2N1CCCC2)C)CCN3CCC(C4=NOC=5C=C(F)C=CC54)CC3 |  |  | 97.5 |  | 3 | O/W | 0.724137931 | 106 | 38.96 | 92.76 | 0.02 | 10.01941748 | 0.051044084 | 10.1080/02652048.2019.1582723
83 | risperidone | O=C1C(=C(N=C2N1CCCC2)C)CCN3CCC(C4=NOC=5C=C(F)C=CC54)CC3 |  |  | 97.5 |  | 3 | O/W | 0.724137931 | 106 | 38.96 | 92.76 | 0.02 | 13.04854369 | 0.078886311 | 10.1080/02652048.2019.1582723
83 | risperidone | O=C1C(=C(N=C2N1CCCC2)C)CCN3CCC(C4=NOC=5C=C(F)C=CC54)CC3 |  |  | 97.5 |  | 3 | O/W | 0.724137931 | 106 | 38.96 | 92.76 | 0.02 | 15.02912621 | 0.102088167 | 10.1080/02652048.2019.1582723
83 | risperidone | O=C1C(=C(N=C2N1CCCC2)C)CCN3CCC(C4=NOC=5C=C(F)C=CC54)CC3 |  |  | 97.5 |  | 3 | O/W | 0.724137931 | 106 | 38.96 | 92.76 | 0.02 | 17.00970874 | 0.118329466 | 10.1080/02652048.2019.1582723
83 | risperidone | O=C1C(=C(N=C2N1CCCC2)C)CCN3CCC(C4=NOC=5C=C(F)C=CC54)CC3 |  |  | 97.5 |  | 3 | O/W | 0.724137931 | 106 | 38.96 | 92.76 | 0.02 | 20.03883495 | 0.148491879 | 10.1080/02652048.2019.1582723
83 | risperidone | O=C1C(=C(N=C2N1CCCC2)C)CCN3CCC(C4=NOC=5C=C(F)C=CC54)CC3 |  |  | 97.5 |  | 3 | O/W | 0.724137931 | 106 | 38.96 | 92.76 | 0.02 | 22.01941748 | 0.199535963 | 10.1080/02652048.2019.1582723
83 | risperidone | O=C1C(=C(N=C2N1CCCC2)C)CCN3CCC(C4=NOC=5C=C(F)C=CC54)CC3 |  |  | 97.5 |  | 3 | O/W | 0.724137931 | 106 | 38.96 | 92.76 | 0.02 | 24 | 0.245939675 | 10.1080/02652048.2019.1582723
83 | risperidone | O=C1C(=C(N=C2N1CCCC2)C)CCN3CCC(C4=NOC=5C=C(F)C=CC54)CC3 |  |  | 97.5 |  | 3 | O/W | 0.724137931 | 106 | 38.96 | 92.76 | 0.02 | 27.02912621 | 0.445475638 | 10.1080/02652048.2019.1582723
83 | risperidone | O=C1C(=C(N=C2N1CCCC2)C)CCN3CCC(C4=NOC=5C=C(F)C=CC54)CC3 |  |  | 97.5 |  | 3 | O/W | 0.724137931 | 106 | 38.96 | 92.76 | 0.02 | 29.00970874 | 0.612529002 | 10.1080/02652048.2019.1582723
83 | risperidone | O=C1C(=C(N=C2N1CCCC2)C)CCN3CCC(C4=NOC=5C=C(F)C=CC54)CC3 |  |  | 97.5 |  | 3 | O/W | 0.724137931 | 106 | 38.96 | 92.76 | 0.02 | 30.99029126 | 0.754060325 | 10.1080/02652048.2019.1582723
83 | risperidone | O=C1C(=C(N=C2N1CCCC2)C)CCN3CCC(C4=NOC=5C=C(F)C=CC54)CC3 |  |  | 97.5 |  | 3 | O/W | 0.724137931 | 106 | 38.96 | 92.76 | 0.02 | 34.01941748 | 0.870069606 | 10.1080/02652048.2019.1582723
83 | risperidone | O=C1C(=C(N=C2N1CCCC2)C)CCN3CCC(C4=NOC=5C=C(F)C=CC54)CC3 |  |  | 97.5 |  | 3 | O/W | 0.724137931 | 106 | 38.96 | 92.76 | 0.02 | 36 | 0.911832947 | 10.1080/02652048.2019.1582723
83 | risperidone | O=C1C(=C(N=C2N1CCCC2)C)CCN3CCC(C4=NOC=5C=C(F)C=CC54)CC3 |  |  | 97.5 |  | 3 | O/W | 0.724137931 | 106 | 38.96 | 92.76 | 0.02 | 37.98058252 | 0.923433875 | 10.1080/02652048.2019.1582723
83 | risperidone | O=C1C(=C(N=C2N1CCCC2)C)CCN3CCC(C4=NOC=5C=C(F)C=CC54)CC3 |  |  | 97.5 |  | 3 | O/W | 0.724137931 | 106 | 38.96 | 92.76 | 0.02 | 41.00970874 | 0.939675174 | 10.1080/02652048.2019.1582723
83 | risperidone | O=C1C(=C(N=C2N1CCCC2)C)CCN3CCC(C4=NOC=5C=C(F)C=CC54)CC3 |  |  | 97.5 |  | 3 | O/W | 0.724137931 | 106 | 38.96 | 92.76 | 0.02 | 42.99029126 | 0.944315545 | 10.1080/02652048.2019.1582723
83 | risperidone | O=C1C(=C(N=C2N1CCCC2)C)CCN3CCC(C4=NOC=5C=C(F)C=CC54)CC3 |  |  | 97.5 |  | 3 | O/W | 0.724137931 | 106 | 38.96 | 92.76 | 0.02 | 45.08737864 | 0.948955916 | 10.1080/02652048.2019.1582723
83 | risperidone | O=C1C(=C(N=C2N1CCCC2)C)CCN3CCC(C4=NOC=5C=C(F)C=CC54)CC3 |  |  | 97.5 |  | 3 | O/W | 0.724137931 | 106 | 38.96 | 92.76 | 0.02 | 48 | 0.948955916 | 10.1080/02652048.2019.1582723
83 | risperidone | O=C1C(=C(N=C2N1CCCC2)C)CCN3CCC(C4=NOC=5C=C(F)C=CC54)CC3 |  |  | 97.5 |  | 3 | O/W | 0.724137931 | 106 | 38.96 | 92.76 | 0.02 | 49.98058252 | 0.960556845 | 10.1080/02652048.2019.1582723
84 | risperidone | O=C1C(=C(N=C2N1CCCC2)C)CCN3CCC(C4=NOC=5C=C(F)C=CC54)CC3 |  |  | 97.5 |  | 3 | O/W | 0.724137931 | 107 | 37.33 | 89.03 | 0.02 | 0 | 0 | 10.1080/02652048.2019.1582723
84 | risperidone | O=C1C(=C(N=C2N1CCCC2)C)CCN3CCC(C4=NOC=5C=C(F)C=CC54)CC3 |  |  | 97.5 |  | 3 | O/W | 0.724137931 | 107 | 37.33 | 89.03 | 0.02 | 1.048543689 | 0.097447796 | 10.1080/02652048.2019.1582723
84 | risperidone | O=C1C(=C(N=C2N1CCCC2)C)CCN3CCC(C4=NOC=5C=C(F)C=CC54)CC3 |  |  | 97.5 |  | 3 | O/W | 0.724137931 | 107 | 37.33 | 89.03 | 0.02 | 3.029126214 | 0.113689095 | 10.1080/02652048.2019.1582723
84 | risperidone | O=C1C(=C(N=C2N1CCCC2)C)CCN3CCC(C4=NOC=5C=C(F)C=CC54)CC3 |  |  | 97.5 |  | 3 | O/W | 0.724137931 | 107 | 37.33 | 89.03 | 0.02 | 6.058252427 | 0.127610209 | 10.1080/02652048.2019.1582723
84 | risperidone | O=C1C(=C(N=C2N1CCCC2)C)CCN3CCC(C4=NOC=5C=C(F)C=CC54)CC3 |  |  | 97.5 |  | 3 | O/W | 0.724137931 | 107 | 37.33 | 89.03 | 0.02 | 8.038834951 | 0.153132251 | 10.1080/02652048.2019.1582723
84 | risperidone | O=C1C(=C(N=C2N1CCCC2)C)CCN3CCC(C4=NOC=5C=C(F)C=CC54)CC3 |  |  | 97.5 |  | 3 | O/W | 0.724137931 | 107 | 37.33 | 89.03 | 0.02 | 10.01941748 | 0.174013921 | 10.1080/02652048.2019.1582723
84 | risperidone | O=C1C(=C(N=C2N1CCCC2)C)CCN3CCC(C4=NOC=5C=C(F)C=CC54)CC3 |  |  | 97.5 |  | 3 | O/W | 0.724137931 | 107 | 37.33 | 89.03 | 0.02 | 13.04854369 | 0.218097448 | 10.1080/02652048.2019.1582723
84 | risperidone | O=C1C(=C(N=C2N1CCCC2)C)CCN3CCC(C4=NOC=5C=C(F)C=CC54)CC3 |  |  | 97.5 |  | 3 | O/W | 0.724137931 | 107 | 37.33 | 89.03 | 0.02 | 15.02912621 | 0.269141531 | 10.1080/02652048.2019.1582723
84 | risperidone | O=C1C(=C(N=C2N1CCCC2)C)CCN3CCC(C4=NOC=5C=C(F)C=CC54)CC3 |  |  | 97.5 |  | 3 | O/W | 0.724137931 | 107 | 37.33 | 89.03 | 0.02 | 17.00970874 | 0.327146172 | 10.1080/02652048.2019.1582723
84 | risperidone | O=C1C(=C(N=C2N1CCCC2)C)CCN3CCC(C4=NOC=5C=C(F)C=CC54)CC3 |  |  | 97.5 |  | 3 | O/W | 0.724137931 | 107 | 37.33 | 89.03 | 0.02 | 20.03883495 | 0.408352668 | 10.1080/02652048.2019.1582723
84 | risperidone | O=C1C(=C(N=C2N1CCCC2)C)CCN3CCC(C4=NOC=5C=C(F)C=CC54)CC3 |  |  | 97.5 |  | 3 | O/W | 0.724137931 | 107 | 37.33 | 89.03 | 0.02 | 22.01941748 | 0.498839907 | 10.1080/02652048.2019.1582723
84 | risperidone | O=C1C(=C(N=C2N1CCCC2)C)CCN3CCC(C4=NOC=5C=C(F)C=CC54)CC3 |  |  | 97.5 |  | 3 | O/W | 0.724137931 | 107 | 37.33 | 89.03 | 0.02 | 24 | 0.64037123 | 10.1080/02652048.2019.1582723
84 | risperidone | O=C1C(=C(N=C2N1CCCC2)C)CCN3CCC(C4=NOC=5C=C(F)C=CC54)CC3 |  |  | 97.5 |  | 3 | O/W | 0.724137931 | 107 | 37.33 | 89.03 | 0.02 | 27.02912621 | 0.798143852 | 10.1080/02652048.2019.1582723
84 | risperidone | O=C1C(=C(N=C2N1CCCC2)C)CCN3CCC(C4=NOC=5C=C(F)C=CC54)CC3 |  |  | 97.5 |  | 3 | O/W | 0.724137931 | 107 | 37.33 | 89.03 | 0.02 | 29.00970874 | 0.921113689 | 10.1080/02652048.2019.1582723
84 | risperidone | O=C1C(=C(N=C2N1CCCC2)C)CCN3CCC(C4=NOC=5C=C(F)C=CC54)CC3 |  |  | 97.5 |  | 3 | O/W | 0.724137931 | 107 | 37.33 | 89.03 | 0.02 | 30.99029126 | 0.944315545 | 10.1080/02652048.2019.1582723
84 | risperidone | O=C1C(=C(N=C2N1CCCC2)C)CCN3CCC(C4=NOC=5C=C(F)C=CC54)CC3 |  |  | 97.5 |  | 3 | O/W | 0.724137931 | 107 | 37.33 | 89.03 | 0.02 | 34.01941748 | 0.965197216 | 10.1080/02652048.2019.1582723
84 | risperidone | O=C1C(=C(N=C2N1CCCC2)C)CCN3CCC(C4=NOC=5C=C(F)C=CC54)CC3 |  |  | 97.5 |  | 3 | O/W | 0.724137931 | 107 | 37.33 | 89.03 | 0.02 | 36 | 0.972157773 | 10.1080/02652048.2019.1582723
84 | risperidone | O=C1C(=C(N=C2N1CCCC2)C)CCN3CCC(C4=NOC=5C=C(F)C=CC54)CC3 |  |  | 97.5 |  | 3 | O/W | 0.724137931 | 107 | 37.33 | 89.03 | 0.02 | 37.98058252 | 0.976798144 | 10.1080/02652048.2019.1582723
84 | risperidone | O=C1C(=C(N=C2N1CCCC2)C)CCN3CCC(C4=NOC=5C=C(F)C=CC54)CC3 |  |  | 97.5 |  | 3 | O/W | 0.724137931 | 107 | 37.33 | 89.03 | 0.02 | 41.00970874 | 0.983758701 | 10.1080/02652048.2019.1582723
84 | risperidone | O=C1C(=C(N=C2N1CCCC2)C)CCN3CCC(C4=NOC=5C=C(F)C=CC54)CC3 |  |  | 97.5 |  | 3 | O/W | 0.724137931 | 107 | 37.33 | 89.03 | 0.02 | 42.99029126 | 0.988399072 | 10.1080/02652048.2019.1582723
84 | risperidone | O=C1C(=C(N=C2N1CCCC2)C)CCN3CCC(C4=NOC=5C=C(F)C=CC54)CC3 |  |  | 97.5 |  | 3 | O/W | 0.724137931 | 107 | 37.33 | 89.03 | 0.02 | 44.97087379 | 0.988399072 | 10.1080/02652048.2019.1582723
84 | risperidone | O=C1C(=C(N=C2N1CCCC2)C)CCN3CCC(C4=NOC=5C=C(F)C=CC54)CC3 |  |  | 97.5 |  | 3 | O/W | 0.724137931 | 107 | 37.33 | 89.03 | 0.02 | 48 | 0.990719258 | 10.1080/02652048.2019.1582723
84 | risperidone | O=C1C(=C(N=C2N1CCCC2)C)CCN3CCC(C4=NOC=5C=C(F)C=CC54)CC3 |  |  | 97.5 |  | 3 | O/W | 0.724137931 | 107 | 37.33 | 89.03 | 0.02 | 49.98058252 | 0.990719258 | 10.1080/02652048.2019.1582723
85 | ropivacaine mesilate | CCCN1CCCCC1C(=O)NC2=C(C=CC=C2C)C.CS(=O)(=O)O |  |  | 12 |  | 3 | W/O/W | 0.188969823 | 20.78 | 9.08 | 57.13 | 0.04 | 0 | 0 | 10.2174/1567201816666190528122137
85 | ropivacaine mesilate | CCCN1CCCCC1C(=O)NC2=C(C=CC=C2C)C.CS(=O)(=O)O |  |  | 12 |  | 3 | W/O/W | 0.188969823 | 20.78 | 9.08 | 57.13 | 0.04 | 1 | 0.300248139 | 10.2174/1567201816666190528122137
85 | ropivacaine mesilate | CCCN1CCCCC1C(=O)NC2=C(C=CC=C2C)C.CS(=O)(=O)O |  |  | 12 |  | 3 | W/O/W | 0.188969823 | 20.78 | 9.08 | 57.13 | 0.04 | 2 | 0.384615385 | 10.2174/1567201816666190528122137
85 | ropivacaine mesilate | CCCN1CCCCC1C(=O)NC2=C(C=CC=C2C)C.CS(=O)(=O)O |  |  | 12 |  | 3 | W/O/W | 0.188969823 | 20.78 | 9.08 | 57.13 | 0.04 | 3 | 0.419354839 | 10.2174/1567201816666190528122137
85 | ropivacaine mesilate | CCCN1CCCCC1C(=O)NC2=C(C=CC=C2C)C.CS(=O)(=O)O |  |  | 12 |  | 3 | W/O/W | 0.188969823 | 20.78 | 9.08 | 57.13 | 0.04 | 4.015151515 | 0.503722084 | 10.2174/1567201816666190528122137
85 | ropivacaine mesilate | CCCN1CCCCC1C(=O)NC2=C(C=CC=C2C)C.CS(=O)(=O)O |  |  | 12 |  | 3 | W/O/W | 0.188969823 | 20.78 | 9.08 | 57.13 | 0.04 | 4.984848485 | 0.632754342 | 10.2174/1567201816666190528122137
85 | ropivacaine mesilate | CCCN1CCCCC1C(=O)NC2=C(C=CC=C2C)C.CS(=O)(=O)O |  |  | 12 |  | 3 | W/O/W | 0.188969823 | 20.78 | 9.08 | 57.13 | 0.04 | 5.984848485 | 0.679900744 | 10.2174/1567201816666190528122137
85 | ropivacaine mesilate | CCCN1CCCCC1C(=O)NC2=C(C=CC=C2C)C.CS(=O)(=O)O |  |  | 12 |  | 3 | W/O/W | 0.188969823 | 20.78 | 9.08 | 57.13 | 0.04 | 6.984848485 | 0.771712159 | 10.2174/1567201816666190528122137
85 | ropivacaine mesilate | CCCN1CCCCC1C(=O)NC2=C(C=CC=C2C)C.CS(=O)(=O)O |  |  | 12 |  | 3 | W/O/W | 0.188969823 | 20.78 | 9.08 | 57.13 | 0.04 | 7.984848485 | 0.868486352 | 10.2174/1567201816666190528122137
85 | ropivacaine mesilate | CCCN1CCCCC1C(=O)NC2=C(C=CC=C2C)C.CS(=O)(=O)O |  |  | 12 |  | 3 | W/O/W | 0.188969823 | 20.78 | 9.08 | 57.13 | 0.04 | 8.984848485 | 0.933002481 | 10.2174/1567201816666190528122137
85 | ropivacaine mesilate | CCCN1CCCCC1C(=O)NC2=C(C=CC=C2C)C.CS(=O)(=O)O |  |  | 12 |  | 3 | W/O/W | 0.188969823 | 20.78 | 9.08 | 57.13 | 0.04 | 9.96969697 | 0.930521092 | 10.2174/1567201816666190528122137
85 | ropivacaine mesilate | CCCN1CCCCC1C(=O)NC2=C(C=CC=C2C)C.CS(=O)(=O)O |  |  | 12 |  | 3 | W/O/W | 0.188969823 | 20.78 | 9.08 | 57.13 | 0.04 | 10.98484848 | 0.945409429 | 10.2174/1567201816666190528122137
85 | ropivacaine mesilate | CCCN1CCCCC1C(=O)NC2=C(C=CC=C2C)C.CS(=O)(=O)O |  |  | 12 |  | 3 | W/O/W | 0.188969823 | 20.78 | 9.08 | 57.13 | 0.04 | 11.96969697 | 0.908188586 | 10.2174/1567201816666190528122137
86 | ropivacaine mesilate | CCCN1CCCCC1C(=O)NC2=C(C=CC=C2C)C.CS(=O)(=O)O |  |  | 12 |  | 3 | S/O/W | 0.108194113 | 7.41 | 8.16 | 83.58 | 0.04 | 0 | 0 | 10.2174/1567201816666190528122137
86 | ropivacaine mesilate | CCCN1CCCCC1C(=O)NC2=C(C=CC=C2C)C.CS(=O)(=O)O |  |  | 12 |  | 3 | S/O/W | 0.108194113 | 7.41 | 8.16 | 83.58 | 0.04 | 1 | 0.171215881 | 10.2174/1567201816666190528122137
86 | ropivacaine mesilate | CCCN1CCCCC1C(=O)NC2=C(C=CC=C2C)C.CS(=O)(=O)O |  |  | 12 |  | 3 | S/O/W | 0.108194113 | 7.41 | 8.16 | 83.58 | 0.04 | 1.984848485 | 0.183622829 | 10.2174/1567201816666190528122137
86 | ropivacaine mesilate | CCCN1CCCCC1C(=O)NC2=C(C=CC=C2C)C.CS(=O)(=O)O |  |  | 12 |  | 3 | S/O/W | 0.108194113 | 7.41 | 8.16 | 83.58 | 0.04 | 2.984848485 | 0.223325062 | 10.2174/1567201816666190528122137
86 | ropivacaine mesilate | CCCN1CCCCC1C(=O)NC2=C(C=CC=C2C)C.CS(=O)(=O)O |  |  | 12 |  | 3 | S/O/W | 0.108194113 | 7.41 | 8.16 | 83.58 | 0.04 | 3.984848485 | 0.349875931 | 10.2174/1567201816666190528122137
86 | ropivacaine mesilate | CCCN1CCCCC1C(=O)NC2=C(C=CC=C2C)C.CS(=O)(=O)O |  |  | 12 |  | 3 | S/O/W | 0.108194113 | 7.41 | 8.16 | 83.58 | 0.04 | 4.984848485 | 0.459057072 | 10.2174/1567201816666190528122137
86 | ropivacaine mesilate | CCCN1CCCCC1C(=O)NC2=C(C=CC=C2C)C.CS(=O)(=O)O |  |  | 12 |  | 3 | S/O/W | 0.108194113 | 7.41 | 8.16 | 83.58 | 0.04 | 5.984848485 | 0.538461538 | 10.2174/1567201816666190528122137
86 | ropivacaine mesilate | CCCN1CCCCC1C(=O)NC2=C(C=CC=C2C)C.CS(=O)(=O)O |  |  | 12 |  | 3 | S/O/W | 0.108194113 | 7.41 | 8.16 | 83.58 | 0.04 | 6.984848485 | 0.620347395 | 10.2174/1567201816666190528122137
86 | ropivacaine mesilate | CCCN1CCCCC1C(=O)NC2=C(C=CC=C2C)C.CS(=O)(=O)O |  |  | 12 |  | 3 | S/O/W | 0.108194113 | 7.41 | 8.16 | 83.58 | 0.04 | 7.96969697 | 0.759305211 | 10.2174/1567201816666190528122137
86 | ropivacaine mesilate | CCCN1CCCCC1C(=O)NC2=C(C=CC=C2C)C.CS(=O)(=O)O |  |  | 12 |  | 3 | S/O/W | 0.108194113 | 7.41 | 8.16 | 83.58 | 0.04 | 8.96969697 | 0.851116625 | 10.2174/1567201816666190528122137
86 | ropivacaine mesilate | CCCN1CCCCC1C(=O)NC2=C(C=CC=C2C)C.CS(=O)(=O)O |  |  | 12 |  | 3 | S/O/W | 0.108194113 | 7.41 | 8.16 | 83.58 | 0.04 | 9.954545455 | 0.898263027 | 10.2174/1567201816666190528122137
86 | ropivacaine mesilate | CCCN1CCCCC1C(=O)NC2=C(C=CC=C2C)C.CS(=O)(=O)O |  |  | 12 |  | 3 | S/O/W | 0.108194113 | 7.41 | 8.16 | 83.58 | 0.04 | 10.96969697 | 0.910669975 | 10.2174/1567201816666190528122137
86 | ropivacaine mesilate | CCCN1CCCCC1C(=O)NC2=C(C=CC=C2C)C.CS(=O)(=O)O |  |  | 12 |  | 3 | S/O/W | 0.108194113 | 7.41 | 8.16 | 83.58 | 0.04 | 11.95454545 | 0.933002481 | 10.2174/1567201816666190528122137
87 | ropivacaine mesilate | CCCN1CCCCC1C(=O)NC2=C(C=CC=C2C)C.CS(=O)(=O)O |  |  | 12 |  | 3 | O/W | 0.406563485 | 11.19 | 28.37 | 98.15 | 0.04 | 0 | 0 | 10.2174/1567201816666190528122137
87 | ropivacaine mesilate | CCCN1CCCCC1C(=O)NC2=C(C=CC=C2C)C.CS(=O)(=O)O |  |  | 12 |  | 3 | O/W | 0.406563485 | 11.19 | 28.37 | 98.15 | 0.04 | 1.015151515 | 0.114143921 | 10.2174/1567201816666190528122137
87 | ropivacaine mesilate | CCCN1CCCCC1C(=O)NC2=C(C=CC=C2C)C.CS(=O)(=O)O |  |  | 12 |  | 3 | O/W | 0.406563485 | 11.19 | 28.37 | 98.15 | 0.04 | 2 | 0.141439206 | 10.2174/1567201816666190528122137
87 | ropivacaine mesilate | CCCN1CCCCC1C(=O)NC2=C(C=CC=C2C)C.CS(=O)(=O)O |  |  | 12 |  | 3 | O/W | 0.406563485 | 11.19 | 28.37 | 98.15 | 0.04 | 3 | 0.171215881 | 10.2174/1567201816666190528122137
87 | ropivacaine mesilate | CCCN1CCCCC1C(=O)NC2=C(C=CC=C2C)C.CS(=O)(=O)O |  |  | 12 |  | 3 | O/W | 0.406563485 | 11.19 | 28.37 | 98.15 | 0.04 | 4 | 0.267990074 | 10.2174/1567201816666190528122137
87 | ropivacaine mesilate | CCCN1CCCCC1C(=O)NC2=C(C=CC=C2C)C.CS(=O)(=O)O |  |  | 12 |  | 3 | O/W | 0.406563485 | 11.19 | 28.37 | 98.15 | 0.04 | 4.984848485 | 0.327543424 | 10.2174/1567201816666190528122137
87 | ropivacaine mesilate | CCCN1CCCCC1C(=O)NC2=C(C=CC=C2C)C.CS(=O)(=O)O |  |  | 12 |  | 3 | O/W | 0.406563485 | 11.19 | 28.37 | 98.15 | 0.04 | 6 | 0.473945409 | 10.2174/1567201816666190528122137
87 | ropivacaine mesilate | CCCN1CCCCC1C(=O)NC2=C(C=CC=C2C)C.CS(=O)(=O)O |  |  | 12 |  | 3 | O/W | 0.406563485 | 11.19 | 28.37 | 98.15 | 0.04 | 6.984848485 | 0.600496278 | 10.2174/1567201816666190528122137
87 | ropivacaine mesilate | CCCN1CCCCC1C(=O)NC2=C(C=CC=C2C)C.CS(=O)(=O)O |  |  | 12 |  | 3 | O/W | 0.406563485 | 11.19 | 28.37 | 98.15 | 0.04 | 7.984848485 | 0.672456576 | 10.2174/1567201816666190528122137
87 | ropivacaine mesilate | CCCN1CCCCC1C(=O)NC2=C(C=CC=C2C)C.CS(=O)(=O)O |  |  | 12 |  | 3 | O/W | 0.406563485 | 11.19 | 28.37 | 98.15 | 0.04 | 8.984848485 | 0.744416873 | 10.2174/1567201816666190528122137
87 | ropivacaine mesilate | CCCN1CCCCC1C(=O)NC2=C(C=CC=C2C)C.CS(=O)(=O)O |  |  | 12 |  | 3 | O/W | 0.406563485 | 11.19 | 28.37 | 98.15 | 0.04 | 9.984848485 | 0.781637717 | 10.2174/1567201816666190528122137
87 | ropivacaine mesilate | CCCN1CCCCC1C(=O)NC2=C(C=CC=C2C)C.CS(=O)(=O)O |  |  | 12 |  | 3 | O/W | 0.406563485 | 11.19 | 28.37 | 98.15 | 0.04 | 10.96969697 | 0.863523573 | 10.2174/1567201816666190528122137
87 | ropivacaine mesilate | CCCN1CCCCC1C(=O)NC2=C(C=CC=C2C)C.CS(=O)(=O)O |  |  | 12 |  | 3 | O/W | 0.406563485 | 11.19 | 28.37 | 98.15 | 0.04 | 11.96969697 | 0.903225806 | 10.2174/1567201816666190528122137
88 | ropivacaine mesilate | CCCN1CCCCC1C(=O)NC2=C(C=CC=C2C)C.CS(=O)(=O)O |  |  | 8 |  | 3 | O/W | 0.268326039 | 6.64 | 19.62 | 92.74 | 0.04 | 0 | 0 | 10.2174/1567201816666190528122137
88 | ropivacaine mesilate | CCCN1CCCCC1C(=O)NC2=C(C=CC=C2C)C.CS(=O)(=O)O |  |  | 8 |  | 3 | O/W | 0.268326039 | 6.64 | 19.62 | 92.74 | 0.04 | 0.984848485 | 0.213399504 | 10.2174/1567201816666190528122137
88 | ropivacaine mesilate | CCCN1CCCCC1C(=O)NC2=C(C=CC=C2C)C.CS(=O)(=O)O |  |  | 8 |  | 3 | O/W | 0.268326039 | 6.64 | 19.62 | 92.74 | 0.04 | 2 | 0.23573201 | 10.2174/1567201816666190528122137
88 | ropivacaine mesilate | CCCN1CCCCC1C(=O)NC2=C(C=CC=C2C)C.CS(=O)(=O)O |  |  | 8 |  | 3 | O/W | 0.268326039 | 6.64 | 19.62 | 92.74 | 0.04 | 3 | 0.302729529 | 10.2174/1567201816666190528122137
88 | ropivacaine mesilate | CCCN1CCCCC1C(=O)NC2=C(C=CC=C2C)C.CS(=O)(=O)O |  |  | 8 |  | 3 | O/W | 0.268326039 | 6.64 | 19.62 | 92.74 | 0.04 | 3.984848485 | 0.436724566 | 10.2174/1567201816666190528122137
88 | ropivacaine mesilate | CCCN1CCCCC1C(=O)NC2=C(C=CC=C2C)C.CS(=O)(=O)O |  |  | 8 |  | 3 | O/W | 0.268326039 | 6.64 | 19.62 | 92.74 | 0.04 | 4.984848485 | 0.501240695 | 10.2174/1567201816666190528122137
88 | ropivacaine mesilate | CCCN1CCCCC1C(=O)NC2=C(C=CC=C2C)C.CS(=O)(=O)O |  |  | 8 |  | 3 | O/W | 0.268326039 | 6.64 | 19.62 | 92.74 | 0.04 | 5.984848485 | 0.650124069 | 10.2174/1567201816666190528122137
88 | ropivacaine mesilate | CCCN1CCCCC1C(=O)NC2=C(C=CC=C2C)C.CS(=O)(=O)O |  |  | 8 |  | 3 | O/W | 0.268326039 | 6.64 | 19.62 | 92.74 | 0.04 | 6.984848485 | 0.717121588 | 10.2174/1567201816666190528122137
88 | ropivacaine mesilate | CCCN1CCCCC1C(=O)NC2=C(C=CC=C2C)C.CS(=O)(=O)O |  |  | 8 |  | 3 | O/W | 0.268326039 | 6.64 | 19.62 | 92.74 | 0.04 | 7.96969697 | 0.803970223 | 10.2174/1567201816666190528122137
88 | ropivacaine mesilate | CCCN1CCCCC1C(=O)NC2=C(C=CC=C2C)C.CS(=O)(=O)O |  |  | 8 |  | 3 | O/W | 0.268326039 | 6.64 | 19.62 | 92.74 | 0.04 | 8.96969697 | 0.903225806 | 10.2174/1567201816666190528122137
88 | ropivacaine mesilate | CCCN1CCCCC1C(=O)NC2=C(C=CC=C2C)C.CS(=O)(=O)O |  |  | 8 |  | 3 | O/W | 0.268326039 | 6.64 | 19.62 | 92.74 | 0.04 | 9.954545455 | 0.913151365 | 10.2174/1567201816666190528122137
88 | ropivacaine mesilate | CCCN1CCCCC1C(=O)NC2=C(C=CC=C2C)C.CS(=O)(=O)O |  |  | 8 |  | 3 | O/W | 0.268326039 | 6.64 | 19.62 | 92.74 | 0.04 | 10.95454545 | 0.933002481 | 10.2174/1567201816666190528122137
88 | ropivacaine mesilate | CCCN1CCCCC1C(=O)NC2=C(C=CC=C2C)C.CS(=O)(=O)O |  |  | 8 |  | 3 | O/W | 0.268326039 | 6.64 | 19.62 | 92.74 | 0.04 | 11.96969697 | 0.952853598 | 10.2174/1567201816666190528122137
89 | olanzapine (2-methyl-4-(4-methyl- 1-piperazinyl)-10H thieno[2,3][1,5]benzodiazepine) | N=1C=2C=CC=CC2NC=3SC(=CC3C1N4CCN(C)CC4)C | 75 |  |  |  | 1 | O/W | 0.25 | 10.51 | 17.188 | 85.94 | 0.02 | 0 | 0 | 10.2174/1567201816666181227105930
89 | olanzapine (2-methyl-4-(4-methyl- 1-piperazinyl)-10H thieno[2,3][1,5]benzodiazepine) | N=1C=2C=CC=CC2NC=3SC(=CC3C1N4CCN(C)CC4)C | 75 |  |  |  | 1 | O/W | 0.25 | 10.51 | 17.188 | 85.94 | 0.02 | 0.266666667 | 0.01205753 | 10.2174/1567201816666181227105930
89 | olanzapine (2-methyl-4-(4-methyl- 1-piperazinyl)-10H thieno[2,3][1,5]benzodiazepine) | N=1C=2C=CC=CC2NC=3SC(=CC3C1N4CCN(C)CC4)C | 75 |  |  |  | 1 | O/W | 0.25 | 10.51 | 17.188 | 85.94 | 0.02 | 2.866666667 | 0.138672777 | 10.2174/1567201816666181227105930
89 | olanzapine (2-methyl-4-(4-methyl- 1-piperazinyl)-10H thieno[2,3][1,5]benzodiazepine) | N=1C=2C=CC=CC2NC=3SC(=CC3C1N4CCN(C)CC4)C | 75 |  |  |  | 1 | O/W | 0.25 | 10.51 | 17.188 | 85.94 | 0.02 | 3.866666667 | 0.237208436 | 10.2174/1567201816666181227105930
89 | olanzapine (2-methyl-4-(4-methyl- 1-piperazinyl)-10H thieno[2,3][1,5]benzodiazepine) | N=1C=2C=CC=CC2NC=3SC(=CC3C1N4CCN(C)CC4)C | 75 |  |  |  | 1 | O/W | 0.25 | 10.51 | 17.188 | 85.94 | 0.02 | 6 | 0.307511737 | 10.2174/1567201816666181227105930
89 | olanzapine (2-methyl-4-(4-methyl- 1-piperazinyl)-10H thieno[2,3][1,5]benzodiazepine) | N=1C=2C=CC=CC2NC=3SC(=CC3C1N4CCN(C)CC4)C | 75 |  |  |  | 1 | O/W | 0.25 | 10.51 | 17.188 | 85.94 | 0.02 | 8.2 | 0.385859602 | 10.2174/1567201816666181227105930
89 | olanzapine (2-methyl-4-(4-methyl- 1-piperazinyl)-10H thieno[2,3][1,5]benzodiazepine) | N=1C=2C=CC=CC2NC=3SC(=CC3C1N4CCN(C)CC4)C | 75 |  |  |  | 1 | O/W | 0.25 | 10.51 | 17.188 | 85.94 | 0.02 | 9.866666667 | 0.454176913 | 10.2174/1567201816666181227105930
89 | olanzapine (2-methyl-4-(4-methyl- 1-piperazinyl)-10H thieno[2,3][1,5]benzodiazepine) | N=1C=2C=CC=CC2NC=3SC(=CC3C1N4CCN(C)CC4)C | 75 |  |  |  | 1 | O/W | 0.25 | 10.51 | 17.188 | 85.94 | 0.02 | 12 | 0.52045607 | 10.2174/1567201816666181227105930
89 | olanzapine (2-methyl-4-(4-methyl- 1-piperazinyl)-10H thieno[2,3][1,5]benzodiazepine) | N=1C=2C=CC=CC2NC=3SC(=CC3C1N4CCN(C)CC4)C | 75 |  |  |  | 1 | O/W | 0.25 | 10.51 | 17.188 | 85.94 | 0.02 | 13.93333333 | 0.564613608 | 10.2174/1567201816666181227105930
89 | olanzapine (2-methyl-4-(4-methyl- 1-piperazinyl)-10H thieno[2,3][1,5]benzodiazepine) | N=1C=2C=CC=CC2NC=3SC(=CC3C1N4CCN(C)CC4)C | 75 |  |  |  | 1 | O/W | 0.25 | 10.51 | 17.188 | 85.94 | 0.02 | 16 | 0.620836128 | 10.2174/1567201816666181227105930
89 | olanzapine (2-methyl-4-(4-methyl- 1-piperazinyl)-10H thieno[2,3][1,5]benzodiazepine) | N=1C=2C=CC=CC2NC=3SC(=CC3C1N4CCN(C)CC4)C | 75 |  |  |  | 1 | O/W | 0.25 | 10.51 | 17.188 | 85.94 | 0.02 | 17.93333333 | 0.662981593 | 10.2174/1567201816666181227105930
89 | olanzapine (2-methyl-4-(4-methyl- 1-piperazinyl)-10H thieno[2,3][1,5]benzodiazepine) | N=1C=2C=CC=CC2NC=3SC(=CC3C1N4CCN(C)CC4)C | 75 |  |  |  | 1 | O/W | 0.25 | 10.51 | 17.188 | 85.94 | 0.02 | 20 | 0.733288621 | 10.2174/1567201816666181227105930
89 | olanzapine (2-methyl-4-(4-methyl- 1-piperazinyl)-10H thieno[2,3][1,5]benzodiazepine) | N=1C=2C=CC=CC2NC=3SC(=CC3C1N4CCN(C)CC4)C | 75 |  |  |  | 1 | O/W | 0.25 | 10.51 | 17.188 | 85.94 | 0.02 | 22 | 0.779454505 | 10.2174/1567201816666181227105930
89 | olanzapine (2-methyl-4-(4-methyl- 1-piperazinyl)-10H thieno[2,3][1,5]benzodiazepine) | N=1C=2C=CC=CC2NC=3SC(=CC3C1N4CCN(C)CC4)C | 75 |  |  |  | 1 | O/W | 0.25 | 10.51 | 17.188 | 85.94 | 0.02 | 24 | 0.835680751 | 10.2174/1567201816666181227105930
89 | olanzapine (2-methyl-4-(4-methyl- 1-piperazinyl)-10H thieno[2,3][1,5]benzodiazepine) | N=1C=2C=CC=CC2NC=3SC(=CC3C1N4CCN(C)CC4)C | 75 |  |  |  | 1 | O/W | 0.25 | 10.51 | 17.188 | 85.94 | 0.02 | 26 | 0.926112229 | 10.2174/1567201816666181227105930
89 | olanzapine (2-methyl-4-(4-methyl- 1-piperazinyl)-10H thieno[2,3][1,5]benzodiazepine) | N=1C=2C=CC=CC2NC=3SC(=CC3C1N4CCN(C)CC4)C | 75 |  |  |  | 1 | O/W | 0.25 | 10.51 | 17.188 | 85.94 | 0.02 | 28 | 0.974290186 | 10.2174/1567201816666181227105930
89 | olanzapine (2-methyl-4-(4-methyl- 1-piperazinyl)-10H thieno[2,3][1,5]benzodiazepine) | N=1C=2C=CC=CC2NC=3SC(=CC3C1N4CCN(C)CC4)C | 75 |  |  |  | 1 | O/W | 0.25 | 10.51 | 17.188 | 85.94 | 0.02 | 29.93333333 | 1.000339071 | 10.2174/1567201816666181227105930
89 | olanzapine (2-methyl-4-(4-methyl- 1-piperazinyl)-10H thieno[2,3][1,5]benzodiazepine) | N=1C=2C=CC=CC2NC=3SC(=CC3C1N4CCN(C)CC4)C | 75 |  |  |  | 1 | O/W | 0.25 | 10.51 | 17.188 | 85.94 | 0.02 | 32 | 0.998211491 | 10.2174/1567201816666181227105930
89 | olanzapine (2-methyl-4-(4-methyl- 1-piperazinyl)-10H thieno[2,3][1,5]benzodiazepine) | N=1C=2C=CC=CC2NC=3SC(=CC3C1N4CCN(C)CC4)C | 75 |  |  |  | 1 | O/W | 0.25 | 10.51 | 17.188 | 85.94 | 0.02 | 34 | 1.000111782 | 10.2174/1567201816666181227105930
89 | olanzapine (2-methyl-4-(4-methyl- 1-piperazinyl)-10H thieno[2,3][1,5]benzodiazepine) | N=1C=2C=CC=CC2NC=3SC(=CC3C1N4CCN(C)CC4)C | 75 |  |  |  | 1 | O/W | 0.25 | 10.51 | 17.188 | 85.94 | 0.02 | 36.06666667 | 0.997984202 | 10.2174/1567201816666181227105930
90 | olanzapine (2-methyl-4-(4-methyl- 1-piperazinyl)-10H thieno[2,3][1,5]benzodiazepine) | N=1C=2C=CC=CC2NC=3SC(=CC3C1N4CCN(C)CC4)C | 82 |  |  |  | 1.86 | O/W | 0.25 | 10.82 | 17.982 | 89.91 | 0.02 | 0 | 0 | 10.2174/1567201816666181227105930
90 | olanzapine (2-methyl-4-(4-methyl- 1-piperazinyl)-10H thieno[2,3][1,5]benzodiazepine) | N=1C=2C=CC=CC2NC=3SC(=CC3C1N4CCN(C)CC4)C | 82 |  |  |  | 1.86 | O/W | 0.25 | 10.82 | 17.982 | 89.91 | 0.02 | 0.933333333 | 0.056285863 | 10.2174/1567201816666181227105930
90 | olanzapine (2-methyl-4-(4-methyl- 1-piperazinyl)-10H thieno[2,3][1,5]benzodiazepine) | N=1C=2C=CC=CC2NC=3SC(=CC3C1N4CCN(C)CC4)C | 82 |  |  |  | 1.86 | O/W | 0.25 | 10.82 | 17.982 | 89.91 | 0.02 | 2.133333333 | 0.090424026 | 10.2174/1567201816666181227105930
90 | olanzapine (2-methyl-4-(4-methyl- 1-piperazinyl)-10H thieno[2,3][1,5]benzodiazepine) | N=1C=2C=CC=CC2NC=3SC(=CC3C1N4CCN(C)CC4)C | 82 |  |  |  | 1.86 | O/W | 0.25 | 10.82 | 17.982 | 89.91 | 0.02 | 3.066666667 | 0.132625382 | 10.2174/1567201816666181227105930
90 | olanzapine (2-methyl-4-(4-methyl- 1-piperazinyl)-10H thieno[2,3][1,5]benzodiazepine) | N=1C=2C=CC=CC2NC=3SC(=CC3C1N4CCN(C)CC4)C | 82 |  |  |  | 1.86 | O/W | 0.25 | 10.82 | 17.982 | 89.91 | 0.02 | 4.066666667 | 0.194943736 | 10.2174/1567201816666181227105930
90 | olanzapine (2-methyl-4-(4-methyl- 1-piperazinyl)-10H thieno[2,3][1,5]benzodiazepine) | N=1C=2C=CC=CC2NC=3SC(=CC3C1N4CCN(C)CC4)C | 82 |  |  |  | 1.86 | O/W | 0.25 | 10.82 | 17.982 | 89.91 | 0.02 | 6 | 0.263246144 | 10.2174/1567201816666181227105930
90 | olanzapine (2-methyl-4-(4-methyl- 1-piperazinyl)-10H thieno[2,3][1,5]benzodiazepine) | N=1C=2C=CC=CC2NC=3SC(=CC3C1N4CCN(C)CC4)C | 82 |  |  |  | 1.86 | O/W | 0.25 | 10.82 | 17.982 | 89.91 | 0.02 | 8 | 0.329532752 | 10.2174/1567201816666181227105930
90 | olanzapine (2-methyl-4-(4-methyl- 1-piperazinyl)-10H thieno[2,3][1,5]benzodiazepine) | N=1C=2C=CC=CC2NC=3SC(=CC3C1N4CCN(C)CC4)C | 82 |  |  |  | 1.86 | O/W | 0.25 | 10.82 | 17.982 | 89.91 | 0.02 | 10.06666667 | 0.365634548 | 10.2174/1567201816666181227105930
90 | olanzapine (2-methyl-4-(4-methyl- 1-piperazinyl)-10H thieno[2,3][1,5]benzodiazepine) | N=1C=2C=CC=CC2NC=3SC(=CC3C1N4CCN(C)CC4)C | 82 |  |  |  | 1.86 | O/W | 0.25 | 10.82 | 17.982 | 89.91 | 0.02 | 12 | 0.403755869 | 10.2174/1567201816666181227105930
90 | olanzapine (2-methyl-4-(4-methyl- 1-piperazinyl)-10H thieno[2,3][1,5]benzodiazepine) | N=1C=2C=CC=CC2NC=3SC(=CC3C1N4CCN(C)CC4)C | 82 |  |  |  | 1.86 | O/W | 0.25 | 10.82 | 17.982 | 89.91 | 0.02 | 14.06666667 | 0.453942172 | 10.2174/1567201816666181227105930
90 | olanzapine (2-methyl-4-(4-methyl- 1-piperazinyl)-10H thieno[2,3][1,5]benzodiazepine) | N=1C=2C=CC=CC2NC=3SC(=CC3C1N4CCN(C)CC4)C | 82 |  |  |  | 1.86 | O/W | 0.25 | 10.82 | 17.982 | 89.91 | 0.02 | 16.06666667 | 0.524252925 | 10.2174/1567201816666181227105930
90 | olanzapine (2-methyl-4-(4-methyl- 1-piperazinyl)-10H thieno[2,3][1,5]benzodiazepine) | N=1C=2C=CC=CC2NC=3SC(=CC3C1N4CCN(C)CC4)C | 82 |  |  |  | 1.86 | O/W | 0.25 | 10.82 | 17.982 | 89.91 | 0.02 | 18 | 0.602615694 | 10.2174/1567201816666181227105930
90 | olanzapine (2-methyl-4-(4-methyl- 1-piperazinyl)-10H thieno[2,3][1,5]benzodiazepine) | N=1C=2C=CC=CC2NC=3SC(=CC3C1N4CCN(C)CC4)C | 82 |  |  |  | 1.86 | O/W | 0.25 | 10.82 | 17.982 | 89.91 | 0.02 | 20 | 0.684998882 | 10.2174/1567201816666181227105930
90 | olanzapine (2-methyl-4-(4-methyl- 1-piperazinyl)-10H thieno[2,3][1,5]benzodiazepine) | N=1C=2C=CC=CC2NC=3SC(=CC3C1N4CCN(C)CC4)C | 82 |  |  |  | 1.86 | O/W | 0.25 | 10.82 | 17.982 | 89.91 | 0.02 | 22 | 0.733176839 | 10.2174/1567201816666181227105930
90 | olanzapine (2-methyl-4-(4-methyl- 1-piperazinyl)-10H thieno[2,3][1,5]benzodiazepine) | N=1C=2C=CC=CC2NC=3SC(=CC3C1N4CCN(C)CC4)C | 82 |  |  |  | 1.86 | O/W | 0.25 | 10.82 | 17.982 | 89.91 | 0.02 | 24 | 0.775318578 | 10.2174/1567201816666181227105930
90 | olanzapine (2-methyl-4-(4-methyl- 1-piperazinyl)-10H thieno[2,3][1,5]benzodiazepine) | N=1C=2C=CC=CC2NC=3SC(=CC3C1N4CCN(C)CC4)C | 82 |  |  |  | 1.86 | O/W | 0.25 | 10.82 | 17.982 | 89.91 | 0.02 | 26.06666667 | 0.819468664 | 10.2174/1567201816666181227105930
90 | olanzapine (2-methyl-4-(4-methyl- 1-piperazinyl)-10H thieno[2,3][1,5]benzodiazepine) | N=1C=2C=CC=CC2NC=3SC(=CC3C1N4CCN(C)CC4)C | 82 |  |  |  | 1.86 | O/W | 0.25 | 10.82 | 17.982 | 89.91 | 0.02 | 28 | 0.847529622 | 10.2174/1567201816666181227105930
90 | olanzapine (2-methyl-4-(4-methyl- 1-piperazinyl)-10H thieno[2,3][1,5]benzodiazepine) | N=1C=2C=CC=CC2NC=3SC(=CC3C1N4CCN(C)CC4)C | 82 |  |  |  | 1.86 | O/W | 0.25 | 10.82 | 17.982 | 89.91 | 0.02 | 30 | 0.909792086 | 10.2174/1567201816666181227105930
90 | olanzapine (2-methyl-4-(4-methyl- 1-piperazinyl)-10H thieno[2,3][1,5]benzodiazepine) | N=1C=2C=CC=CC2NC=3SC(=CC3C1N4CCN(C)CC4)C | 82 |  |  |  | 1.86 | O/W | 0.25 | 10.82 | 17.982 | 89.91 | 0.02 | 32.13333333 | 0.992167822 | 10.2174/1567201816666181227105930
90 | olanzapine (2-methyl-4-(4-methyl- 1-piperazinyl)-10H thieno[2,3][1,5]benzodiazepine) | N=1C=2C=CC=CC2NC=3SC(=CC3C1N4CCN(C)CC4)C | 82 |  |  |  | 1.86 | O/W | 0.25 | 10.82 | 17.982 | 89.91 | 0.02 | 34 | 0.994075564 | 10.2174/1567201816666181227105930
90 | olanzapine (2-methyl-4-(4-methyl- 1-piperazinyl)-10H thieno[2,3][1,5]benzodiazepine) | N=1C=2C=CC=CC2NC=3SC(=CC3C1N4CCN(C)CC4)C | 82 |  |  |  | 1.86 | O/W | 0.25 | 10.82 | 17.982 | 89.91 | 0.02 | 36.06666667 | 0.991947984 | 10.2174/1567201816666181227105930
91 | olanzapine (2-methyl-4-(4-methyl- 1-piperazinyl)-10H thieno[2,3][1,5]benzodiazepine) | N=1C=2C=CC=CC2NC=3SC(=CC3C1N4CCN(C)CC4)C | 90 |  |  |  | 3 | O/W | 0.25 | 12.2 | 18.168 | 90.84 | 0.02 | 0 | 0 | 10.2174/1567201816666181227105930
91 | olanzapine (2-methyl-4-(4-methyl- 1-piperazinyl)-10H thieno[2,3][1,5]benzodiazepine) | N=1C=2C=CC=CC2NC=3SC(=CC3C1N4CCN(C)CC4)C | 90 |  |  |  | 3 | O/W | 0.25 | 12.2 | 18.168 | 90.84 | 0.02 | 1 | 0.020064833 | 10.2174/1567201816666181227105930
91 | olanzapine (2-methyl-4-(4-methyl- 1-piperazinyl)-10H thieno[2,3][1,5]benzodiazepine) | N=1C=2C=CC=CC2NC=3SC(=CC3C1N4CCN(C)CC4)C | 90 |  |  |  | 3 | O/W | 0.25 | 12.2 | 18.168 | 90.84 | 0.02 | 2.133333333 | 0.034085997 | 10.2174/1567201816666181227105930
91 | olanzapine (2-methyl-4-(4-methyl- 1-piperazinyl)-10H thieno[2,3][1,5]benzodiazepine) | N=1C=2C=CC=CC2NC=3SC(=CC3C1N4CCN(C)CC4)C | 90 |  |  |  | 3 | O/W | 0.25 | 12.2 | 18.168 | 90.84 | 0.02 | 3 | 0.062206573 | 10.2174/1567201816666181227105930
91 | olanzapine (2-methyl-4-(4-methyl- 1-piperazinyl)-10H thieno[2,3][1,5]benzodiazepine) | N=1C=2C=CC=CC2NC=3SC(=CC3C1N4CCN(C)CC4)C | 90 |  |  |  | 3 | O/W | 0.25 | 12.2 | 18.168 | 90.84 | 0.02 | 3.333333333 | 0.092369029 | 10.2174/1567201816666181227105930
91 | olanzapine (2-methyl-4-(4-methyl- 1-piperazinyl)-10H thieno[2,3][1,5]benzodiazepine) | N=1C=2C=CC=CC2NC=3SC(=CC3C1N4CCN(C)CC4)C | 90 |  |  |  | 3 | O/W | 0.25 | 12.2 | 18.168 | 90.84 | 0.02 | 4.6 | 0.13052761 | 10.2174/1567201816666181227105930
91 | olanzapine (2-methyl-4-(4-methyl- 1-piperazinyl)-10H thieno[2,3][1,5]benzodiazepine) | N=1C=2C=CC=CC2NC=3SC(=CC3C1N4CCN(C)CC4)C | 90 |  |  |  | 3 | O/W | 0.25 | 12.2 | 18.168 | 90.84 | 0.02 | 5.933333333 | 0.154597958 | 10.2174/1567201816666181227105930
91 | olanzapine (2-methyl-4-(4-methyl- 1-piperazinyl)-10H thieno[2,3][1,5]benzodiazepine) | N=1C=2C=CC=CC2NC=3SC(=CC3C1N4CCN(C)CC4)C | 90 |  |  |  | 3 | O/W | 0.25 | 12.2 | 18.168 | 90.84 | 0.02 | 8.133333333 | 0.194716447 | 10.2174/1567201816666181227105930
91 | olanzapine (2-methyl-4-(4-methyl- 1-piperazinyl)-10H thieno[2,3][1,5]benzodiazepine) | N=1C=2C=CC=CC2NC=3SC(=CC3C1N4CCN(C)CC4)C | 90 |  |  |  | 3 | O/W | 0.25 | 12.2 | 18.168 | 90.84 | 0.02 | 10.06666667 | 0.244910202 | 10.2174/1567201816666181227105930
91 | olanzapine (2-methyl-4-(4-methyl- 1-piperazinyl)-10H thieno[2,3][1,5]benzodiazepine) | N=1C=2C=CC=CC2NC=3SC(=CC3C1N4CCN(C)CC4)C | 90 |  |  |  | 3 | O/W | 0.25 | 12.2 | 18.168 | 90.84 | 0.02 | 11.93333333 | 0.295107683 | 10.2174/1567201816666181227105930
91 | olanzapine (2-methyl-4-(4-methyl- 1-piperazinyl)-10H thieno[2,3][1,5]benzodiazepine) | N=1C=2C=CC=CC2NC=3SC(=CC3C1N4CCN(C)CC4)C | 90 |  |  |  | 3 | O/W | 0.25 | 12.2 | 18.168 | 90.84 | 0.02 | 13.93333333 | 0.34328564 | 10.2174/1567201816666181227105930
91 | olanzapine (2-methyl-4-(4-methyl- 1-piperazinyl)-10H thieno[2,3][1,5]benzodiazepine) | N=1C=2C=CC=CC2NC=3SC(=CC3C1N4CCN(C)CC4)C | 90 |  |  |  | 3 | O/W | 0.25 | 12.2 | 18.168 | 90.84 | 0.02 | 16.06666667 | 0.385419927 | 10.2174/1567201816666181227105930
91 | olanzapine (2-methyl-4-(4-methyl- 1-piperazinyl)-10H thieno[2,3][1,5]benzodiazepine) | N=1C=2C=CC=CC2NC=3SC(=CC3C1N4CCN(C)CC4)C | 90 |  |  |  | 3 | O/W | 0.25 | 12.2 | 18.168 | 90.84 | 0.02 | 18 | 0.429577465 | 10.2174/1567201816666181227105930
91 | olanzapine (2-methyl-4-(4-methyl- 1-piperazinyl)-10H thieno[2,3][1,5]benzodiazepine) | N=1C=2C=CC=CC2NC=3SC(=CC3C1N4CCN(C)CC4)C | 90 |  |  |  | 3 | O/W | 0.25 | 12.2 | 18.168 | 90.84 | 0.02 | 20.06666667 | 0.48177584 | 10.2174/1567201816666181227105930
91 | olanzapine (2-methyl-4-(4-methyl- 1-piperazinyl)-10H thieno[2,3][1,5]benzodiazepine) | N=1C=2C=CC=CC2NC=3SC(=CC3C1N4CCN(C)CC4)C | 90 |  |  |  | 3 | O/W | 0.25 | 12.2 | 18.168 | 90.84 | 0.02 | 22 | 0.529957523 | 10.2174/1567201816666181227105930
91 | olanzapine (2-methyl-4-(4-methyl- 1-piperazinyl)-10H thieno[2,3][1,5]benzodiazepine) | N=1C=2C=CC=CC2NC=3SC(=CC3C1N4CCN(C)CC4)C | 90 |  |  |  | 3 | O/W | 0.25 | 12.2 | 18.168 | 90.84 | 0.02 | 24 | 0.574111335 | 10.2174/1567201816666181227105930
91 | olanzapine (2-methyl-4-(4-methyl- 1-piperazinyl)-10H thieno[2,3][1,5]benzodiazepine) | N=1C=2C=CC=CC2NC=3SC(=CC3C1N4CCN(C)CC4)C | 90 |  |  |  | 3 | O/W | 0.25 | 12.2 | 18.168 | 90.84 | 0.02 | 26.06666667 | 0.614237276 | 10.2174/1567201816666181227105930
91 | olanzapine (2-methyl-4-(4-methyl- 1-piperazinyl)-10H thieno[2,3][1,5]benzodiazepine) | N=1C=2C=CC=CC2NC=3SC(=CC3C1N4CCN(C)CC4)C | 90 |  |  |  | 3 | O/W | 0.25 | 12.2 | 18.168 | 90.84 | 0.02 | 28.06666667 | 0.678511812 | 10.2174/1567201816666181227105930
91 | olanzapine (2-methyl-4-(4-methyl- 1-piperazinyl)-10H thieno[2,3][1,5]benzodiazepine) | N=1C=2C=CC=CC2NC=3SC(=CC3C1N4CCN(C)CC4)C | 90 |  |  |  | 3 | O/W | 0.25 | 12.2 | 18.168 | 90.84 | 0.02 | 30.06666667 | 0.748822565 | 10.2174/1567201816666181227105930
91 | olanzapine (2-methyl-4-(4-methyl- 1-piperazinyl)-10H thieno[2,3][1,5]benzodiazepine) | N=1C=2C=CC=CC2NC=3SC(=CC3C1N4CCN(C)CC4)C | 90 |  |  |  | 3 | O/W | 0.25 | 12.2 | 18.168 | 90.84 | 0.02 | 32.06666667 | 0.805048811 | 10.2174/1567201816666181227105930
91 | olanzapine (2-methyl-4-(4-methyl- 1-piperazinyl)-10H thieno[2,3][1,5]benzodiazepine) | N=1C=2C=CC=CC2NC=3SC(=CC3C1N4CCN(C)CC4)C | 90 |  |  |  | 3 | O/W | 0.25 | 12.2 | 18.168 | 90.84 | 0.02 | 34 | 0.895484015 | 10.2174/1567201816666181227105930
91 | olanzapine (2-methyl-4-(4-methyl- 1-piperazinyl)-10H thieno[2,3][1,5]benzodiazepine) | N=1C=2C=CC=CC2NC=3SC(=CC3C1N4CCN(C)CC4)C | 90 |  |  |  | 3 | O/W | 0.25 | 12.2 | 18.168 | 90.84 | 0.02 | 36.06666667 | 0.929573739 | 10.2174/1567201816666181227105930
92 | olanzapine (2-methyl-4-(4-methyl- 1-piperazinyl)-10H thieno[2,3][1,5]benzodiazepine) | N=1C=2C=CC=CC2NC=3SC(=CC3C1N4CCN(C)CC4)C | 96 |  |  |  | 5.67 | O/W | 0.25 | 14.81 | 19.224 | 96.12 | 0.02 | 0 | 0 | 10.2174/1567201816666181227105930
92 | olanzapine (2-methyl-4-(4-methyl- 1-piperazinyl)-10H thieno[2,3][1,5]benzodiazepine) | N=1C=2C=CC=CC2NC=3SC(=CC3C1N4CCN(C)CC4)C | 96 |  |  |  | 5.67 | O/W | 0.25 | 14.81 | 19.224 | 96.12 | 0.02 | 0.933333333 | 0.060310008 | 10.2174/1567201816666181227105930
92 | olanzapine (2-methyl-4-(4-methyl- 1-piperazinyl)-10H thieno[2,3][1,5]benzodiazepine) | N=1C=2C=CC=CC2NC=3SC(=CC3C1N4CCN(C)CC4)C | 96 |  |  |  | 5.67 | O/W | 0.25 | 14.81 | 19.224 | 96.12 | 0.02 | 2.066666667 | 0.086403607 | 10.2174/1567201816666181227105930
92 | olanzapine (2-methyl-4-(4-methyl- 1-piperazinyl)-10H thieno[2,3][1,5]benzodiazepine) | N=1C=2C=CC=CC2NC=3SC(=CC3C1N4CCN(C)CC4)C | 96 |  |  |  | 5.67 | O/W | 0.25 | 14.81 | 19.224 | 96.12 | 0.02 | 3.133333333 | 0.100428497 | 10.2174/1567201816666181227105930
92 | olanzapine (2-methyl-4-(4-methyl- 1-piperazinyl)-10H thieno[2,3][1,5]benzodiazepine) | N=1C=2C=CC=CC2NC=3SC(=CC3C1N4CCN(C)CC4)C | 96 |  |  |  | 5.67 | O/W | 0.25 | 14.81 | 19.224 | 96.12 | 0.02 | 4.133333333 | 0.12049333 | 10.2174/1567201816666181227105930
92 | olanzapine (2-methyl-4-(4-methyl- 1-piperazinyl)-10H thieno[2,3][1,5]benzodiazepine) | N=1C=2C=CC=CC2NC=3SC(=CC3C1N4CCN(C)CC4)C | 96 |  |  |  | 5.67 | O/W | 0.25 | 14.81 | 19.224 | 96.12 | 0.02 | 5.866666667 | 0.140517177 | 10.2174/1567201816666181227105930
92 | olanzapine (2-methyl-4-(4-methyl- 1-piperazinyl)-10H thieno[2,3][1,5]benzodiazepine) | N=1C=2C=CC=CC2NC=3SC(=CC3C1N4CCN(C)CC4)C | 96 |  |  |  | 5.67 | O/W | 0.25 | 14.81 | 19.224 | 96.12 | 0.02 | 8 | 0.164542812 | 10.2174/1567201816666181227105930
92 | olanzapine (2-methyl-4-(4-methyl- 1-piperazinyl)-10H thieno[2,3][1,5]benzodiazepine) | N=1C=2C=CC=CC2NC=3SC(=CC3C1N4CCN(C)CC4)C | 96 |  |  |  | 5.67 | O/W | 0.25 | 14.81 | 19.224 | 96.12 | 0.02 | 10 | 0.202660407 | 10.2174/1567201816666181227105930
92 | olanzapine (2-methyl-4-(4-methyl- 1-piperazinyl)-10H thieno[2,3][1,5]benzodiazepine) | N=1C=2C=CC=CC2NC=3SC(=CC3C1N4CCN(C)CC4)C | 96 |  |  |  | 5.67 | O/W | 0.25 | 14.81 | 19.224 | 96.12 | 0.02 | 12 | 0.210596915 | 10.2174/1567201816666181227105930
92 | olanzapine (2-methyl-4-(4-methyl- 1-piperazinyl)-10H thieno[2,3][1,5]benzodiazepine) | N=1C=2C=CC=CC2NC=3SC(=CC3C1N4CCN(C)CC4)C | 96 |  |  |  | 5.67 | O/W | 0.25 | 14.81 | 19.224 | 96.12 | 0.02 | 14.06666667 | 0.260783218 | 10.2174/1567201816666181227105930
92 | olanzapine (2-methyl-4-(4-methyl- 1-piperazinyl)-10H thieno[2,3][1,5]benzodiazepine) | N=1C=2C=CC=CC2NC=3SC(=CC3C1N4CCN(C)CC4)C | 96 |  |  |  | 5.67 | O/W | 0.25 | 14.81 | 19.224 | 96.12 | 0.02 | 16.06666667 | 0.298900812 | 10.2174/1567201816666181227105930
92 | olanzapine (2-methyl-4-(4-methyl- 1-piperazinyl)-10H thieno[2,3][1,5]benzodiazepine) | N=1C=2C=CC=CC2NC=3SC(=CC3C1N4CCN(C)CC4)C | 96 |  |  |  | 5.67 | O/W | 0.25 | 14.81 | 19.224 | 96.12 | 0.02 | 18 | 0.330985915 | 10.2174/1567201816666181227105930
92 | olanzapine (2-methyl-4-(4-methyl- 1-piperazinyl)-10H thieno[2,3][1,5]benzodiazepine) | N=1C=2C=CC=CC2NC=3SC(=CC3C1N4CCN(C)CC4)C | 96 |  |  |  | 5.67 | O/W | 0.25 | 14.81 | 19.224 | 96.12 | 0.02 | 20.06666667 | 0.389220508 | 10.2174/1567201816666181227105930
92 | olanzapine (2-methyl-4-(4-methyl- 1-piperazinyl)-10H thieno[2,3][1,5]benzodiazepine) | N=1C=2C=CC=CC2NC=3SC(=CC3C1N4CCN(C)CC4)C | 96 |  |  |  | 5.67 | O/W | 0.25 | 14.81 | 19.224 | 96.12 | 0.02 | 22.06666667 | 0.429350175 | 10.2174/1567201816666181227105930
92 | olanzapine (2-methyl-4-(4-methyl- 1-piperazinyl)-10H thieno[2,3][1,5]benzodiazepine) | N=1C=2C=CC=CC2NC=3SC(=CC3C1N4CCN(C)CC4)C | 96 |  |  |  | 5.67 | O/W | 0.25 | 14.81 | 19.224 | 96.12 | 0.02 | 24 | 0.449362844 | 10.2174/1567201816666181227105930
92 | olanzapine (2-methyl-4-(4-methyl- 1-piperazinyl)-10H thieno[2,3][1,5]benzodiazepine) | N=1C=2C=CC=CC2NC=3SC(=CC3C1N4CCN(C)CC4)C | 96 |  |  |  | 5.67 | O/W | 0.25 | 14.81 | 19.224 | 96.12 | 0.02 | 26.06666667 | 0.515645726 | 10.2174/1567201816666181227105930
92 | olanzapine (2-methyl-4-(4-methyl- 1-piperazinyl)-10H thieno[2,3][1,5]benzodiazepine) | N=1C=2C=CC=CC2NC=3SC(=CC3C1N4CCN(C)CC4)C | 96 |  |  |  | 5.67 | O/W | 0.25 | 14.81 | 19.224 | 96.12 | 0.02 | 28.06666667 | 0.539678814 | 10.2174/1567201816666181227105930
92 | olanzapine (2-methyl-4-(4-methyl- 1-piperazinyl)-10H thieno[2,3][1,5]benzodiazepine) | N=1C=2C=CC=CC2NC=3SC(=CC3C1N4CCN(C)CC4)C | 96 |  |  |  | 5.67 | O/W | 0.25 | 14.81 | 19.224 | 96.12 | 0.02 | 30 | 0.581824279 | 10.2174/1567201816666181227105930
92 | olanzapine (2-methyl-4-(4-methyl- 1-piperazinyl)-10H thieno[2,3][1,5]benzodiazepine) | N=1C=2C=CC=CC2NC=3SC(=CC3C1N4CCN(C)CC4)C | 96 |  |  |  | 5.67 | O/W | 0.25 | 14.81 | 19.224 | 96.12 | 0.02 | 32.06666667 | 0.62195022 | 10.2174/1567201816666181227105930
92 | olanzapine (2-methyl-4-(4-methyl- 1-piperazinyl)-10H thieno[2,3][1,5]benzodiazepine) | N=1C=2C=CC=CC2NC=3SC(=CC3C1N4CCN(C)CC4)C | 96 |  |  |  | 5.67 | O/W | 0.25 | 14.81 | 19.224 | 96.12 | 0.02 | 34 | 0.672143975 | 10.2174/1567201816666181227105930
92 | olanzapine (2-methyl-4-(4-methyl- 1-piperazinyl)-10H thieno[2,3][1,5]benzodiazepine) | N=1C=2C=CC=CC2NC=3SC(=CC3C1N4CCN(C)CC4)C | 96 |  |  |  | 5.67 | O/W | 0.25 | 14.81 | 19.224 | 96.12 | 0.02 | 36.13333333 | 0.754519711 | 10.2174/1567201816666181227105930
93 | olanzapine (2-methyl-4-(4-methyl- 1-piperazinyl)-10H thieno[2,3][1,5]benzodiazepine) | N=1C=2C=CC=CC2NC=3SC(=CC3C1N4CCN(C)CC4)C | 90 |  |  |  | 3 | O/W | 0.2 | 14.31 | 15.22 | 91.32 | 0.02 | 0 | 0 | 10.2174/1567201816666181227105930
93 | olanzapine (2-methyl-4-(4-methyl- 1-piperazinyl)-10H thieno[2,3][1,5]benzodiazepine) | N=1C=2C=CC=CC2NC=3SC(=CC3C1N4CCN(C)CC4)C | 90 |  |  |  | 3 | O/W | 0.2 | 14.31 | 15.22 | 91.32 | 0.02 | 0.923076923 | 0.022044088 | 10.2174/1567201816666181227105930
93 | olanzapine (2-methyl-4-(4-methyl- 1-piperazinyl)-10H thieno[2,3][1,5]benzodiazepine) | N=1C=2C=CC=CC2NC=3SC(=CC3C1N4CCN(C)CC4)C | 90 |  |  |  | 3 | O/W | 0.2 | 14.31 | 15.22 | 91.32 | 0.02 | 1.846153846 | 0.036072144 | 10.2174/1567201816666181227105930
93 | olanzapine (2-methyl-4-(4-methyl- 1-piperazinyl)-10H thieno[2,3][1,5]benzodiazepine) | N=1C=2C=CC=CC2NC=3SC(=CC3C1N4CCN(C)CC4)C | 90 |  |  |  | 3 | O/W | 0.2 | 14.31 | 15.22 | 91.32 | 0.02 | 2.967032967 | 0.066132265 | 10.2174/1567201816666181227105930
93 | olanzapine (2-methyl-4-(4-methyl- 1-piperazinyl)-10H thieno[2,3][1,5]benzodiazepine) | N=1C=2C=CC=CC2NC=3SC(=CC3C1N4CCN(C)CC4)C | 90 |  |  |  | 3 | O/W | 0.2 | 14.31 | 15.22 | 91.32 | 0.02 | 3.89010989 | 0.104208417 | 10.2174/1567201816666181227105930
93 | olanzapine (2-methyl-4-(4-methyl- 1-piperazinyl)-10H thieno[2,3][1,5]benzodiazepine) | N=1C=2C=CC=CC2NC=3SC(=CC3C1N4CCN(C)CC4)C | 90 |  |  |  | 3 | O/W | 0.2 | 14.31 | 15.22 | 91.32 | 0.02 | 6.131868132 | 0.148296593 | 10.2174/1567201816666181227105930
93 | olanzapine (2-methyl-4-(4-methyl- 1-piperazinyl)-10H thieno[2,3][1,5]benzodiazepine) | N=1C=2C=CC=CC2NC=3SC(=CC3C1N4CCN(C)CC4)C | 90 |  |  |  | 3 | O/W | 0.2 | 14.31 | 15.22 | 91.32 | 0.02 | 7.912087912 | 0.172344689 | 10.2174/1567201816666181227105930
93 | olanzapine (2-methyl-4-(4-methyl- 1-piperazinyl)-10H thieno[2,3][1,5]benzodiazepine) | N=1C=2C=CC=CC2NC=3SC(=CC3C1N4CCN(C)CC4)C | 90 |  |  |  | 3 | O/W | 0.2 | 14.31 | 15.22 | 91.32 | 0.02 | 10.02197802 | 0.224448898 | 10.2174/1567201816666181227105930
93 | olanzapine (2-methyl-4-(4-methyl- 1-piperazinyl)-10H thieno[2,3][1,5]benzodiazepine) | N=1C=2C=CC=CC2NC=3SC(=CC3C1N4CCN(C)CC4)C | 90 |  |  |  | 3 | O/W | 0.2 | 14.31 | 15.22 | 91.32 | 0.02 | 11.93406593 | 0.284569138 | 10.2174/1567201816666181227105930
93 | olanzapine (2-methyl-4-(4-methyl- 1-piperazinyl)-10H thieno[2,3][1,5]benzodiazepine) | N=1C=2C=CC=CC2NC=3SC(=CC3C1N4CCN(C)CC4)C | 90 |  |  |  | 3 | O/W | 0.2 | 14.31 | 15.22 | 91.32 | 0.02 | 13.97802198 | 0.320641283 | 10.2174/1567201816666181227105930
93 | olanzapine (2-methyl-4-(4-methyl- 1-piperazinyl)-10H thieno[2,3][1,5]benzodiazepine) | N=1C=2C=CC=CC2NC=3SC(=CC3C1N4CCN(C)CC4)C | 90 |  |  |  | 3 | O/W | 0.2 | 14.31 | 15.22 | 91.32 | 0.02 | 16.21978022 | 0.364729459 | 10.2174/1567201816666181227105930
93 | olanzapine (2-methyl-4-(4-methyl- 1-piperazinyl)-10H thieno[2,3][1,5]benzodiazepine) | N=1C=2C=CC=CC2NC=3SC(=CC3C1N4CCN(C)CC4)C | 90 |  |  |  | 3 | O/W | 0.2 | 14.31 | 15.22 | 91.32 | 0.02 | 18 | 0.418837675 | 10.2174/1567201816666181227105930
93 | olanzapine (2-methyl-4-(4-methyl- 1-piperazinyl)-10H thieno[2,3][1,5]benzodiazepine) | N=1C=2C=CC=CC2NC=3SC(=CC3C1N4CCN(C)CC4)C | 90 |  |  |  | 3 | O/W | 0.2 | 14.31 | 15.22 | 91.32 | 0.02 | 20.10989011 | 0.472945892 | 10.2174/1567201816666181227105930
93 | olanzapine (2-methyl-4-(4-methyl- 1-piperazinyl)-10H thieno[2,3][1,5]benzodiazepine) | N=1C=2C=CC=CC2NC=3SC(=CC3C1N4CCN(C)CC4)C | 90 |  |  |  | 3 | O/W | 0.2 | 14.31 | 15.22 | 91.32 | 0.02 | 22.15384615 | 0.521042084 | 10.2174/1567201816666181227105930
93 | olanzapine (2-methyl-4-(4-methyl- 1-piperazinyl)-10H thieno[2,3][1,5]benzodiazepine) | N=1C=2C=CC=CC2NC=3SC(=CC3C1N4CCN(C)CC4)C | 90 |  |  |  | 3 | O/W | 0.2 | 14.31 | 15.22 | 91.32 | 0.02 | 23.93406593 | 0.547094188 | 10.2174/1567201816666181227105930
93 | olanzapine (2-methyl-4-(4-methyl- 1-piperazinyl)-10H thieno[2,3][1,5]benzodiazepine) | N=1C=2C=CC=CC2NC=3SC(=CC3C1N4CCN(C)CC4)C | 90 |  |  |  | 3 | O/W | 0.2 | 14.31 | 15.22 | 91.32 | 0.02 | 26.04395604 | 0.607214429 | 10.2174/1567201816666181227105930
93 | olanzapine (2-methyl-4-(4-methyl- 1-piperazinyl)-10H thieno[2,3][1,5]benzodiazepine) | N=1C=2C=CC=CC2NC=3SC(=CC3C1N4CCN(C)CC4)C | 90 |  |  |  | 3 | O/W | 0.2 | 14.31 | 15.22 | 91.32 | 0.02 | 28.02197802 | 0.671342685 | 10.2174/1567201816666181227105930
93 | olanzapine (2-methyl-4-(4-methyl- 1-piperazinyl)-10H thieno[2,3][1,5]benzodiazepine) | N=1C=2C=CC=CC2NC=3SC(=CC3C1N4CCN(C)CC4)C | 90 |  |  |  | 3 | O/W | 0.2 | 14.31 | 15.22 | 91.32 | 0.02 | 30.1978022 | 0.72745491 | 10.2174/1567201816666181227105930
93 | olanzapine (2-methyl-4-(4-methyl- 1-piperazinyl)-10H thieno[2,3][1,5]benzodiazepine) | N=1C=2C=CC=CC2NC=3SC(=CC3C1N4CCN(C)CC4)C | 90 |  |  |  | 3 | O/W | 0.2 | 14.31 | 15.22 | 91.32 | 0.02 | 32.17582418 | 0.795591182 | 10.2174/1567201816666181227105930
93 | olanzapine (2-methyl-4-(4-methyl- 1-piperazinyl)-10H thieno[2,3][1,5]benzodiazepine) | N=1C=2C=CC=CC2NC=3SC(=CC3C1N4CCN(C)CC4)C | 90 |  |  |  | 3 | O/W | 0.2 | 14.31 | 15.22 | 91.32 | 0.02 | 34.08791209 | 0.885771543 | 10.2174/1567201816666181227105930
93 | olanzapine (2-methyl-4-(4-methyl- 1-piperazinyl)-10H thieno[2,3][1,5]benzodiazepine) | N=1C=2C=CC=CC2NC=3SC(=CC3C1N4CCN(C)CC4)C | 90 |  |  |  | 3 | O/W | 0.2 | 14.31 | 15.22 | 91.32 | 0.02 | 36.13186813 | 0.931863727 | 10.2174/1567201816666181227105930
94 | olanzapine (2-methyl-4-(4-methyl- 1-piperazinyl)-10H thieno[2,3][1,5]benzodiazepine) | N=1C=2C=CC=CC2NC=3SC(=CC3C1N4CCN(C)CC4)C | 90 |  |  |  | 3 | O/W | 0.166666667 | 19.92 | 13.16285714 | 92.14 | 0.02 | 0 | 0 | 10.2174/1567201816666181227105930
94 | olanzapine (2-methyl-4-(4-methyl- 1-piperazinyl)-10H thieno[2,3][1,5]benzodiazepine) | N=1C=2C=CC=CC2NC=3SC(=CC3C1N4CCN(C)CC4)C | 90 |  |  |  | 3 | O/W | 0.166666667 | 19.92 | 13.16285714 | 92.14 | 0.02 | 0.989010989 | 0.014028056 | 10.2174/1567201816666181227105930
94 | olanzapine (2-methyl-4-(4-methyl- 1-piperazinyl)-10H thieno[2,3][1,5]benzodiazepine) | N=1C=2C=CC=CC2NC=3SC(=CC3C1N4CCN(C)CC4)C | 90 |  |  |  | 3 | O/W | 0.166666667 | 19.92 | 13.16285714 | 92.14 | 0.02 | 1.846153846 | 0.018036072 | 10.2174/1567201816666181227105930
94 | olanzapine (2-methyl-4-(4-methyl- 1-piperazinyl)-10H thieno[2,3][1,5]benzodiazepine) | N=1C=2C=CC=CC2NC=3SC(=CC3C1N4CCN(C)CC4)C | 90 |  |  |  | 3 | O/W | 0.166666667 | 19.92 | 13.16285714 | 92.14 | 0.02 | 3.098901099 | 0.056112224 | 10.2174/1567201816666181227105930
94 | olanzapine (2-methyl-4-(4-methyl- 1-piperazinyl)-10H thieno[2,3][1,5]benzodiazepine) | N=1C=2C=CC=CC2NC=3SC(=CC3C1N4CCN(C)CC4)C | 90 |  |  |  | 3 | O/W | 0.166666667 | 19.92 | 13.16285714 | 92.14 | 0.02 | 3.89010989 | 0.076152305 | 10.2174/1567201816666181227105930
94 | olanzapine (2-methyl-4-(4-methyl- 1-piperazinyl)-10H thieno[2,3][1,5]benzodiazepine) | N=1C=2C=CC=CC2NC=3SC(=CC3C1N4CCN(C)CC4)C | 90 |  |  |  | 3 | O/W | 0.166666667 | 19.92 | 13.16285714 | 92.14 | 0.02 | 6.065934066 | 0.120240481 | 10.2174/1567201816666181227105930
94 | olanzapine (2-methyl-4-(4-methyl- 1-piperazinyl)-10H thieno[2,3][1,5]benzodiazepine) | N=1C=2C=CC=CC2NC=3SC(=CC3C1N4CCN(C)CC4)C | 90 |  |  |  | 3 | O/W | 0.166666667 | 19.92 | 13.16285714 | 92.14 | 0.02 | 8.043956044 | 0.160320641 | 10.2174/1567201816666181227105930
94 | olanzapine (2-methyl-4-(4-methyl- 1-piperazinyl)-10H thieno[2,3][1,5]benzodiazepine) | N=1C=2C=CC=CC2NC=3SC(=CC3C1N4CCN(C)CC4)C | 90 |  |  |  | 3 | O/W | 0.166666667 | 19.92 | 13.16285714 | 92.14 | 0.02 | 10.02197802 | 0.188376754 | 10.2174/1567201816666181227105930
94 | olanzapine (2-methyl-4-(4-methyl- 1-piperazinyl)-10H thieno[2,3][1,5]benzodiazepine) | N=1C=2C=CC=CC2NC=3SC(=CC3C1N4CCN(C)CC4)C | 90 |  |  |  | 3 | O/W | 0.166666667 | 19.92 | 13.16285714 | 92.14 | 0.02 | 12.06593407 | 0.234468938 | 10.2174/1567201816666181227105930
94 | olanzapine (2-methyl-4-(4-methyl- 1-piperazinyl)-10H thieno[2,3][1,5]benzodiazepine) | N=1C=2C=CC=CC2NC=3SC(=CC3C1N4CCN(C)CC4)C | 90 |  |  |  | 3 | O/W | 0.166666667 | 19.92 | 13.16285714 | 92.14 | 0.02 | 14.04395604 | 0.28256513 | 10.2174/1567201816666181227105930
94 | olanzapine (2-methyl-4-(4-methyl- 1-piperazinyl)-10H thieno[2,3][1,5]benzodiazepine) | N=1C=2C=CC=CC2NC=3SC(=CC3C1N4CCN(C)CC4)C | 90 |  |  |  | 3 | O/W | 0.166666667 | 19.92 | 13.16285714 | 92.14 | 0.02 | 16.08791209 | 0.310621242 | 10.2174/1567201816666181227105930
94 | olanzapine (2-methyl-4-(4-methyl- 1-piperazinyl)-10H thieno[2,3][1,5]benzodiazepine) | N=1C=2C=CC=CC2NC=3SC(=CC3C1N4CCN(C)CC4)C | 90 |  |  |  | 3 | O/W | 0.166666667 | 19.92 | 13.16285714 | 92.14 | 0.02 | 18.06593407 | 0.384769539 | 10.2174/1567201816666181227105930
94 | olanzapine (2-methyl-4-(4-methyl- 1-piperazinyl)-10H thieno[2,3][1,5]benzodiazepine) | N=1C=2C=CC=CC2NC=3SC(=CC3C1N4CCN(C)CC4)C | 90 |  |  |  | 3 | O/W | 0.166666667 | 19.92 | 13.16285714 | 92.14 | 0.02 | 20.04395604 | 0.412825651 | 10.2174/1567201816666181227105930
94 | olanzapine (2-methyl-4-(4-methyl- 1-piperazinyl)-10H thieno[2,3][1,5]benzodiazepine) | N=1C=2C=CC=CC2NC=3SC(=CC3C1N4CCN(C)CC4)C | 90 |  |  |  | 3 | O/W | 0.166666667 | 19.92 | 13.16285714 | 92.14 | 0.02 | 22.15384615 | 0.468937876 | 10.2174/1567201816666181227105930
94 | olanzapine (2-methyl-4-(4-methyl- 1-piperazinyl)-10H thieno[2,3][1,5]benzodiazepine) | N=1C=2C=CC=CC2NC=3SC(=CC3C1N4CCN(C)CC4)C | 90 |  |  |  | 3 | O/W | 0.166666667 | 19.92 | 13.16285714 | 92.14 | 0.02 | 24.06593407 | 0.519038076 | 10.2174/1567201816666181227105930
94 | olanzapine (2-methyl-4-(4-methyl- 1-piperazinyl)-10H thieno[2,3][1,5]benzodiazepine) | N=1C=2C=CC=CC2NC=3SC(=CC3C1N4CCN(C)CC4)C | 90 |  |  |  | 3 | O/W | 0.166666667 | 19.92 | 13.16285714 | 92.14 | 0.02 | 26.10989011 | 0.567134269 | 10.2174/1567201816666181227105930
94 | olanzapine (2-methyl-4-(4-methyl- 1-piperazinyl)-10H thieno[2,3][1,5]benzodiazepine) | N=1C=2C=CC=CC2NC=3SC(=CC3C1N4CCN(C)CC4)C | 90 |  |  |  | 3 | O/W | 0.166666667 | 19.92 | 13.16285714 | 92.14 | 0.02 | 28.02197802 | 0.605210421 | 10.2174/1567201816666181227105930
94 | olanzapine (2-methyl-4-(4-methyl- 1-piperazinyl)-10H thieno[2,3][1,5]benzodiazepine) | N=1C=2C=CC=CC2NC=3SC(=CC3C1N4CCN(C)CC4)C | 90 |  |  |  | 3 | O/W | 0.166666667 | 19.92 | 13.16285714 | 92.14 | 0.02 | 30.1978022 | 0.655310621 | 10.2174/1567201816666181227105930
94 | olanzapine (2-methyl-4-(4-methyl- 1-piperazinyl)-10H thieno[2,3][1,5]benzodiazepine) | N=1C=2C=CC=CC2NC=3SC(=CC3C1N4CCN(C)CC4)C | 90 |  |  |  | 3 | O/W | 0.166666667 | 19.92 | 13.16285714 | 92.14 | 0.02 | 31.97802198 | 0.73747495 | 10.2174/1567201816666181227105930
94 | olanzapine (2-methyl-4-(4-methyl- 1-piperazinyl)-10H thieno[2,3][1,5]benzodiazepine) | N=1C=2C=CC=CC2NC=3SC(=CC3C1N4CCN(C)CC4)C | 90 |  |  |  | 3 | O/W | 0.166666667 | 19.92 | 13.16285714 | 92.14 | 0.02 | 34.15384615 | 0.845691383 | 10.2174/1567201816666181227105930
94 | olanzapine (2-methyl-4-(4-methyl- 1-piperazinyl)-10H thieno[2,3][1,5]benzodiazepine) | N=1C=2C=CC=CC2NC=3SC(=CC3C1N4CCN(C)CC4)C | 90 |  |  |  | 3 | O/W | 0.166666667 | 19.92 | 13.16285714 | 92.14 | 0.02 | 36.13186813 | 0.879759519 | 10.2174/1567201816666181227105930
95 | olanzapine (2-methyl-4-(4-methyl- 1-piperazinyl)-10H thieno[2,3][1,5]benzodiazepine) | N=1C=2C=CC=CC2NC=3SC(=CC3C1N4CCN(C)CC4)C | 90 |  |  |  | 3 | O/W | 0.2 | 12.23 | 13.69 | 82.14 | 0.02 | 0 | 0 | 10.2174/1567201816666181227105930
95 | olanzapine (2-methyl-4-(4-methyl- 1-piperazinyl)-10H thieno[2,3][1,5]benzodiazepine) | N=1C=2C=CC=CC2NC=3SC(=CC3C1N4CCN(C)CC4)C | 90 |  |  |  | 3 | O/W | 0.2 | 12.23 | 13.69 | 82.14 | 0.02 | 0.921305182 | 0.020519265 | 10.2174/1567201816666181227105930
95 | olanzapine (2-methyl-4-(4-methyl- 1-piperazinyl)-10H thieno[2,3][1,5]benzodiazepine) | N=1C=2C=CC=CC2NC=3SC(=CC3C1N4CCN(C)CC4)C | 90 |  |  |  | 3 | O/W | 0.2 | 12.23 | 13.69 | 82.14 | 0.02 | 1.919385797 | 0.038485894 | 10.2174/1567201816666181227105930
95 | olanzapine (2-methyl-4-(4-methyl- 1-piperazinyl)-10H thieno[2,3][1,5]benzodiazepine) | N=1C=2C=CC=CC2NC=3SC(=CC3C1N4CCN(C)CC4)C | 90 |  |  |  | 3 | O/W | 0.2 | 12.23 | 13.69 | 82.14 | 0.02 | 3.147792706 | 0.071812519 | 10.2174/1567201816666181227105930
95 | olanzapine (2-methyl-4-(4-methyl- 1-piperazinyl)-10H thieno[2,3][1,5]benzodiazepine) | N=1C=2C=CC=CC2NC=3SC(=CC3C1N4CCN(C)CC4)C | 90 |  |  |  | 3 | O/W | 0.2 | 12.23 | 13.69 | 82.14 | 0.02 | 3.838771593 | 0.133237773 | 10.2174/1567201816666181227105930
95 | olanzapine (2-methyl-4-(4-methyl- 1-piperazinyl)-10H thieno[2,3][1,5]benzodiazepine) | N=1C=2C=CC=CC2NC=3SC(=CC3C1N4CCN(C)CC4)C | 90 |  |  |  | 3 | O/W | 0.2 | 12.23 | 13.69 | 82.14 | 0.02 | 5.988483685 | 0.15895067 | 10.2174/1567201816666181227105930
95 | olanzapine (2-methyl-4-(4-methyl- 1-piperazinyl)-10H thieno[2,3][1,5]benzodiazepine) | N=1C=2C=CC=CC2NC=3SC(=CC3C1N4CCN(C)CC4)C | 90 |  |  |  | 3 | O/W | 0.2 | 12.23 | 13.69 | 82.14 | 0.02 | 7.83109405 | 0.202546745 | 10.2174/1567201816666181227105930
95 | olanzapine (2-methyl-4-(4-methyl- 1-piperazinyl)-10H thieno[2,3][1,5]benzodiazepine) | N=1C=2C=CC=CC2NC=3SC(=CC3C1N4CCN(C)CC4)C | 90 |  |  |  | 3 | O/W | 0.2 | 12.23 | 13.69 | 82.14 | 0.02 | 9.980806142 | 0.243604911 | 10.2174/1567201816666181227105930
95 | olanzapine (2-methyl-4-(4-methyl- 1-piperazinyl)-10H thieno[2,3][1,5]benzodiazepine) | N=1C=2C=CC=CC2NC=3SC(=CC3C1N4CCN(C)CC4)C | 90 |  |  |  | 3 | O/W | 0.2 | 12.23 | 13.69 | 82.14 | 0.02 | 11.82341651 | 0.305103799 | 10.2174/1567201816666181227105930
95 | olanzapine (2-methyl-4-(4-methyl- 1-piperazinyl)-10H thieno[2,3][1,5]benzodiazepine) | N=1C=2C=CC=CC2NC=3SC(=CC3C1N4CCN(C)CC4)C | 90 |  |  |  | 3 | O/W | 0.2 | 12.23 | 13.69 | 82.14 | 0.02 | 13.9731286 | 0.341046875 | 10.2174/1567201816666181227105930
95 | olanzapine (2-methyl-4-(4-methyl- 1-piperazinyl)-10H thieno[2,3][1,5]benzodiazepine) | N=1C=2C=CC=CC2NC=3SC(=CC3C1N4CCN(C)CC4)C | 90 |  |  |  | 3 | O/W | 0.2 | 12.23 | 13.69 | 82.14 | 0.02 | 15.81573896 | 0.394873129 | 10.2174/1567201816666181227105930
95 | olanzapine (2-methyl-4-(4-methyl- 1-piperazinyl)-10H thieno[2,3][1,5]benzodiazepine) | N=1C=2C=CC=CC2NC=3SC(=CC3C1N4CCN(C)CC4)C | 90 |  |  |  | 3 | O/W | 0.2 | 12.23 | 13.69 | 82.14 | 0.02 | 17.88867562 | 0.438483931 | 10.2174/1567201816666181227105930
95 | olanzapine (2-methyl-4-(4-methyl- 1-piperazinyl)-10H thieno[2,3][1,5]benzodiazepine) | N=1C=2C=CC=CC2NC=3SC(=CC3C1N4CCN(C)CC4)C | 90 |  |  |  | 3 | O/W | 0.2 | 12.23 | 13.69 | 82.14 | 0.02 | 19.96161228 | 0.494882456 | 10.2174/1567201816666181227105930
95 | olanzapine (2-methyl-4-(4-methyl- 1-piperazinyl)-10H thieno[2,3][1,5]benzodiazepine) | N=1C=2C=CC=CC2NC=3SC(=CC3C1N4CCN(C)CC4)C | 90 |  |  |  | 3 | O/W | 0.2 | 12.23 | 13.69 | 82.14 | 0.02 | 22.11132438 | 0.546170801 | 10.2174/1567201816666181227105930
95 | olanzapine (2-methyl-4-(4-methyl- 1-piperazinyl)-10H thieno[2,3][1,5]benzodiazepine) | N=1C=2C=CC=CC2NC=3SC(=CC3C1N4CCN(C)CC4)C | 90 |  |  |  | 3 | O/W | 0.2 | 12.23 | 13.69 | 82.14 | 0.02 | 23.80038388 | 0.584641968 | 10.2174/1567201816666181227105930
95 | olanzapine (2-methyl-4-(4-methyl- 1-piperazinyl)-10H thieno[2,3][1,5]benzodiazepine) | N=1C=2C=CC=CC2NC=3SC(=CC3C1N4CCN(C)CC4)C | 90 |  |  |  | 3 | O/W | 0.2 | 12.23 | 13.69 | 82.14 | 0.02 | 26.10364683 | 0.630825041 | 10.2174/1567201816666181227105930
95 | olanzapine (2-methyl-4-(4-methyl- 1-piperazinyl)-10H thieno[2,3][1,5]benzodiazepine) | N=1C=2C=CC=CC2NC=3SC(=CC3C1N4CCN(C)CC4)C | 90 |  |  |  | 3 | O/W | 0.2 | 12.23 | 13.69 | 82.14 | 0.02 | 28.02303263 | 0.702559017 | 10.2174/1567201816666181227105930
95 | olanzapine (2-methyl-4-(4-methyl- 1-piperazinyl)-10H thieno[2,3][1,5]benzodiazepine) | N=1C=2C=CC=CC2NC=3SC(=CC3C1N4CCN(C)CC4)C | 90 |  |  |  | 3 | O/W | 0.2 | 12.23 | 13.69 | 82.14 | 0.02 | 30.09596929 | 0.766630177 | 10.2174/1567201816666181227105930
95 | olanzapine (2-methyl-4-(4-methyl- 1-piperazinyl)-10H thieno[2,3][1,5]benzodiazepine) | N=1C=2C=CC=CC2NC=3SC(=CC3C1N4CCN(C)CC4)C | 90 |  |  |  | 3 | O/W | 0.2 | 12.23 | 13.69 | 82.14 | 0.02 | 32.01535509 | 0.807673616 | 10.2174/1567201816666181227105930
95 | olanzapine (2-methyl-4-(4-methyl- 1-piperazinyl)-10H thieno[2,3][1,5]benzodiazepine) | N=1C=2C=CC=CC2NC=3SC(=CC3C1N4CCN(C)CC4)C | 90 |  |  |  | 3 | O/W | 0.2 | 12.23 | 13.69 | 82.14 | 0.02 | 34.01151631 | 0.904987949 | 10.2174/1567201816666181227105930
95 | olanzapine (2-methyl-4-(4-methyl- 1-piperazinyl)-10H thieno[2,3][1,5]benzodiazepine) | N=1C=2C=CC=CC2NC=3SC(=CC3C1N4CCN(C)CC4)C | 90 |  |  |  | 3 | O/W | 0.2 | 12.23 | 13.69 | 82.14 | 0.02 | 36.08445298 | 0.938368571 | 10.2174/1567201816666181227105930
96 | olanzapine (2-methyl-4-(4-methyl- 1-piperazinyl)-10H thieno[2,3][1,5]benzodiazepine) | N=1C=2C=CC=CC2NC=3SC(=CC3C1N4CCN(C)CC4)C | 90 |  |  |  | 3 | O/W | 0.2 | 9.71 | 13.08833333 | 78.53 | 0.02 | 0 | 0 | 10.2174/1567201816666181227105930
96 | olanzapine (2-methyl-4-(4-methyl- 1-piperazinyl)-10H thieno[2,3][1,5]benzodiazepine) | N=1C=2C=CC=CC2NC=3SC(=CC3C1N4CCN(C)CC4)C | 90 |  |  |  | 3 | O/W | 0.2 | 9.71 | 13.08833333 | 78.53 | 0.02 | 0.921305182 | 0.020519265 | 10.2174/1567201816666181227105930
96 | olanzapine (2-methyl-4-(4-methyl- 1-piperazinyl)-10H thieno[2,3][1,5]benzodiazepine) | N=1C=2C=CC=CC2NC=3SC(=CC3C1N4CCN(C)CC4)C | 90 |  |  |  | 3 | O/W | 0.2 | 9.71 | 13.08833333 | 78.53 | 0.02 | 1.919385797 | 0.038485894 | 10.2174/1567201816666181227105930
96 | olanzapine (2-methyl-4-(4-methyl- 1-piperazinyl)-10H thieno[2,3][1,5]benzodiazepine) | N=1C=2C=CC=CC2NC=3SC(=CC3C1N4CCN(C)CC4)C | 90 |  |  |  | 3 | O/W | 0.2 | 9.71 | 13.08833333 | 78.53 | 0.02 | 2.994241843 | 0.071802701 | 10.2174/1567201816666181227105930
96 | olanzapine (2-methyl-4-(4-methyl- 1-piperazinyl)-10H thieno[2,3][1,5]benzodiazepine) | N=1C=2C=CC=CC2NC=3SC(=CC3C1N4CCN(C)CC4)C | 90 |  |  |  | 3 | O/W | 0.2 | 9.71 | 13.08833333 | 78.53 | 0.02 | 3.992322457 | 0.117902322 | 10.2174/1567201816666181227105930
96 | olanzapine (2-methyl-4-(4-methyl- 1-piperazinyl)-10H thieno[2,3][1,5]benzodiazepine) | N=1C=2C=CC=CC2NC=3SC(=CC3C1N4CCN(C)CC4)C | 90 |  |  |  | 3 | O/W | 0.2 | 9.71 | 13.08833333 | 78.53 | 0.02 | 6.065259117 | 0.166628213 | 10.2174/1567201816666181227105930
96 | olanzapine (2-methyl-4-(4-methyl- 1-piperazinyl)-10H thieno[2,3][1,5]benzodiazepine) | N=1C=2C=CC=CC2NC=3SC(=CC3C1N4CCN(C)CC4)C | 90 |  |  |  | 3 | O/W | 0.2 | 9.71 | 13.08833333 | 78.53 | 0.02 | 7.984644914 | 0.212786742 | 10.2174/1567201816666181227105930
96 | olanzapine (2-methyl-4-(4-methyl- 1-piperazinyl)-10H thieno[2,3][1,5]benzodiazepine) | N=1C=2C=CC=CC2NC=3SC(=CC3C1N4CCN(C)CC4)C | 90 |  |  |  | 3 | O/W | 0.2 | 9.71 | 13.08833333 | 78.53 | 0.02 | 9.980806142 | 0.276852993 | 10.2174/1567201816666181227105930
96 | olanzapine (2-methyl-4-(4-methyl- 1-piperazinyl)-10H thieno[2,3][1,5]benzodiazepine) | N=1C=2C=CC=CC2NC=3SC(=CC3C1N4CCN(C)CC4)C | 90 |  |  |  | 3 | O/W | 0.2 | 9.71 | 13.08833333 | 78.53 | 0.02 | 11.97696737 | 0.343476788 | 10.2174/1567201816666181227105930
96 | olanzapine (2-methyl-4-(4-methyl- 1-piperazinyl)-10H thieno[2,3][1,5]benzodiazepine) | N=1C=2C=CC=CC2NC=3SC(=CC3C1N4CCN(C)CC4)C | 90 |  |  |  | 3 | O/W | 0.2 | 9.71 | 13.08833333 | 78.53 | 0.02 | 13.9731286 | 0.381967591 | 10.2174/1567201816666181227105930
96 | olanzapine (2-methyl-4-(4-methyl- 1-piperazinyl)-10H thieno[2,3][1,5]benzodiazepine) | N=1C=2C=CC=CC2NC=3SC(=CC3C1N4CCN(C)CC4)C | 90 |  |  |  | 3 | O/W | 0.2 | 9.71 | 13.08833333 | 78.53 | 0.02 | 16.04606526 | 0.415348214 | 10.2174/1567201816666181227105930
96 | olanzapine (2-methyl-4-(4-methyl- 1-piperazinyl)-10H thieno[2,3][1,5]benzodiazepine) | N=1C=2C=CC=CC2NC=3SC(=CC3C1N4CCN(C)CC4)C | 90 |  |  |  | 3 | O/W | 0.2 | 9.71 | 13.08833333 | 78.53 | 0.02 | 17.88867562 | 0.469174468 | 10.2174/1567201816666181227105930
96 | olanzapine (2-methyl-4-(4-methyl- 1-piperazinyl)-10H thieno[2,3][1,5]benzodiazepine) | N=1C=2C=CC=CC2NC=3SC(=CC3C1N4CCN(C)CC4)C | 90 |  |  |  | 3 | O/W | 0.2 | 9.71 | 13.08833333 | 78.53 | 0.02 | 19.96161228 | 0.515342814 | 10.2174/1567201816666181227105930
96 | olanzapine (2-methyl-4-(4-methyl- 1-piperazinyl)-10H thieno[2,3][1,5]benzodiazepine) | N=1C=2C=CC=CC2NC=3SC(=CC3C1N4CCN(C)CC4)C | 90 |  |  |  | 3 | O/W | 0.2 | 9.71 | 13.08833333 | 78.53 | 0.02 | 21.95777351 | 0.571736431 | 10.2174/1567201816666181227105930
96 | olanzapine (2-methyl-4-(4-methyl- 1-piperazinyl)-10H thieno[2,3][1,5]benzodiazepine) | N=1C=2C=CC=CC2NC=3SC(=CC3C1N4CCN(C)CC4)C | 90 |  |  |  | 3 | O/W | 0.2 | 9.71 | 13.08833333 | 78.53 | 0.02 | 23.95393474 | 0.605112144 | 10.2174/1567201816666181227105930
96 | olanzapine (2-methyl-4-(4-methyl- 1-piperazinyl)-10H thieno[2,3][1,5]benzodiazepine) | N=1C=2C=CC=CC2NC=3SC(=CC3C1N4CCN(C)CC4)C | 90 |  |  |  | 3 | O/W | 0.2 | 9.71 | 13.08833333 | 78.53 | 0.02 | 26.0268714 | 0.66151067 | 10.2174/1567201816666181227105930
96 | olanzapine (2-methyl-4-(4-methyl- 1-piperazinyl)-10H thieno[2,3][1,5]benzodiazepine) | N=1C=2C=CC=CC2NC=3SC(=CC3C1N4CCN(C)CC4)C | 90 |  |  |  | 3 | O/W | 0.2 | 9.71 | 13.08833333 | 78.53 | 0.02 | 28.02303263 | 0.735807099 | 10.2174/1567201816666181227105930
96 | olanzapine (2-methyl-4-(4-methyl- 1-piperazinyl)-10H thieno[2,3][1,5]benzodiazepine) | N=1C=2C=CC=CC2NC=3SC(=CC3C1N4CCN(C)CC4)C | 90 |  |  |  | 3 | O/W | 0.2 | 9.71 | 13.08833333 | 78.53 | 0.02 | 30.01919386 | 0.781970537 | 10.2174/1567201816666181227105930
96 | olanzapine (2-methyl-4-(4-methyl- 1-piperazinyl)-10H thieno[2,3][1,5]benzodiazepine) | N=1C=2C=CC=CC2NC=3SC(=CC3C1N4CCN(C)CC4)C | 90 |  |  |  | 3 | O/W | 0.2 | 9.71 | 13.08833333 | 78.53 | 0.02 | 32.01535509 | 0.828133974 | 10.2174/1567201816666181227105930
96 | olanzapine (2-methyl-4-(4-methyl- 1-piperazinyl)-10H thieno[2,3][1,5]benzodiazepine) | N=1C=2C=CC=CC2NC=3SC(=CC3C1N4CCN(C)CC4)C | 90 |  |  |  | 3 | O/W | 0.2 | 9.71 | 13.08833333 | 78.53 | 0.02 | 34.01151631 | 0.922890762 | 10.2174/1567201816666181227105930
96 | olanzapine (2-methyl-4-(4-methyl- 1-piperazinyl)-10H thieno[2,3][1,5]benzodiazepine) | N=1C=2C=CC=CC2NC=3SC(=CC3C1N4CCN(C)CC4)C | 90 |  |  |  | 3 | O/W | 0.2 | 9.71 | 13.08833333 | 78.53 | 0.02 | 36.08445298 | 0.938368571 | 10.2174/1567201816666181227105930
97 | vancomycin | CC1C(C(CC(O1)OC2C(C(C(OC2OC3=C4C=C5C=C3OC6=C(C=C(C=C6)C(C(C(=O)NC(C(=O)NC5C(=O)NC7C8=CC(=C(C=C8)O)C9=C(C=C(C=C9O)O)C(NC(=O)C(C(C1=CC(=C(O4)C=C1)Cl)O)NC7=O)C(=O)O)CC(=O)N)NC(=O)C(CC(C)C)NC)O)Cl)CO)O)O)(C)N)O |  |  | 51 |  | 3 | W/O/W | 0.125 | 71.71743842 | 5.48 | 70.2 | 0 | 0 | 0 | 10.12659/MSM.911770
97 | vancomycin | CC1C(C(CC(O1)OC2C(C(C(OC2OC3=C4C=C5C=C3OC6=C(C=C(C=C6)C(C(C(=O)NC(C(=O)NC5C(=O)NC7C8=CC(=C(C=C8)O)C9=C(C=C(C=C9O)O)C(NC(=O)C(C(C1=CC(=C(O4)C=C1)Cl)O)NC7=O)C(=O)O)CC(=O)N)NC(=O)C(CC(C)C)NC)O)Cl)CO)O)O)(C)N)O |  |  | 51 |  | 3 | W/O/W | 0.125 | 71.71743842 | 5.48 | 70.2 | 0 | 2.179148311 | 0.286012526 | 10.12659/MSM.911770
97 | vancomycin | CC1C(C(CC(O1)OC2C(C(C(OC2OC3=C4C=C5C=C3OC6=C(C=C(C=C6)C(C(C(=O)NC(C(=O)NC5C(=O)NC7C8=CC(=C(C=C8)O)C9=C(C=C(C=C9O)O)C(NC(=O)C(C(C1=CC(=C(O4)C=C1)Cl)O)NC7=O)C(=O)O)CC(=O)N)NC(=O)C(CC(C)C)NC)O)Cl)CO)O)O)(C)N)O |  |  | 51 |  | 3 | W/O/W | 0.125 | 71.71743842 | 5.48 | 70.2 | 0 | 4.234948605 | 0.478079332 | 10.12659/MSM.911770
97 | vancomycin | CC1C(C(CC(O1)OC2C(C(C(OC2OC3=C4C=C5C=C3OC6=C(C=C(C=C6)C(C(C(=O)NC(C(=O)NC5C(=O)NC7C8=CC(=C(C=C8)O)C9=C(C=C(C=C9O)O)C(NC(=O)C(C(C1=CC(=C(O4)C=C1)Cl)O)NC7=O)C(=O)O)CC(=O)N)NC(=O)C(CC(C)C)NC)O)Cl)CO)O)O)(C)N)O |  |  | 51 |  | 3 | W/O/W | 0.125 | 71.71743842 | 5.48 | 70.2 | 0 | 6.496328928 | 0.60125261 | 10.12659/MSM.911770
97 | vancomycin | CC1C(C(CC(O1)OC2C(C(C(OC2OC3=C4C=C5C=C3OC6=C(C=C(C=C6)C(C(C(=O)NC(C(=O)NC5C(=O)NC7C8=CC(=C(C=C8)O)C9=C(C=C(C=C9O)O)C(NC(=O)C(C(C1=CC(=C(O4)C=C1)Cl)O)NC7=O)C(=O)O)CC(=O)N)NC(=O)C(CC(C)C)NC)O)Cl)CO)O)O)(C)N)O |  |  | 51 |  | 3 | W/O/W | 0.125 | 71.71743842 | 5.48 | 70.2 | 0 | 8.593245228 | 0.682672234 | 10.12659/MSM.911770
97 | vancomycin | CC1C(C(CC(O1)OC2C(C(C(OC2OC3=C4C=C5C=C3OC6=C(C=C(C=C6)C(C(C(=O)NC(C(=O)NC5C(=O)NC7C8=CC(=C(C=C8)O)C9=C(C=C(C=C9O)O)C(NC(=O)C(C(C1=CC(=C(O4)C=C1)Cl)O)NC7=O)C(=O)O)CC(=O)N)NC(=O)C(CC(C)C)NC)O)Cl)CO)O)O)(C)N)O |  |  | 51 |  | 3 | W/O/W | 0.125 | 71.71743842 | 5.48 | 70.2 | 0 | 15.04845815 | 0.739039666 | 10.12659/MSM.911770
97 | vancomycin | CC1C(C(CC(O1)OC2C(C(C(OC2OC3=C4C=C5C=C3OC6=C(C=C(C=C6)C(C(C(=O)NC(C(=O)NC5C(=O)NC7C8=CC(=C(C=C8)O)C9=C(C=C(C=C9O)O)C(NC(=O)C(C(C1=CC(=C(O4)C=C1)Cl)O)NC7=O)C(=O)O)CC(=O)N)NC(=O)C(CC(C)C)NC)O)Cl)CO)O)O)(C)N)O |  |  | 51 |  | 3 | W/O/W | 0.125 | 71.71743842 | 5.48 | 70.2 | 0 | 21.54478708 | 0.787056367 | 10.12659/MSM.911770
97 | vancomycin | CC1C(C(CC(O1)OC2C(C(C(OC2OC3=C4C=C5C=C3OC6=C(C=C(C=C6)C(C(C(=O)NC(C(=O)NC5C(=O)NC7C8=CC(=C(C=C8)O)C9=C(C=C(C=C9O)O)C(NC(=O)C(C(C1=CC(=C(O4)C=C1)Cl)O)NC7=O)C(=O)O)CC(=O)N)NC(=O)C(CC(C)C)NC)O)Cl)CO)O)O)(C)N)O |  |  | 51 |  | 3 | W/O/W | 0.125 | 71.71743842 | 5.48 | 70.2 | 0 | 28 | 0.818371608 | 10.12659/MSM.911770
98 | vancomycin | CC1C(C(CC(O1)OC2C(C(C(OC2OC3=C4C=C5C=C3OC6=C(C=C(C=C6)C(C(C(=O)NC(C(=O)NC5C(=O)NC7C8=CC(=C(C=C8)O)C9=C(C=C(C=C9O)O)C(NC(=O)C(C(C1=CC(=C(O4)C=C1)Cl)O)NC7=O)C(=O)O)CC(=O)N)NC(=O)C(CC(C)C)NC)O)Cl)CO)O)O)(C)N)O |  |  | 51 |  | 3 | W/O/W | 0.25 | 65.8217734 | 8.336702083 | 63.63246914 | 0 | 0 | 0 | 10.12659/MSM.911770
98 | vancomycin | CC1C(C(CC(O1)OC2C(C(C(OC2OC3=C4C=C5C=C3OC6=C(C=C(C=C6)C(C(C(=O)NC(C(=O)NC5C(=O)NC7C8=CC(=C(C=C8)O)C9=C(C=C(C=C9O)O)C(NC(=O)C(C(C1=CC(=C(O4)C=C1)Cl)O)NC7=O)C(=O)O)CC(=O)N)NC(=O)C(CC(C)C)NC)O)Cl)CO)O)O)(C)N)O |  |  | 51 |  | 3 | W/O/W | 0.25 | 65.8217734 | 8.336702083 | 63.63246914 | 0 | 2.179148311 | 0.369519833 | 10.12659/MSM.911770
98 | vancomycin | CC1C(C(CC(O1)OC2C(C(C(OC2OC3=C4C=C5C=C3OC6=C(C=C(C=C6)C(C(C(=O)NC(C(=O)NC5C(=O)NC7C8=CC(=C(C=C8)O)C9=C(C=C(C=C9O)O)C(NC(=O)C(C(C1=CC(=C(O4)C=C1)Cl)O)NC7=O)C(=O)O)CC(=O)N)NC(=O)C(CC(C)C)NC)O)Cl)CO)O)O)(C)N)O |  |  | 51 |  | 3 | W/O/W | 0.25 | 65.8217734 | 8.336702083 | 63.63246914 | 0 | 4.234948605 | 0.496868476 | 10.12659/MSM.911770
98 | vancomycin | CC1C(C(CC(O1)OC2C(C(C(OC2OC3=C4C=C5C=C3OC6=C(C=C(C=C6)C(C(C(=O)NC(C(=O)NC5C(=O)NC7C8=CC(=C(C=C8)O)C9=C(C=C(C=C9O)O)C(NC(=O)C(C(C1=CC(=C(O4)C=C1)Cl)O)NC7=O)C(=O)O)CC(=O)N)NC(=O)C(CC(C)C)NC)O)Cl)CO)O)O)(C)N)O |  |  | 51 |  | 3 | W/O/W | 0.25 | 65.8217734 | 8.336702083 | 63.63246914 | 0 | 6.414096916 | 0.634655532 | 10.12659/MSM.911770
98 | vancomycin | CC1C(C(CC(O1)OC2C(C(C(OC2OC3=C4C=C5C=C3OC6=C(C=C(C=C6)C(C(C(=O)NC(C(=O)NC5C(=O)NC7C8=CC(=C(C=C8)O)C9=C(C=C(C=C9O)O)C(NC(=O)C(C(C1=CC(=C(O4)C=C1)Cl)O)NC7=O)C(=O)O)CC(=O)N)NC(=O)C(CC(C)C)NC)O)Cl)CO)O)O)(C)N)O |  |  | 51 |  | 3 | W/O/W | 0.25 | 65.8217734 | 8.336702083 | 63.63246914 | 0 | 14.96622614 | 0.730688935 | 10.12659/MSM.911770
98 | vancomycin | CC1C(C(CC(O1)OC2C(C(C(OC2OC3=C4C=C5C=C3OC6=C(C=C(C=C6)C(C(C(=O)NC(C(=O)NC5C(=O)NC7C8=CC(=C(C=C8)O)C9=C(C=C(C=C9O)O)C(NC(=O)C(C(C1=CC(=C(O4)C=C1)Cl)O)NC7=O)C(=O)O)CC(=O)N)NC(=O)C(CC(C)C)NC)O)Cl)CO)O)O)(C)N)O |  |  | 51 |  | 3 | W/O/W | 0.25 | 65.8217734 | 8.336702083 | 63.63246914 | 0 | 21.50367107 | 0.787056367 | 10.12659/MSM.911770
98 | vancomycin | CC1C(C(CC(O1)OC2C(C(C(OC2OC3=C4C=C5C=C3OC6=C(C=C(C=C6)C(C(C(=O)NC(C(=O)NC5C(=O)NC7C8=CC(=C(C=C8)O)C9=C(C=C(C=C9O)O)C(NC(=O)C(C(C1=CC(=C(O4)C=C1)Cl)O)NC7=O)C(=O)O)CC(=O)N)NC(=O)C(CC(C)C)NC)O)Cl)CO)O)O)(C)N)O |  |  | 51 |  | 3 | W/O/W | 0.25 | 65.8217734 | 8.336702083 | 63.63246914 | 0 | 28 | 0.872651357 | 10.12659/MSM.911770
99 | vancomycin | CC1C(C(CC(O1)OC2C(C(C(OC2OC3=C4C=C5C=C3OC6=C(C=C(C=C6)C(C(C(=O)NC(C(=O)NC5C(=O)NC7C8=CC(=C(C=C8)O)C9=C(C=C(C=C9O)O)C(NC(=O)C(C(C1=CC(=C(O4)C=C1)Cl)O)NC7=O)C(=O)O)CC(=O)N)NC(=O)C(CC(C)C)NC)O)Cl)CO)O)O)(C)N)O |  |  | 51 |  | 3 | W/O/W | 0.5 | 80.34278325 | 16.98 | 60.37 | 0 | 0 | 0 | 10.12659/MSM.911770
99 | vancomycin | CC1C(C(CC(O1)OC2C(C(C(OC2OC3=C4C=C5C=C3OC6=C(C=C(C=C6)C(C(C(=O)NC(C(=O)NC5C(=O)NC7C8=CC(=C(C=C8)O)C9=C(C=C(C=C9O)O)C(NC(=O)C(C(C1=CC(=C(O4)C=C1)Cl)O)NC7=O)C(=O)O)CC(=O)N)NC(=O)C(CC(C)C)NC)O)Cl)CO)O)O)(C)N)O |  |  | 51 |  | 3 | W/O/W | 0.5 | 80.34278325 | 16.98 | 60.37 | 0 | 2.138032305 | 0.348643006 | 10.12659/MSM.911770
99 | vancomycin | CC1C(C(CC(O1)OC2C(C(C(OC2OC3=C4C=C5C=C3OC6=C(C=C(C=C6)C(C(C(=O)NC(C(=O)NC5C(=O)NC7C8=CC(=C(C=C8)O)C9=C(C=C(C=C9O)O)C(NC(=O)C(C(C1=CC(=C(O4)C=C1)Cl)O)NC7=O)C(=O)O)CC(=O)N)NC(=O)C(CC(C)C)NC)O)Cl)CO)O)O)(C)N)O |  |  | 51 |  | 3 | W/O/W | 0.5 | 80.34278325 | 16.98 | 60.37 | 0 | 4.276064611 | 0.492693111 | 10.12659/MSM.911770
99 | vancomycin | CC1C(C(CC(O1)OC2C(C(C(OC2OC3=C4C=C5C=C3OC6=C(C=C(C=C6)C(C(C(=O)NC(C(=O)NC5C(=O)NC7C8=CC(=C(C=C8)O)C9=C(C=C(C=C9O)O)C(NC(=O)C(C(C1=CC(=C(O4)C=C1)Cl)O)NC7=O)C(=O)O)CC(=O)N)NC(=O)C(CC(C)C)NC)O)Cl)CO)O)O)(C)N)O |  |  | 51 |  | 3 | W/O/W | 0.5 | 80.34278325 | 16.98 | 60.37 | 0 | 6.414096916 | 0.574112735 | 10.12659/MSM.911770
99 | vancomycin | CC1C(C(CC(O1)OC2C(C(C(OC2OC3=C4C=C5C=C3OC6=C(C=C(C=C6)C(C(C(=O)NC(C(=O)NC5C(=O)NC7C8=CC(=C(C=C8)O)C9=C(C=C(C=C9O)O)C(NC(=O)C(C(C1=CC(=C(O4)C=C1)Cl)O)NC7=O)C(=O)O)CC(=O)N)NC(=O)C(CC(C)C)NC)O)Cl)CO)O)O)(C)N)O |  |  | 51 |  | 3 | W/O/W | 0.5 | 80.34278325 | 16.98 | 60.37 | 0 | 8.634361233 | 0.588726514 | 10.12659/MSM.911770
99 | vancomycin | CC1C(C(CC(O1)OC2C(C(C(OC2OC3=C4C=C5C=C3OC6=C(C=C(C=C6)C(C(C(=O)NC(C(=O)NC5C(=O)NC7C8=CC(=C(C=C8)O)C9=C(C=C(C=C9O)O)C(NC(=O)C(C(C1=CC(=C(O4)C=C1)Cl)O)NC7=O)C(=O)O)CC(=O)N)NC(=O)C(CC(C)C)NC)O)Cl)CO)O)O)(C)N)O |  |  | 51 |  | 3 | W/O/W | 0.5 | 80.34278325 | 16.98 | 60.37 | 0 | 15.08957416 | 0.705636743 | 10.12659/MSM.911770
99 | vancomycin | CC1C(C(CC(O1)OC2C(C(C(OC2OC3=C4C=C5C=C3OC6=C(C=C(C=C6)C(C(C(=O)NC(C(=O)NC5C(=O)NC7C8=CC(=C(C=C8)O)C9=C(C=C(C=C9O)O)C(NC(=O)C(C(C1=CC(=C(O4)C=C1)Cl)O)NC7=O)C(=O)O)CC(=O)N)NC(=O)C(CC(C)C)NC)O)Cl)CO)O)O)(C)N)O |  |  | 51 |  | 3 | W/O/W | 0.5 | 80.34278325 | 16.98 | 60.37 | 0 | 21.50367107 | 0.784968685 | 10.12659/MSM.911770
99 | vancomycin | CC1C(C(CC(O1)OC2C(C(C(OC2OC3=C4C=C5C=C3OC6=C(C=C(C=C6)C(C(C(=O)NC(C(=O)NC5C(=O)NC7C8=CC(=C(C=C8)O)C9=C(C=C(C=C9O)O)C(NC(=O)C(C(C1=CC(=C(O4)C=C1)Cl)O)NC7=O)C(=O)O)CC(=O)N)NC(=O)C(CC(C)C)NC)O)Cl)CO)O)O)(C)N)O |  |  | 51 |  | 3 | W/O/W | 0.5 | 80.34278325 | 16.98 | 60.37 | 0 | 28 | 0.845511482 | 10.12659/MSM.911770
100 | goserelin acetate | CC(C)CC(C(=O)NC(CCCN=C(N)N)C(=O)N1CCCC1C(=O)NNC(=O)N)NC(=O)C(COC(C)(C)C)NC(=O)C(CC2=CC=C(C=C2)O)NC(=O)C(CO)NC(=O)C(CC3=CNC4=CC=CC=C43)NC(=O)C(CC5=CN=CN5)NC(=O)C6CCC(=O)N6.CC(=O)O | 61.5 |  |  |  | 1 | W/O/W | 0.111111111 | 133.6 | 9.44 | 94.45 | 0 | 0 | 0 | 10.22377/ajp.v12i02.2417
100 | goserelin acetate | CC(C)CC(C(=O)NC(CCCN=C(N)N)C(=O)N1CCCC1C(=O)NNC(=O)N)NC(=O)C(COC(C)(C)C)NC(=O)C(CC2=CC=C(C=C2)O)NC(=O)C(CO)NC(=O)C(CC3=CNC4=CC=CC=C43)NC(=O)C(CC5=CN=CN5)NC(=O)C6CCC(=O)N6.CC(=O)O | 61.5 |  |  |  | 1 | W/O/W | 0.111111111 | 133.6 | 9.44 | 94.45 | 0 | 1.065027854 | 0.011105727 | 10.22377/ajp.v12i02.2417
100 | goserelin acetate | CC(C)CC(C(=O)NC(CCCN=C(N)N)C(=O)N1CCCC1C(=O)NNC(=O)N)NC(=O)C(COC(C)(C)C)NC(=O)C(CC2=CC=C(C=C2)O)NC(=O)C(CO)NC(=O)C(CC3=CNC4=CC=CC=C43)NC(=O)C(CC5=CN=CN5)NC(=O)C6CCC(=O)N6.CC(=O)O | 61.5 |  |  |  | 1 | W/O/W | 0.111111111 | 133.6 | 9.44 | 94.45 | 0 | 3.19804292 | 0.0670116 | 10.22377/ajp.v12i02.2417
100 | goserelin acetate | CC(C)CC(C(=O)NC(CCCN=C(N)N)C(=O)N1CCCC1C(=O)NNC(=O)N)NC(=O)C(COC(C)(C)C)NC(=O)C(CC2=CC=C(C=C2)O)NC(=O)C(CO)NC(=O)C(CC3=CNC4=CC=CC=C43)NC(=O)C(CC5=CN=CN5)NC(=O)C6CCC(=O)N6.CC(=O)O | 61.5 |  |  |  | 1 | W/O/W | 0.111111111 | 133.6 | 9.44 | 94.45 | 0 | 5.127772773 | 0.116202004 | 10.22377/ajp.v12i02.2417
100 | goserelin acetate | CC(C)CC(C(=O)NC(CCCN=C(N)N)C(=O)N1CCCC1C(=O)NNC(=O)N)NC(=O)C(COC(C)(C)C)NC(=O)C(CC2=CC=C(C=C2)O)NC(=O)C(CO)NC(=O)C(CC3=CNC4=CC=CC=C43)NC(=O)C(CC5=CN=CN5)NC(=O)C6CCC(=O)N6.CC(=O)O | 61.5 |  |  |  | 1 | W/O/W | 0.111111111 | 133.6 | 9.44 | 94.45 | 0 | 10.05112212 | 0.216693388 | 10.22377/ajp.v12i02.2417
100 | goserelin acetate | CC(C)CC(C(=O)NC(CCCN=C(N)N)C(=O)N1CCCC1C(=O)NNC(=O)N)NC(=O)C(COC(C)(C)C)NC(=O)C(CC2=CC=C(C=C2)O)NC(=O)C(CO)NC(=O)C(CC3=CNC4=CC=CC=C43)NC(=O)C(CC5=CN=CN5)NC(=O)C6CCC(=O)N6.CC(=O)O | 61.5 |  |  |  | 1 | W/O/W | 0.111111111 | 133.6 | 9.44 | 94.45 | 0 | 15.13917118 | 0.443006319 | 10.22377/ajp.v12i02.2417
100 | goserelin acetate | CC(C)CC(C(=O)NC(CCCN=C(N)N)C(=O)N1CCCC1C(=O)NNC(=O)N)NC(=O)C(COC(C)(C)C)NC(=O)C(CC2=CC=C(C=C2)O)NC(=O)C(CO)NC(=O)C(CC3=CNC4=CC=CC=C43)NC(=O)C(CC5=CN=CN5)NC(=O)C6CCC(=O)N6.CC(=O)O | 61.5 |  |  |  | 1 | W/O/W | 0.111111111 | 133.6 | 9.44 | 94.45 | 0 | 20.31463517 | 0.532229373 | 10.22377/ajp.v12i02.2417
100 | goserelin acetate | CC(C)CC(C(=O)NC(CCCN=C(N)N)C(=O)N1CCCC1C(=O)NNC(=O)N)NC(=O)C(COC(C)(C)C)NC(=O)C(CC2=CC=C(C=C2)O)NC(=O)C(CO)NC(=O)C(CC3=CNC4=CC=CC=C43)NC(=O)C(CC5=CN=CN5)NC(=O)C6CCC(=O)N6.CC(=O)O | 61.5 |  |  |  | 1 | W/O/W | 0.111111111 | 133.6 | 9.44 | 94.45 | 0 | 25.13372401 | 0.603520662 | 10.22377/ajp.v12i02.2417
100 | goserelin acetate | CC(C)CC(C(=O)NC(CCCN=C(N)N)C(=O)N1CCCC1C(=O)NNC(=O)N)NC(=O)C(COC(C)(C)C)NC(=O)C(CC2=CC=C(C=C2)O)NC(=O)C(CO)NC(=O)C(CC3=CNC4=CC=CC=C43)NC(=O)C(CC5=CN=CN5)NC(=O)C6CCC(=O)N6.CC(=O)O | 61.5 |  |  |  | 1 | W/O/W | 0.111111111 | 133.6 | 9.44 | 94.45 | 0 | 30.25307399 | 0.638818338 | 10.22377/ajp.v12i02.2417
101 | goserelin acetate | CC(C)CC(C(=O)NC(CCCN=C(N)N)C(=O)N1CCCC1C(=O)NNC(=O)N)NC(=O)C(COC(C)(C)C)NC(=O)C(CC2=CC=C(C=C2)O)NC(=O)C(CO)NC(=O)C(CC3=CNC4=CC=CC=C43)NC(=O)C(CC5=CN=CN5)NC(=O)C6CCC(=O)N6.CC(=O)O | 61.5 |  |  |  | 1 | W/O/W | 0.176470588 | 153.72 | 13.44 | 89.63 | 0 | 0 | 0 | 10.22377/ajp.v12i02.2417
101 | goserelin acetate | CC(C)CC(C(=O)NC(CCCN=C(N)N)C(=O)N1CCCC1C(=O)NNC(=O)N)NC(=O)C(COC(C)(C)C)NC(=O)C(CC2=CC=C(C=C2)O)NC(=O)C(CO)NC(=O)C(CC3=CNC4=CC=CC=C43)NC(=O)C(CC5=CN=CN5)NC(=O)C6CCC(=O)N6.CC(=O)O | 61.5 |  |  |  | 1 | W/O/W | 0.176470588 | 153.72 | 13.44 | 89.63 | 0 | 1.121141857 | 0.065031106 | 10.22377/ajp.v12i02.2417
101 | goserelin acetate | CC(C)CC(C(=O)NC(CCCN=C(N)N)C(=O)N1CCCC1C(=O)NNC(=O)N)NC(=O)C(COC(C)(C)C)NC(=O)C(CC2=CC=C(C=C2)O)NC(=O)C(CO)NC(=O)C(CC3=CNC4=CC=CC=C43)NC(=O)C(CC5=CN=CN5)NC(=O)C6CCC(=O)N6.CC(=O)O | 61.5 |  |  |  | 1 | W/O/W | 0.176470588 | 153.72 | 13.44 | 89.63 | 0 | 3.156270427 | 0.154657414 | 10.22377/ajp.v12i02.2417
101 | goserelin acetate | CC(C)CC(C(=O)NC(CCCN=C(N)N)C(=O)N1CCCC1C(=O)NNC(=O)N)NC(=O)C(COC(C)(C)C)NC(=O)C(CC2=CC=C(C=C2)O)NC(=O)C(CO)NC(=O)C(CC3=CNC4=CC=CC=C43)NC(=O)C(CC5=CN=CN5)NC(=O)C6CCC(=O)N6.CC(=O)O | 61.5 |  |  |  | 1 | W/O/W | 0.176470588 | 153.72 | 13.44 | 89.63 | 0 | 5.136423208 | 0.201594152 | 10.22377/ajp.v12i02.2417
101 | goserelin acetate | CC(C)CC(C(=O)NC(CCCN=C(N)N)C(=O)N1CCCC1C(=O)NNC(=O)N)NC(=O)C(COC(C)(C)C)NC(=O)C(CC2=CC=C(C=C2)O)NC(=O)C(CO)NC(=O)C(CC3=CNC4=CC=CC=C43)NC(=O)C(CC5=CN=CN5)NC(=O)C6CCC(=O)N6.CC(=O)O | 61.5 |  |  |  | 1 | W/O/W | 0.176470588 | 153.72 | 13.44 | 89.63 | 0 | 10.2235617 | 0.418918436 | 10.22377/ajp.v12i02.2417
101 | goserelin acetate | CC(C)CC(C(=O)NC(CCCN=C(N)N)C(=O)N1CCCC1C(=O)NNC(=O)N)NC(=O)C(COC(C)(C)C)NC(=O)C(CC2=CC=C(C=C2)O)NC(=O)C(CO)NC(=O)C(CC3=CNC4=CC=CC=C43)NC(=O)C(CC5=CN=CN5)NC(=O)C6CCC(=O)N6.CC(=O)O | 61.5 |  |  |  | 1 | W/O/W | 0.176470588 | 153.72 | 13.44 | 89.63 | 0 | 15.09671576 | 0.523910647 | 10.22377/ajp.v12i02.2417
101 | goserelin acetate | CC(C)CC(C(=O)NC(CCCN=C(N)N)C(=O)N1CCCC1C(=O)NNC(=O)N)NC(=O)C(COC(C)(C)C)NC(=O)C(CC2=CC=C(C=C2)O)NC(=O)C(CO)NC(=O)C(CC3=CNC4=CC=CC=C43)NC(=O)C(CC5=CN=CN5)NC(=O)C6CCC(=O)N6.CC(=O)O | 61.5 |  |  |  | 1 | W/O/W | 0.176470588 | 153.72 | 13.44 | 89.63 | 0 | 20.22039096 | 0.601904396 | 10.22377/ajp.v12i02.2417
101 | goserelin acetate | CC(C)CC(C(=O)NC(CCCN=C(N)N)C(=O)N1CCCC1C(=O)NNC(=O)N)NC(=O)C(COC(C)(C)C)NC(=O)C(CC2=CC=C(C=C2)O)NC(=O)C(CO)NC(=O)C(CC3=CNC4=CC=CC=C43)NC(=O)C(CC5=CN=CN5)NC(=O)C6CCC(=O)N6.CC(=O)O | 61.5 |  |  |  | 1 | W/O/W | 0.176470588 | 153.72 | 13.44 | 89.63 | 0 | 25.19416323 | 0.700142114 | 10.22377/ajp.v12i02.2417
101 | goserelin acetate | CC(C)CC(C(=O)NC(CCCN=C(N)N)C(=O)N1CCCC1C(=O)NNC(=O)N)NC(=O)C(COC(C)(C)C)NC(=O)C(CC2=CC=C(C=C2)O)NC(=O)C(CO)NC(=O)C(CC3=CNC4=CC=CC=C43)NC(=O)C(CC5=CN=CN5)NC(=O)C6CCC(=O)N6.CC(=O)O | 61.5 |  |  |  | 1 | W/O/W | 0.176470588 | 153.72 | 13.44 | 89.63 | 0 | 30.31761079 | 0.775888702 | 10.22377/ajp.v12i02.2417
102 | goserelin acetate | CC(C)CC(C(=O)NC(CCCN=C(N)N)C(=O)N1CCCC1C(=O)NNC(=O)N)NC(=O)C(COC(C)(C)C)NC(=O)C(CC2=CC=C(C=C2)O)NC(=O)C(CO)NC(=O)C(CC3=CNC4=CC=CC=C43)NC(=O)C(CC5=CN=CN5)NC(=O)C6CCC(=O)N6.CC(=O)O | 61.5 |  |  |  | 1 | W/O/W | 0.111111111 | 125.03 | 9.45 | 94.53 | 0 | 0 | 0 | 10.22377/ajp.v12i02.2417
102 | goserelin acetate | CC(C)CC(C(=O)NC(CCCN=C(N)N)C(=O)N1CCCC1C(=O)NNC(=O)N)NC(=O)C(COC(C)(C)C)NC(=O)C(CC2=CC=C(C=C2)O)NC(=O)C(CO)NC(=O)C(CC3=CNC4=CC=CC=C43)NC(=O)C(CC5=CN=CN5)NC(=O)C6CCC(=O)N6.CC(=O)O | 61.5 |  |  |  | 1 | W/O/W | 0.111111111 | 125.03 | 9.45 | 94.53 | 0 | 1.093452112 | 0.025522042 | 10.22377/ajp.v12i02.2417
102 | goserelin acetate | CC(C)CC(C(=O)NC(CCCN=C(N)N)C(=O)N1CCCC1C(=O)NNC(=O)N)NC(=O)C(COC(C)(C)C)NC(=O)C(CC2=CC=C(C=C2)O)NC(=O)C(CO)NC(=O)C(CC3=CNC4=CC=CC=C43)NC(=O)C(CC5=CN=CN5)NC(=O)C6CCC(=O)N6.CC(=O)O | 61.5 |  |  |  | 1 | W/O/W | 0.111111111 | 125.03 | 9.45 | 94.53 | 0 | 2.916918049 | 0.088167053 | 10.22377/ajp.v12i02.2417
102 | goserelin acetate | CC(C)CC(C(=O)NC(CCCN=C(N)N)C(=O)N1CCCC1C(=O)NNC(=O)N)NC(=O)C(COC(C)(C)C)NC(=O)C(CC2=CC=C(C=C2)O)NC(=O)C(CO)NC(=O)C(CC3=CNC4=CC=CC=C43)NC(=O)C(CC5=CN=CN5)NC(=O)C6CCC(=O)N6.CC(=O)O | 61.5 |  |  |  | 1 | W/O/W | 0.111111111 | 125.03 | 9.45 | 94.53 | 0 | 5.156190207 | 0.146171694 | 10.22377/ajp.v12i02.2417
102 | goserelin acetate | CC(C)CC(C(=O)NC(CCCN=C(N)N)C(=O)N1CCCC1C(=O)NNC(=O)N)NC(=O)C(COC(C)(C)C)NC(=O)C(CC2=CC=C(C=C2)O)NC(=O)C(CO)NC(=O)C(CC3=CNC4=CC=CC=C43)NC(=O)C(CC5=CN=CN5)NC(=O)C6CCC(=O)N6.CC(=O)O | 61.5 |  |  |  | 1 | W/O/W | 0.111111111 | 125.03 | 9.45 | 94.53 | 0 | 10.10290868 | 0.26450116 | 10.22377/ajp.v12i02.2417
102 | goserelin acetate | CC(C)CC(C(=O)NC(CCCN=C(N)N)C(=O)N1CCCC1C(=O)NNC(=O)N)NC(=O)C(COC(C)(C)C)NC(=O)C(CC2=CC=C(C=C2)O)NC(=O)C(CO)NC(=O)C(CC3=CNC4=CC=CC=C43)NC(=O)C(CC5=CN=CN5)NC(=O)C6CCC(=O)N6.CC(=O)O | 61.5 |  |  |  | 1 | W/O/W | 0.111111111 | 125.03 | 9.45 | 94.53 | 0 | 15.15943088 | 0.494199536 | 10.22377/ajp.v12i02.2417
102 | goserelin acetate | CC(C)CC(C(=O)NC(CCCN=C(N)N)C(=O)N1CCCC1C(=O)NNC(=O)N)NC(=O)C(COC(C)(C)C)NC(=O)C(CC2=CC=C(C=C2)O)NC(=O)C(CO)NC(=O)C(CC3=CNC4=CC=CC=C43)NC(=O)C(CC5=CN=CN5)NC(=O)C6CCC(=O)N6.CC(=O)O | 61.5 |  |  |  | 1 | W/O/W | 0.111111111 | 125.03 | 9.45 | 94.53 | 0 | 20.05269545 | 0.584686775 | 10.22377/ajp.v12i02.2417
102 | goserelin acetate | CC(C)CC(C(=O)NC(CCCN=C(N)N)C(=O)N1CCCC1C(=O)NNC(=O)N)NC(=O)C(COC(C)(C)C)NC(=O)C(CC2=CC=C(C=C2)O)NC(=O)C(CO)NC(=O)C(CC3=CNC4=CC=CC=C43)NC(=O)C(CC5=CN=CN5)NC(=O)C6CCC(=O)N6.CC(=O)O | 61.5 |  |  |  | 1 | W/O/W | 0.111111111 | 125.03 | 9.45 | 94.53 | 0 | 25.1536218 | 0.668213457 | 10.22377/ajp.v12i02.2417
102 | goserelin acetate | CC(C)CC(C(=O)NC(CCCN=C(N)N)C(=O)N1CCCC1C(=O)NNC(=O)N)NC(=O)C(COC(C)(C)C)NC(=O)C(CC2=CC=C(C=C2)O)NC(=O)C(CO)NC(=O)C(CC3=CNC4=CC=CC=C43)NC(=O)C(CC5=CN=CN5)NC(=O)C6CCC(=O)N6.CC(=O)O | 61.5 |  |  |  | 1 | W/O/W | 0.111111111 | 125.03 | 9.45 | 94.53 | 0 | 30.14739901 | 0.691415313 | 10.22377/ajp.v12i02.2417
103 | goserelin acetate | CC(C)CC(C(=O)NC(CCCN=C(N)N)C(=O)N1CCCC1C(=O)NNC(=O)N)NC(=O)C(COC(C)(C)C)NC(=O)C(CC2=CC=C(C=C2)O)NC(=O)C(CO)NC(=O)C(CC3=CNC4=CC=CC=C43)NC(=O)C(CC5=CN=CN5)NC(=O)C6CCC(=O)N6.CC(=O)O | 61.5 |  |  |  | 1 | W/O/W | 0.111111111 | 116.9 | 9.55 | 95.5 | 0 | 0 | 0 | 10.22377/ajp.v12i02.2417
103 | goserelin acetate | CC(C)CC(C(=O)NC(CCCN=C(N)N)C(=O)N1CCCC1C(=O)NNC(=O)N)NC(=O)C(COC(C)(C)C)NC(=O)C(CC2=CC=C(C=C2)O)NC(=O)C(CO)NC(=O)C(CC3=CNC4=CC=CC=C43)NC(=O)C(CC5=CN=CN5)NC(=O)C6CCC(=O)N6.CC(=O)O | 61.5 |  |  |  | 1 | W/O/W | 0.111111111 | 116.9 | 9.55 | 95.5 | 0 | 1.197584663 | 0.027842227 | 10.22377/ajp.v12i02.2417
103 | goserelin acetate | CC(C)CC(C(=O)NC(CCCN=C(N)N)C(=O)N1CCCC1C(=O)NNC(=O)N)NC(=O)C(COC(C)(C)C)NC(=O)C(CC2=CC=C(C=C2)O)NC(=O)C(CO)NC(=O)C(CC3=CNC4=CC=CC=C43)NC(=O)C(CC5=CN=CN5)NC(=O)C6CCC(=O)N6.CC(=O)O | 61.5 |  |  |  | 1 | W/O/W | 0.111111111 | 116.9 | 9.55 | 95.5 | 0 | 3.123855852 | 0.067285383 | 10.22377/ajp.v12i02.2417
103 | goserelin acetate | CC(C)CC(C(=O)NC(CCCN=C(N)N)C(=O)N1CCCC1C(=O)NNC(=O)N)NC(=O)C(COC(C)(C)C)NC(=O)C(CC2=CC=C(C=C2)O)NC(=O)C(CO)NC(=O)C(CC3=CNC4=CC=CC=C43)NC(=O)C(CC5=CN=CN5)NC(=O)C6CCC(=O)N6.CC(=O)O | 61.5 |  |  |  | 1 | W/O/W | 0.111111111 | 116.9 | 9.55 | 95.5 | 0 | 5.20783416 | 0.139211137 | 10.22377/ajp.v12i02.2417
103 | goserelin acetate | CC(C)CC(C(=O)NC(CCCN=C(N)N)C(=O)N1CCCC1C(=O)NNC(=O)N)NC(=O)C(COC(C)(C)C)NC(=O)C(CC2=CC=C(C=C2)O)NC(=O)C(CO)NC(=O)C(CC3=CNC4=CC=CC=C43)NC(=O)C(CC5=CN=CN5)NC(=O)C6CCC(=O)N6.CC(=O)O | 61.5 |  |  |  | 1 | W/O/W | 0.111111111 | 116.9 | 9.55 | 95.5 | 0 | 10.36257641 | 0.257540603 | 10.22377/ajp.v12i02.2417
103 | goserelin acetate | CC(C)CC(C(=O)NC(CCCN=C(N)N)C(=O)N1CCCC1C(=O)NNC(=O)N)NC(=O)C(COC(C)(C)C)NC(=O)C(CC2=CC=C(C=C2)O)NC(=O)C(CO)NC(=O)C(CC3=CNC4=CC=CC=C43)NC(=O)C(CC5=CN=CN5)NC(=O)C6CCC(=O)N6.CC(=O)O | 61.5 |  |  |  | 1 | W/O/W | 0.111111111 | 116.9 | 9.55 | 95.5 | 0 | 15.21336744 | 0.531322506 | 10.22377/ajp.v12i02.2417
103 | goserelin acetate | CC(C)CC(C(=O)NC(CCCN=C(N)N)C(=O)N1CCCC1C(=O)NNC(=O)N)NC(=O)C(COC(C)(C)C)NC(=O)C(CC2=CC=C(C=C2)O)NC(=O)C(CO)NC(=O)C(CC3=CNC4=CC=CC=C43)NC(=O)C(CC5=CN=CN5)NC(=O)C6CCC(=O)N6.CC(=O)O | 61.5 |  |  |  | 1 | W/O/W | 0.111111111 | 116.9 | 9.55 | 95.5 | 0 | 20.15887928 | 0.626450116 | 10.22377/ajp.v12i02.2417
103 | goserelin acetate | CC(C)CC(C(=O)NC(CCCN=C(N)N)C(=O)N1CCCC1C(=O)NNC(=O)N)NC(=O)C(COC(C)(C)C)NC(=O)C(CC2=CC=C(C=C2)O)NC(=O)C(CO)NC(=O)C(CC3=CNC4=CC=CC=C43)NC(=O)C(CC5=CN=CN5)NC(=O)C6CCC(=O)N6.CC(=O)O | 61.5 |  |  |  | 1 | W/O/W | 0.111111111 | 116.9 | 9.55 | 95.5 | 0 | 25.15422512 | 0.679814385 | 10.22377/ajp.v12i02.2417
103 | goserelin acetate | CC(C)CC(C(=O)NC(CCCN=C(N)N)C(=O)N1CCCC1C(=O)NNC(=O)N)NC(=O)C(COC(C)(C)C)NC(=O)C(CC2=CC=C(C=C2)O)NC(=O)C(CO)NC(=O)C(CC3=CNC4=CC=CC=C43)NC(=O)C(CC5=CN=CN5)NC(=O)C6CCC(=O)N6.CC(=O)O | 61.5 |  |  |  | 1 | W/O/W | 0.111111111 | 116.9 | 9.55 | 95.5 | 0 | 30.35542279 | 0.691415313 | 10.22377/ajp.v12i02.2417
104 | goserelin acetate | CC(C)CC(C(=O)NC(CCCN=C(N)N)C(=O)N1CCCC1C(=O)NNC(=O)N)NC(=O)C(COC(C)(C)C)NC(=O)C(CC2=CC=C(C=C2)O)NC(=O)C(CO)NC(=O)C(CC3=CNC4=CC=CC=C43)NC(=O)C(CC5=CN=CN5)NC(=O)C6CCC(=O)N6.CC(=O)O | 61.5 |  |  |  | 1 | W/O/W | 0.111111111 | 99.26 | 9.75 | 97.53 | 0 | 0 | 0 | 10.22377/ajp.v12i02.2417
104 | goserelin acetate | CC(C)CC(C(=O)NC(CCCN=C(N)N)C(=O)N1CCCC1C(=O)NNC(=O)N)NC(=O)C(COC(C)(C)C)NC(=O)C(CC2=CC=C(C=C2)O)NC(=O)C(CO)NC(=O)C(CC3=CNC4=CC=CC=C43)NC(=O)C(CC5=CN=CN5)NC(=O)C6CCC(=O)N6.CC(=O)O | 61.5 |  |  |  | 1 | W/O/W | 0.111111111 | 99.26 | 9.75 | 97.53 | 0 | 1.16703803 | 0.038404111 | 10.22377/ajp.v12i02.2417
104 | goserelin acetate | CC(C)CC(C(=O)NC(CCCN=C(N)N)C(=O)N1CCCC1C(=O)NNC(=O)N)NC(=O)C(COC(C)(C)C)NC(=O)C(CC2=CC=C(C=C2)O)NC(=O)C(CO)NC(=O)C(CC3=CNC4=CC=CC=C43)NC(=O)C(CC5=CN=CN5)NC(=O)C6CCC(=O)N6.CC(=O)O | 61.5 |  |  |  | 1 | W/O/W | 0.111111111 | 99.26 | 9.75 | 97.53 | 0 | 3.094643508 | 0.094843683 | 10.22377/ajp.v12i02.2417
104 | goserelin acetate | CC(C)CC(C(=O)NC(CCCN=C(N)N)C(=O)N1CCCC1C(=O)NNC(=O)N)NC(=O)C(COC(C)(C)C)NC(=O)C(CC2=CC=C(C=C2)O)NC(=O)C(CO)NC(=O)C(CC3=CNC4=CC=CC=C43)NC(=O)C(CC5=CN=CN5)NC(=O)C6CCC(=O)N6.CC(=O)O | 61.5 |  |  |  | 1 | W/O/W | 0.111111111 | 99.26 | 9.75 | 97.53 | 0 | 5.022478694 | 0.155818372 | 10.22377/ajp.v12i02.2417
104 | goserelin acetate | CC(C)CC(C(=O)NC(CCCN=C(N)N)C(=O)N1CCCC1C(=O)NNC(=O)N)NC(=O)C(COC(C)(C)C)NC(=O)C(CC2=CC=C(C=C2)O)NC(=O)C(CO)NC(=O)C(CC3=CNC4=CC=CC=C43)NC(=O)C(CC5=CN=CN5)NC(=O)C6CCC(=O)N6.CC(=O)O | 61.5 |  |  |  | 1 | W/O/W | 0.111111111 | 99.26 | 9.75 | 97.53 | 0 | 10.04243059 | 0.264011446 | 10.22377/ajp.v12i02.2417
104 | goserelin acetate | CC(C)CC(C(=O)NC(CCCN=C(N)N)C(=O)N1CCCC1C(=O)NNC(=O)N)NC(=O)C(COC(C)(C)C)NC(=O)C(CC2=CC=C(C=C2)O)NC(=O)C(CO)NC(=O)C(CC3=CNC4=CC=CC=C43)NC(=O)C(CC5=CN=CN5)NC(=O)C6CCC(=O)N6.CC(=O)O | 61.5 |  |  |  | 1 | W/O/W | 0.111111111 | 99.26 | 9.75 | 97.53 | 0 | 15.11912067 | 0.492378574 | 10.22377/ajp.v12i02.2417
104 | goserelin acetate | CC(C)CC(C(=O)NC(CCCN=C(N)N)C(=O)N1CCCC1C(=O)NNC(=O)N)NC(=O)C(COC(C)(C)C)NC(=O)C(CC2=CC=C(C=C2)O)NC(=O)C(CO)NC(=O)C(CC3=CNC4=CC=CC=C43)NC(=O)C(CC5=CN=CN5)NC(=O)C6CCC(=O)N6.CC(=O)O | 61.5 |  |  |  | 1 | W/O/W | 0.111111111 | 99.26 | 9.75 | 97.53 | 0 | 20.04052728 | 0.655006186 | 10.22377/ajp.v12i02.2417
104 | goserelin acetate | CC(C)CC(C(=O)NC(CCCN=C(N)N)C(=O)N1CCCC1C(=O)NNC(=O)N)NC(=O)C(COC(C)(C)C)NC(=O)C(CC2=CC=C(C=C2)O)NC(=O)C(CO)NC(=O)C(CC3=CNC4=CC=CC=C43)NC(=O)C(CC5=CN=CN5)NC(=O)C6CCC(=O)N6.CC(=O)O | 61.5 |  |  |  | 1 | W/O/W | 0.111111111 | 99.26 | 9.75 | 97.53 | 0 | 25.05818208 | 0.717848083 | 10.22377/ajp.v12i02.2417
104 | goserelin acetate | CC(C)CC(C(=O)NC(CCCN=C(N)N)C(=O)N1CCCC1C(=O)NNC(=O)N)NC(=O)C(COC(C)(C)C)NC(=O)C(CC2=CC=C(C=C2)O)NC(=O)C(CO)NC(=O)C(CC3=CNC4=CC=CC=C43)NC(=O)C(CC5=CN=CN5)NC(=O)C6CCC(=O)N6.CC(=O)O | 61.5 |  |  |  | 1 | W/O/W | 0.111111111 | 99.26 | 9.75 | 97.53 | 0 | 30.02288889 | 0.735345368 | 10.22377/ajp.v12i02.2417
105 | goserelin acetate | CC(C)CC(C(=O)NC(CCCN=C(N)N)C(=O)N1CCCC1C(=O)NNC(=O)N)NC(=O)C(COC(C)(C)C)NC(=O)C(CC2=CC=C(C=C2)O)NC(=O)C(CO)NC(=O)C(CC3=CNC4=CC=CC=C43)NC(=O)C(CC5=CN=CN5)NC(=O)C6CCC(=O)N6.CC(=O)O | 61.5 |  |  |  | 1 | W/O/W | 0.111111111 | 91.57 | 9.88 | 98.84 | 0 | 0 | 0 | 10.22377/ajp.v12i02.2417
105 | goserelin acetate | CC(C)CC(C(=O)NC(CCCN=C(N)N)C(=O)N1CCCC1C(=O)NNC(=O)N)NC(=O)C(COC(C)(C)C)NC(=O)C(CC2=CC=C(C=C2)O)NC(=O)C(CO)NC(=O)C(CC3=CNC4=CC=CC=C43)NC(=O)C(CC5=CN=CN5)NC(=O)C6CCC(=O)N6.CC(=O)O | 61.5 |  |  |  | 1 | W/O/W | 0.111111111 | 91.57 | 9.88 | 98.84 | 0 | 1.015200192 | 0.040691359 | 10.22377/ajp.v12i02.2417
105 | goserelin acetate | CC(C)CC(C(=O)NC(CCCN=C(N)N)C(=O)N1CCCC1C(=O)NNC(=O)N)NC(=O)C(COC(C)(C)C)NC(=O)C(CC2=CC=C(C=C2)O)NC(=O)C(CO)NC(=O)C(CC3=CNC4=CC=CC=C43)NC(=O)C(CC5=CN=CN5)NC(=O)C6CCC(=O)N6.CC(=O)O | 61.5 |  |  |  | 1 | W/O/W | 0.111111111 | 91.57 | 9.88 | 98.84 | 0 | 3.095102926 | 0.103913918 | 10.22377/ajp.v12i02.2417
105 | goserelin acetate | CC(C)CC(C(=O)NC(CCCN=C(N)N)C(=O)N1CCCC1C(=O)NNC(=O)N)NC(=O)C(COC(C)(C)C)NC(=O)C(CC2=CC=C(C=C2)O)NC(=O)C(CO)NC(=O)C(CC3=CNC4=CC=CC=C43)NC(=O)C(CC5=CN=CN5)NC(=O)C6CCC(=O)N6.CC(=O)O | 61.5 |  |  |  | 1 | W/O/W | 0.111111111 | 91.57 | 9.88 | 98.84 | 0 | 5.073014737 | 0.15354425 | 10.22377/ajp.v12i02.2417
105 | goserelin acetate | CC(C)CC(C(=O)NC(CCCN=C(N)N)C(=O)N1CCCC1C(=O)NNC(=O)N)NC(=O)C(COC(C)(C)C)NC(=O)C(CC2=CC=C(C=C2)O)NC(=O)C(CO)NC(=O)C(CC3=CNC4=CC=CC=C43)NC(=O)C(CC5=CN=CN5)NC(=O)C6CCC(=O)N6.CC(=O)O | 61.5 |  |  |  | 1 | W/O/W | 0.111111111 | 91.57 | 9.88 | 98.84 | 0 | 9.891511586 | 0.284439165 | 10.22377/ajp.v12i02.2417
105 | goserelin acetate | CC(C)CC(C(=O)NC(CCCN=C(N)N)C(=O)N1CCCC1C(=O)NNC(=O)N)NC(=O)C(COC(C)(C)C)NC(=O)C(CC2=CC=C(C=C2)O)NC(=O)C(CO)NC(=O)C(CC3=CNC4=CC=CC=C43)NC(=O)C(CC5=CN=CN5)NC(=O)C6CCC(=O)N6.CC(=O)O | 61.5 |  |  |  | 1 | W/O/W | 0.111111111 | 91.57 | 9.88 | 98.84 | 0 | 15.02091995 | 0.553615788 | 10.22377/ajp.v12i02.2417
105 | goserelin acetate | CC(C)CC(C(=O)NC(CCCN=C(N)N)C(=O)N1CCCC1C(=O)NNC(=O)N)NC(=O)C(COC(C)(C)C)NC(=O)C(CC2=CC=C(C=C2)O)NC(=O)C(CO)NC(=O)C(CC3=CNC4=CC=CC=C43)NC(=O)C(CC5=CN=CN5)NC(=O)C6CCC(=O)N6.CC(=O)O | 61.5 |  |  |  | 1 | W/O/W | 0.111111111 | 91.57 | 9.88 | 98.84 | 0 | 19.99182891 | 0.693561249 | 10.22377/ajp.v12i02.2417
105 | goserelin acetate | CC(C)CC(C(=O)NC(CCCN=C(N)N)C(=O)N1CCCC1C(=O)NNC(=O)N)NC(=O)C(COC(C)(C)C)NC(=O)C(CC2=CC=C(C=C2)O)NC(=O)C(CO)NC(=O)C(CC3=CNC4=CC=CC=C43)NC(=O)C(CC5=CN=CN5)NC(=O)C6CCC(=O)N6.CC(=O)O | 61.5 |  |  |  | 1 | W/O/W | 0.111111111 | 91.57 | 9.88 | 98.84 | 0 | 24.90887104 | 0.770021625 | 10.22377/ajp.v12i02.2417
105 | goserelin acetate | CC(C)CC(C(=O)NC(CCCN=C(N)N)C(=O)N1CCCC1C(=O)NNC(=O)N)NC(=O)C(COC(C)(C)C)NC(=O)C(CC2=CC=C(C=C2)O)NC(=O)C(CO)NC(=O)C(CC3=CNC4=CC=CC=C43)NC(=O)C(CC5=CN=CN5)NC(=O)C6CCC(=O)N6.CC(=O)O | 61.5 |  |  |  | 1 | W/O/W | 0.111111111 | 91.57 | 9.88 | 98.84 | 0 | 29.873463 | 0.785251351 | 10.22377/ajp.v12i02.2417
106 | progesterone | O=C1C=C2CCC3C(CCC4(C)C(C(=O)C)CCC34)C2(C)CC1 | 6.622 |  |  |  | 1 | O/W | 0.25 | 9.3 | 15.64 | 78.2 | 1 | 0 | 0 | 10.1016/j.ijpharm.2017.12.006
106 | progesterone | O=C1C=C2CCC3C(CCC4(C)C(C(=O)C)CCC34)C2(C)CC1 | 6.622 |  |  |  | 1 | O/W | 0.25 | 9.3 | 15.64 | 78.2 | 1 | 0.061255743 | 0.350220264 | 10.1016/j.ijpharm.2017.12.006
106 | progesterone | O=C1C=C2CCC3C(CCC4(C)C(C(=O)C)CCC34)C2(C)CC1 | 6.622 |  |  |  | 1 | O/W | 0.25 | 9.3 | 15.64 | 78.2 | 1 | 0.10719755 | 0.447136564 | 10.1016/j.ijpharm.2017.12.006
106 | progesterone | O=C1C=C2CCC3C(CCC4(C)C(C(=O)C)CCC34)C2(C)CC1 | 6.622 |  |  |  | 1 | O/W | 0.25 | 9.3 | 15.64 | 78.2 | 1 | 0.2143951 | 0.486784141 | 10.1016/j.ijpharm.2017.12.006
106 | progesterone | O=C1C=C2CCC3C(CCC4(C)C(C(=O)C)CCC34)C2(C)CC1 | 6.622 |  |  |  | 1 | O/W | 0.25 | 9.3 | 15.64 | 78.2 | 1 | 1.026033691 | 0.709251101 | 10.1016/j.ijpharm.2017.12.006
106 | progesterone | O=C1C=C2CCC3C(CCC4(C)C(C(=O)C)CCC34)C2(C)CC1 | 6.622 |  |  |  | 1 | O/W | 0.25 | 9.3 | 15.64 | 78.2 | 1 | 2.036753446 | 0.832599119 | 10.1016/j.ijpharm.2017.12.006
106 | progesterone | O=C1C=C2CCC3C(CCC4(C)C(C(=O)C)CCC34)C2(C)CC1 | 6.622 |  |  |  | 1 | O/W | 0.25 | 9.3 | 15.64 | 78.2 | 1 | 3.032159265 | 0.900881057 | 10.1016/j.ijpharm.2017.12.006
106 | progesterone | O=C1C=C2CCC3C(CCC4(C)C(C(=O)C)CCC34)C2(C)CC1 | 6.622 |  |  |  | 1 | O/W | 0.25 | 9.3 | 15.64 | 78.2 | 1 | 3.996937213 | 0.947136564 | 10.1016/j.ijpharm.2017.12.006
106 | progesterone | O=C1C=C2CCC3C(CCC4(C)C(C(=O)C)CCC34)C2(C)CC1 | 6.622 |  |  |  | 1 | O/W | 0.25 | 9.3 | 15.64 | 78.2 | 1 | 5.022970904 | 0.99339207 | 10.1016/j.ijpharm.2017.12.006
106 | progesterone | O=C1C=C2CCC3C(CCC4(C)C(C(=O)C)CCC34)C2(C)CC1 | 6.622 |  |  |  | 1 | O/W | 0.25 | 9.3 | 15.64 | 78.2 | 1 | 6.033690658 | 1.002202643 | 10.1016/j.ijpharm.2017.12.006
106 | progesterone | O=C1C=C2CCC3C(CCC4(C)C(C(=O)C)CCC34)C2(C)CC1 | 6.622 |  |  |  | 1 | O/W | 0.25 | 9.3 | 15.64 | 78.2 | 1 | 7.013782542 | 0.997797357 | 10.1016/j.ijpharm.2017.12.006
106 | progesterone | O=C1C=C2CCC3C(CCC4(C)C(C(=O)C)CCC34)C2(C)CC1 | 6.622 |  |  |  | 1 | O/W | 0.25 | 9.3 | 15.64 | 78.2 | 1 | 9.035222052 | 0.997797357 | 10.1016/j.ijpharm.2017.12.006
107 | progesterone | O=C1C=C2CCC3C(CCC4(C)C(C(=O)C)CCC34)C2(C)CC1 | 6.622 |  |  |  | 1 | O/W | 0.25 | 71.6 | 17.26 | 86.3 | 1 | 0 | 0 | 10.1016/j.ijpharm.2017.12.006
107 | progesterone | O=C1C=C2CCC3C(CCC4(C)C(C(=O)C)CCC34)C2(C)CC1 | 6.622 |  |  |  | 1 | O/W | 0.25 | 71.6 | 17.26 | 86.3 | 1 | 0.043541055 | 0.176444432 | 10.1016/j.ijpharm.2017.12.006
107 | progesterone | O=C1C=C2CCC3C(CCC4(C)C(C(=O)C)CCC34)C2(C)CC1 | 6.622 |  |  |  | 1 | O/W | 0.25 | 71.6 | 17.26 | 86.3 | 1 | 0.141010409 | 0.226207162 | 10.1016/j.ijpharm.2017.12.006
107 | progesterone | O=C1C=C2CCC3C(CCC4(C)C(C(=O)C)CCC34)C2(C)CC1 | 6.622 |  |  |  | 1 | O/W | 0.25 | 71.6 | 17.26 | 86.3 | 1 | 0.270495244 | 0.285016043 | 10.1016/j.ijpharm.2017.12.006
107 | progesterone | O=C1C=C2CCC3C(CCC4(C)C(C(=O)C)CCC34)C2(C)CC1 | 6.622 |  |  |  | 1 | O/W | 0.25 | 71.6 | 17.26 | 86.3 | 1 | 1.000021344 | 0.384481029 | 10.1016/j.ijpharm.2017.12.006
107 | progesterone | O=C1C=C2CCC3C(CCC4(C)C(C(=O)C)CCC34)C2(C)CC1 | 6.622 |  |  |  | 1 | O/W | 0.25 | 71.6 | 17.26 | 86.3 | 1 | 2.011568261 | 0.468077008 | 10.1016/j.ijpharm.2017.12.006
107 | progesterone | O=C1C=C2CCC3C(CCC4(C)C(C(=O)C)CCC34)C2(C)CC1 | 6.622 |  |  |  | 1 | O/W | 0.25 | 71.6 | 17.26 | 86.3 | 1 | 3.021976849 | 0.533573568 | 10.1016/j.ijpharm.2017.12.006
107 | progesterone | O=C1C=C2CCC3C(CCC4(C)C(C(=O)C)CCC34)C2(C)CC1 | 6.622 |  |  |  | 1 | O/W | 0.25 | 71.6 | 17.26 | 86.3 | 1 | 4.031958565 | 0.592282846 | 10.1016/j.ijpharm.2017.12.006
107 | progesterone | O=C1C=C2CCC3C(CCC4(C)C(C(=O)C)CCC34)C2(C)CC1 | 6.622 |  |  |  | 1 | O/W | 0.25 | 71.6 | 17.26 | 86.3 | 1 | 7.055642906 | 0.668863877 | 10.1016/j.ijpharm.2017.12.006
107 | progesterone | O=C1C=C2CCC3C(CCC4(C)C(C(=O)C)CCC34)C2(C)CC1 | 6.622 |  |  |  | 1 | O/W | 0.25 | 71.6 | 17.26 | 86.3 | 1 | 9.103353088 | 0.727455765 | 10.1016/j.ijpharm.2017.12.006
107 | progesterone | O=C1C=C2CCC3C(CCC4(C)C(C(=O)C)CCC34)C2(C)CC1 | 6.622 |  |  |  | 1 | O/W | 0.25 | 71.6 | 17.26 | 86.3 | 1 | 11.02755466 | 0.82226072 | 10.1016/j.ijpharm.2017.12.006
107 | progesterone | O=C1C=C2CCC3C(CCC4(C)C(C(=O)C)CCC34)C2(C)CC1 | 6.622 |  |  |  | 1 | O/W | 0.25 | 71.6 | 17.26 | 86.3 | 1 | 14.02235392 | 0.939569 | 10.1016/j.ijpharm.2017.12.006
107 | progesterone | O=C1C=C2CCC3C(CCC4(C)C(C(=O)C)CCC34)C2(C)CC1 | 6.622 |  |  |  | 1 | O/W | 0.25 | 71.6 | 17.26 | 86.3 | 1 | 16.13210299 | 0.98457921 | 10.1016/j.ijpharm.2017.12.006
107 | progesterone | O=C1C=C2CCC3C(CCC4(C)C(C(=O)C)CCC34)C2(C)CC1 | 6.622 |  |  |  | 1 | O/W | 0.25 | 71.6 | 17.26 | 86.3 | 1 | 18.01959347 | 0.99567791 | 10.1016/j.ijpharm.2017.12.006
108 | progesterone | O=C1C=C2CCC3C(CCC4(C)C(C(=O)C)CCC34)C2(C)CC1 | 6.622 |  |  |  | 1 | O/W | 0.25 | 131.3 | 15.78 | 78.9 | 1 | 0 | 0 | 10.1016/j.ijpharm.2017.12.006
108 | progesterone | O=C1C=C2CCC3C(CCC4(C)C(C(=O)C)CCC34)C2(C)CC1 | 6.622 |  |  |  | 1 | O/W | 0.25 | 131.3 | 15.78 | 78.9 | 1 | 0.233281493 | 0.029001721 | 10.1016/j.ijpharm.2017.12.006
108 | progesterone | O=C1C=C2CCC3C(CCC4(C)C(C(=O)C)CCC34)C2(C)CC1 | 6.622 |  |  |  | 1 | O/W | 0.25 | 131.3 | 15.78 | 78.9 | 1 | 1.01088647 | 0.086977455 | 10.1016/j.ijpharm.2017.12.006
108 | progesterone | O=C1C=C2CCC3C(CCC4(C)C(C(=O)C)CCC34)C2(C)CC1 | 6.622 |  |  |  | 1 | O/W | 0.25 | 131.3 | 15.78 | 78.9 | 1 | 4.043545879 | 0.160744284 | 10.1016/j.ijpharm.2017.12.006
108 | progesterone | O=C1C=C2CCC3C(CCC4(C)C(C(=O)C)CCC34)C2(C)CC1 | 6.622 |  |  |  | 1 | O/W | 0.25 | 131.3 | 15.78 | 78.9 | 1 | 7.076205288 | 0.194422026 | 10.1016/j.ijpharm.2017.12.006
108 | progesterone | O=C1C=C2CCC3C(CCC4(C)C(C(=O)C)CCC34)C2(C)CC1 | 6.622 |  |  |  | 1 | O/W | 0.25 | 131.3 | 15.78 | 78.9 | 1 | 11.11975117 | 0.246007198 | 10.1016/j.ijpharm.2017.12.006
108 | progesterone | O=C1C=C2CCC3C(CCC4(C)C(C(=O)C)CCC34)C2(C)CC1 | 6.622 |  |  |  | 1 | O/W | 0.25 | 131.3 | 15.78 | 78.9 | 1 | 14.15241058 | 0.273003426 | 10.1016/j.ijpharm.2017.12.006
108 | progesterone | O=C1C=C2CCC3C(CCC4(C)C(C(=O)C)CCC34)C2(C)CC1 | 6.622 |  |  |  | 1 | O/W | 0.25 | 131.3 | 15.78 | 78.9 | 1 | 18.04043546 | 0.344619285 | 10.1016/j.ijpharm.2017.12.006
108 | progesterone | O=C1C=C2CCC3C(CCC4(C)C(C(=O)C)CCC34)C2(C)CC1 | 6.622 |  |  |  | 1 | O/W | 0.25 | 131.3 | 15.78 | 78.9 | 1 | 21.15085537 | 0.416165871 | 10.1016/j.ijpharm.2017.12.006
108 | progesterone | O=C1C=C2CCC3C(CCC4(C)C(C(=O)C)CCC34)C2(C)CC1 | 6.622 |  |  |  | 1 | O/W | 0.25 | 131.3 | 15.78 | 78.9 | 1 | 28.07153966 | 0.851080854 | 10.1016/j.ijpharm.2017.12.006
108 | progesterone | O=C1C=C2CCC3C(CCC4(C)C(C(=O)C)CCC34)C2(C)CC1 | 6.622 |  |  |  | 1 | O/W | 0.25 | 131.3 | 15.78 | 78.9 | 1 | 35.14774495 | 0.960842654 | 10.1016/j.ijpharm.2017.12.006
108 | progesterone | O=C1C=C2CCC3C(CCC4(C)C(C(=O)C)CCC34)C2(C)CC1 | 6.622 |  |  |  | 1 | O/W | 0.25 | 131.3 | 15.78 | 78.9 | 1 | 42.30171073 | 1.008250579 | 10.1016/j.ijpharm.2017.12.006
108 | progesterone | O=C1C=C2CCC3C(CCC4(C)C(C(=O)C)CCC34)C2(C)CC1 | 6.622 |  |  |  | 1 | O/W | 0.25 | 131.3 | 15.78 | 78.9 | 1 | 48.28926905 | 0.993193792 | 10.1016/j.ijpharm.2017.12.006
109 | losartan potassium | [K].ClC=1N=C(N(C1CO)CC=2C=CC(=CC2)C=3C=CC=CC3C4=NN=NN4)CCCC |  |  | 20 |  | 3 | W/O/W | 0.266666667 | 30.9 | 15.66 | 74.4 | 0 | 0 | 0 | 10.1080/21691401.2018.1443940
109 | losartan potassium | [K].ClC=1N=C(N(C1CO)CC=2C=CC(=CC2)C=3C=CC=CC3C4=NN=NN4)CCCC |  |  | 20 |  | 3 | W/O/W | 0.266666667 | 30.9 | 15.66 | 74.4 | 0 | 1.081805565 | 0.037127411 | 10.1080/21691401.2018.1443940
109 | losartan potassium | [K].ClC=1N=C(N(C1CO)CC=2C=CC(=CC2)C=3C=CC=CC3C4=NN=NN4)CCCC |  |  | 20 |  | 3 | W/O/W | 0.266666667 | 30.9 | 15.66 | 74.4 | 0 | 1.878616916 | 0.0610072 | 10.1080/21691401.2018.1443940
109 | losartan potassium | [K].ClC=1N=C(N(C1CO)CC=2C=CC(=CC2)C=3C=CC=CC3C4=NN=NN4)CCCC |  |  | 20 |  | 3 | W/O/W | 0.266666667 | 30.9 | 15.66 | 74.4 | 0 | 3.01603844 | 0.07962602 | 10.1080/21691401.2018.1443940
109 | losartan potassium | [K].ClC=1N=C(N(C1CO)CC=2C=CC(=CC2)C=3C=CC=CC3C4=NN=NN4)CCCC |  |  | 20 |  | 3 | W/O/W | 0.266666667 | 30.9 | 15.66 | 74.4 | 0 | 4.152558084 | 0.082371745 | 10.1080/21691401.2018.1443940
109 | losartan potassium | [K].ClC=1N=C(N(C1CO)CC=2C=CC(=CC2)C=3C=CC=CC3C4=NN=NN4)CCCC |  |  | 20 |  | 3 | W/O/W | 0.266666667 | 30.9 | 15.66 | 74.4 | 0 | 6.084686572 | 0.087833132 | 10.1080/21691401.2018.1443940
109 | losartan potassium | [K].ClC=1N=C(N(C1CO)CC=2C=CC(=CC2)C=3C=CC=CC3C4=NN=NN4)CCCC |  |  | 20 |  | 3 | W/O/W | 0.266666667 | 30.9 | 15.66 | 74.4 | 0 | 8.073934153 | 0.098590561 | 10.1080/21691401.2018.1443940
109 | losartan potassium | [K].ClC=1N=C(N(C1CO)CC=2C=CC(=CC2)C=3C=CC=CC3C4=NN=NN4)CCCC |  |  | 20 |  | 3 | W/O/W | 0.266666667 | 30.9 | 15.66 | 74.4 | 0 | 10.00741546 | 0.127861591 | 10.1080/21691401.2018.1443940
109 | losartan potassium | [K].ClC=1N=C(N(C1CO)CC=2C=CC(=CC2)C=3C=CC=CC3C4=NN=NN4)CCCC |  |  | 20 |  | 3 | W/O/W | 0.266666667 | 30.9 | 15.66 | 74.4 | 0 | 14.04438254 | 0.178482135 | 10.1080/21691401.2018.1443940
109 | losartan potassium | [K].ClC=1N=C(N(C1CO)CC=2C=CC(=CC2)C=3C=CC=CC3C4=NN=NN4)CCCC |  |  | 20 |  | 3 | W/O/W | 0.266666667 | 30.9 | 15.66 | 74.4 | 0 | 18.05714916 | 0.803174619 | 10.1080/21691401.2018.1443940
109 | losartan potassium | [K].ClC=1N=C(N(C1CO)CC=2C=CC(=CC2)C=3C=CC=CC3C4=NN=NN4)CCCC |  |  | 20 |  | 3 | W/O/W | 0.266666667 | 30.9 | 15.66 | 74.4 | 0 | 22.04391156 | 0.970192852 | 10.1080/21691401.2018.1443940
109 | losartan potassium | [K].ClC=1N=C(N(C1CO)CC=2C=CC(=CC2)C=3C=CC=CC3C4=NN=NN4)CCCC |  |  | 20 |  | 3 | W/O/W | 0.266666667 | 30.9 | 15.66 | 74.4 | 0 | 25.9672417 | 1.020803375 | 10.1080/21691401.2018.1443940
110 | simvastatin | O=C1OC(CCC2C(C=CC3=CC(C)CC(OC(=O)C(C)(C)CC)C32)C)CC(O)C1 |  |  | 46 |  | 1 | W/O/W | 0.048 | 11 | 3.920610687 | 85.6 | 0 | 0 | 0 | 10.1159/000485502
110 | simvastatin | O=C1OC(CCC2C(C=CC3=CC(C)CC(OC(=O)C(C)(C)CC)C32)C)CC(O)C1 |  |  | 46 |  | 1 | W/O/W | 0.048 | 11 | 3.920610687 | 85.6 | 0 | 0.994475777 | 0.207589286 | 10.1159/000485502
110 | simvastatin | O=C1OC(CCC2C(C=CC3=CC(C)CC(OC(=O)C(C)(C)CC)C32)C)CC(O)C1 |  |  | 46 |  | 1 | W/O/W | 0.048 | 11 | 3.920610687 | 85.6 | 0 | 3.125462278 | 0.366071429 | 10.1159/000485502
110 | simvastatin | O=C1OC(CCC2C(C=CC3=CC(C)CC(OC(=O)C(C)(C)CC)C32)C)CC(O)C1 |  |  | 46 |  | 1 | W/O/W | 0.048 | 11 | 3.920610687 | 85.6 | 0 | 5.047614645 | 0.491071429 | 10.1159/000485502
110 | simvastatin | O=C1OC(CCC2C(C=CC3=CC(C)CC(OC(=O)C(C)(C)CC)C32)C)CC(O)C1 |  |  | 46 |  | 1 | W/O/W | 0.048 | 11 | 3.920610687 | 85.6 | 0 | 7.07042807 | 0.560267857 | 10.1159/000485502
110 | simvastatin | O=C1OC(CCC2C(C=CC3=CC(C)CC(OC(=O)C(C)(C)CC)C32)C)CC(O)C1 |  |  | 46 |  | 1 | W/O/W | 0.048 | 11 | 3.920610687 | 85.6 | 0 | 10.0769693 | 0.629464286 | 10.1159/000485502
110 | simvastatin | O=C1OC(CCC2C(C=CC3=CC(C)CC(OC(=O)C(C)(C)CC)C32)C)CC(O)C1 |  |  | 46 |  | 1 | W/O/W | 0.048 | 11 | 3.920610687 | 85.6 | 0 | 14.06920303 | 0.736607143 | 10.1159/000485502
110 | simvastatin | O=C1OC(CCC2C(C=CC3=CC(C)CC(OC(=O)C(C)(C)CC)C32)C)CC(O)C1 |  |  | 46 |  | 1 | W/O/W | 0.048 | 11 | 3.920610687 | 85.6 | 0 | 18.00688794 | 0.790178571 | 10.1159/000485502
110 | simvastatin | O=C1OC(CCC2C(C=CC3=CC(C)CC(OC(=O)C(C)(C)CC)C32)C)CC(O)C1 |  |  | 46 |  | 1 | W/O/W | 0.048 | 11 | 3.920610687 | 85.6 | 0 | 22.09943602 | 0.834821429 | 10.1159/000485502
110 | simvastatin | O=C1OC(CCC2C(C=CC3=CC(C)CC(OC(=O)C(C)(C)CC)C32)C)CC(O)C1 |  |  | 46 |  | 1 | W/O/W | 0.048 | 11 | 3.920610687 | 85.6 | 0 | 26.08797152 | 0.870535714 | 10.1159/000485502
110 | simvastatin | O=C1OC(CCC2C(C=CC3=CC(C)CC(OC(=O)C(C)(C)CC)C32)C)CC(O)C1 |  |  | 46 |  | 1 | W/O/W | 0.048 | 11 | 3.920610687 | 85.6 | 0 | 30.07616032 | 0.899553571 | 10.1159/000485502
111 | clarithromycin | O=C1OC(CC)C(O)(C)C(O)C(C(=O)C(C)CC(OC)(C)C(OC2OC(C)CC(N(C)C)C2O)C(C)C(OC3OC(C)C(O)C(OC)(C)C3)C1C)C |  |  | 22.5 |  | 3 | O/W | 0.02 | 26.38 | 1.849019608 | 94.3 | 0 | 0 | 0 | 10.1002/jbm.b.33844
111 | clarithromycin | O=C1OC(CC)C(O)(C)C(O)C(C(=O)C(C)CC(OC)(C)C(OC2OC(C)CC(N(C)C)C2O)C(C)C(OC3OC(C)C(O)C(OC)(C)C3)C1C)C |  |  | 22.5 |  | 3 | O/W | 0.02 | 26.38 | 1.849019608 | 94.3 | 0 | 0.989119966 | 0.142497429 | 10.1002/jbm.b.33844
111 | clarithromycin | O=C1OC(CC)C(O)(C)C(O)C(C(=O)C(C)CC(OC)(C)C(OC2OC(C)CC(N(C)C)C2O)C(C)C(OC3OC(C)C(O)C(OC)(C)C3)C1C)C |  |  | 22.5 |  | 3 | O/W | 0.02 | 26.38 | 1.849019608 | 94.3 | 0 | 3.000048972 | 0.298054163 | 10.1002/jbm.b.33844
111 | clarithromycin | O=C1OC(CC)C(O)(C)C(O)C(C(=O)C(C)CC(OC)(C)C(OC2OC(C)CC(N(C)C)C2O)C(C)C(OC3OC(C)C(O)C(OC)(C)C3)C1C)C |  |  | 22.5 |  | 3 | O/W | 0.02 | 26.38 | 1.849019608 | 94.3 | 0 | 7.055697938 | 0.502375161 | 10.1002/jbm.b.33844
111 | clarithromycin | O=C1OC(CC)C(O)(C)C(O)C(C(=O)C(C)CC(OC)(C)C(OC2OC(C)CC(N(C)C)C2O)C(C)C(OC3OC(C)C(O)C(OC)(C)C3)C1C)C |  |  | 22.5 |  | 3 | O/W | 0.02 | 26.38 | 1.849019608 | 94.3 | 0 | 14.06193376 | 0.700541961 | 10.1002/jbm.b.33844
111 | clarithromycin | O=C1OC(CC)C(O)(C)C(O)C(C(=O)C(C)CC(OC)(C)C(OC2OC(C)CC(N(C)C)C2O)C(C)C(OC3OC(C)C(O)C(OC)(C)C3)C1C)C |  |  | 22.5 |  | 3 | O/W | 0.02 | 26.38 | 1.849019608 | 94.3 | 0 | 21.10306241 | 0.821042622 | 10.1002/jbm.b.33844
111 | clarithromycin | O=C1OC(CC)C(O)(C)C(O)C(C(=O)C(C)CC(OC)(C)C(OC2OC(C)CC(N(C)C)C2O)C(C)C(OC3OC(C)C(O)C(OC)(C)C3)C1C)C |  |  | 22.5 |  | 3 | O/W | 0.02 | 26.38 | 1.849019608 | 94.3 | 0 | 28.06816141 | 0.931826344 | 10.1002/jbm.b.33844
112 | naloxone hydrochloride | Cl.O=C1CCC2(O)C3N(CC=C)CCC42C5=C(OC14)C(O)=CC=C5C3 | 46 |  |  |  | 1 | W/O/W | 0.071428571 | 69.79 | 2.61 | 39.15 | 0.05 | 0 | 0 | 10.1166/jnn.2017.13892
112 | naloxone hydrochloride | Cl.O=C1CCC2(O)C3N(CC=C)CCC42C5=C(OC14)C(O)=CC=C5C3 | 46 |  |  |  | 1 | W/O/W | 0.071428571 | 69.79 | 2.61 | 39.15 | 0.05 | 1.008966737 | 0.095208922 | 10.1166/jnn.2017.13892
112 | naloxone hydrochloride | Cl.O=C1CCC2(O)C3N(CC=C)CCC42C5=C(OC14)C(O)=CC=C5C3 | 46 |  |  |  | 1 | W/O/W | 0.071428571 | 69.79 | 2.61 | 39.15 | 0.05 | 2.01970872 | 0.134278275 | 10.1166/jnn.2017.13892
112 | naloxone hydrochloride | Cl.O=C1CCC2(O)C3N(CC=C)CCC42C5=C(OC14)C(O)=CC=C5C3 | 46 |  |  |  | 1 | W/O/W | 0.071428571 | 69.79 | 2.61 | 39.15 | 0.05 | 3.031599393 | 0.134751674 | 10.1166/jnn.2017.13892
112 | naloxone hydrochloride | Cl.O=C1CCC2(O)C3N(CC=C)CCC42C5=C(OC14)C(O)=CC=C5C3 | 46 |  |  |  | 1 | W/O/W | 0.071428571 | 69.79 | 2.61 | 39.15 | 0.05 | 4.008716114 | 0.303629858 | 10.1166/jnn.2017.13892
112 | naloxone hydrochloride | Cl.O=C1CCC2(O)C3N(CC=C)CCC42C5=C(OC14)C(O)=CC=C5C3 | 46 |  |  |  | 1 | W/O/W | 0.071428571 | 69.79 | 2.61 | 39.15 | 0.05 | 6.000125312 | 0.392280809 | 10.1166/jnn.2017.13892
112 | naloxone hydrochloride | Cl.O=C1CCC2(O)C3N(CC=C)CCC42C5=C(OC14)C(O)=CC=C5C3 | 46 |  |  |  | 1 | W/O/W | 0.071428571 | 69.79 | 2.61 | 39.15 | 0.05 | 9.065349967 | 0.400732376 | 10.1166/jnn.2017.13892
112 | naloxone hydrochloride | Cl.O=C1CCC2(O)C3N(CC=C)CCC42C5=C(OC14)C(O)=CC=C5C3 | 46 |  |  |  | 1 | W/O/W | 0.071428571 | 69.79 | 2.61 | 39.15 | 0.05 | 12.00745604 | 0.545968449 | 10.1166/jnn.2017.13892
112 | naloxone hydrochloride | Cl.O=C1CCC2(O)C3N(CC=C)CCC42C5=C(OC14)C(O)=CC=C5C3 | 46 |  |  |  | 1 | W/O/W | 0.071428571 | 69.79 | 2.61 | 39.15 | 0.05 | 13.99782097 | 0.669706632 | 10.1166/jnn.2017.13892
113 | naloxone hydrochloride | Cl.O=C1CCC2(O)C3N(CC=C)CCC42C5=C(OC14)C(O)=CC=C5C3 | 12 |  |  |  | 1 | W/O/W | 0.071428571 | 33.93 | 2.27 | 34.05 | 0.05 | 0 | 0 | 10.1166/jnn.2017.13892
113 | naloxone hydrochloride | Cl.O=C1CCC2(O)C3N(CC=C)CCC42C5=C(OC14)C(O)=CC=C5C3 | 12 |  |  |  | 1 | W/O/W | 0.071428571 | 33.93 | 2.27 | 34.05 | 0.05 | 1.038310522 | 0.109257738 | 10.1166/jnn.2017.13892
113 | naloxone hydrochloride | Cl.O=C1CCC2(O)C3N(CC=C)CCC42C5=C(OC14)C(O)=CC=C5C3 | 12 |  |  |  | 1 | W/O/W | 0.071428571 | 33.93 | 2.27 | 34.05 | 0.05 | 2.020230852 | 0.11673466 | 10.1166/jnn.2017.13892
113 | naloxone hydrochloride | Cl.O=C1CCC2(O)C3N(CC=C)CCC42C5=C(OC14)C(O)=CC=C5C3 | 12 |  |  |  | 1 | W/O/W | 0.071428571 | 33.93 | 2.27 | 34.05 | 0.05 | 3.001837903 | 0.134737751 | 10.1166/jnn.2017.13892
113 | naloxone hydrochloride | Cl.O=C1CCC2(O)C3N(CC=C)CCC42C5=C(OC14)C(O)=CC=C5C3 | 12 |  |  |  | 1 | W/O/W | 0.071428571 | 33.93 | 2.27 | 34.05 | 0.05 | 4.098000585 | 0.303671628 | 10.1166/jnn.2017.13892
113 | naloxone hydrochloride | Cl.O=C1CCC2(O)C3N(CC=C)CCC42C5=C(OC14)C(O)=CC=C5C3 | 12 |  |  |  | 1 | W/O/W | 0.071428571 | 33.93 | 2.27 | 34.05 | 0.05 | 5.998245638 | 0.455437825 | 10.1166/jnn.2017.13892
113 | naloxone hydrochloride | Cl.O=C1CCC2(O)C3N(CC=C)CCC42C5=C(OC14)C(O)=CC=C5C3 | 12 |  |  |  | 1 | W/O/W | 0.071428571 | 33.93 | 2.27 | 34.05 | 0.05 | 9.03381323 | 0.460366745 | 10.1166/jnn.2017.13892
113 | naloxone hydrochloride | Cl.O=C1CCC2(O)C3N(CC=C)CCC42C5=C(OC14)C(O)=CC=C5C3 | 12 |  |  |  | 1 | W/O/W | 0.071428571 | 33.93 | 2.27 | 34.05 | 0.05 | 12.03377146 | 0.661770234 | 10.1166/jnn.2017.13892
113 | naloxone hydrochloride | Cl.O=C1CCC2(O)C3N(CC=C)CCC42C5=C(OC14)C(O)=CC=C5C3 | 12 |  |  |  | 1 | W/O/W | 0.071428571 | 33.93 | 2.27 | 34.05 | 0.05 | 14.02246557 | 0.841647986 | 10.1166/jnn.2017.13892
114 | cefquinome | O=C([O-])C1=C(CSC2N1C(=O)C2NC(=O)C(=NOC)C=3N=C(SC3)N)C[N+]=4C=CC=C5C4CCCC5 |  |  | 100 |  | 3 | W/O/W | 0.1 | 27.84 | 5.87 | 64.57 | 0 | 0 | 0 | 10.1007/s11595-017-1624-8
114 | cefquinome | O=C([O-])C1=C(CSC2N1C(=O)C2NC(=O)C(=NOC)C=3N=C(SC3)N)C[N+]=4C=CC=C5C4CCCC5 |  |  | 100 |  | 3 | W/O/W | 0.1 | 27.84 | 5.87 | 64.57 | 0 | 0.005192108 | 0.036956085 | 10.1007/s11595-017-1624-8
114 | cefquinome | O=C([O-])C1=C(CSC2N1C(=O)C2NC(=O)C(=NOC)C=3N=C(SC3)N)C[N+]=4C=CC=C5C4CCCC5 |  |  | 100 |  | 3 | W/O/W | 0.1 | 27.84 | 5.87 | 64.57 | 0 | 0.02596054 | 0.0933742 | 10.1007/s11595-017-1624-8
114 | cefquinome | O=C([O-])C1=C(CSC2N1C(=O)C2NC(=O)C(=NOC)C=3N=C(SC3)N)C[N+]=4C=CC=C5C4CCCC5 |  |  | 100 |  | 3 | W/O/W | 0.1 | 27.84 | 5.87 | 64.57 | 0 | 0.041536864 | 0.16324155 | 10.1007/s11595-017-1624-8
114 | cefquinome | O=C([O-])C1=C(CSC2N1C(=O)C2NC(=O)C(=NOC)C=3N=C(SC3)N)C[N+]=4C=CC=C5C4CCCC5 |  |  | 100 |  | 3 | W/O/W | 0.1 | 27.84 | 5.87 | 64.57 | 0 | 0.098650052 | 0.276052658 | 10.1007/s11595-017-1624-8
114 | cefquinome | O=C([O-])C1=C(CSC2N1C(=O)C2NC(=O)C(=NOC)C=3N=C(SC3)N)C[N+]=4C=CC=C5C4CCCC5 |  |  | 100 |  | 3 | W/O/W | 0.1 | 27.84 | 5.87 | 64.57 | 0 | 0.176531672 | 0.410335645 | 10.1007/s11595-017-1624-8
114 | cefquinome | O=C([O-])C1=C(CSC2N1C(=O)C2NC(=O)C(=NOC)C=3N=C(SC3)N)C[N+]=4C=CC=C5C4CCCC5 |  |  | 100 |  | 3 | W/O/W | 0.1 | 27.84 | 5.87 | 64.57 | 0 | 0.332294912 | 0.609009145 | 10.1007/s11595-017-1624-8
114 | cefquinome | O=C([O-])C1=C(CSC2N1C(=O)C2NC(=O)C(=NOC)C=3N=C(SC3)N)C[N+]=4C=CC=C5C4CCCC5 |  |  | 100 |  | 3 | W/O/W | 0.1 | 27.84 | 5.87 | 64.57 | 0 | 0.503634476 | 0.710883328 | 10.1007/s11595-017-1624-8
114 | cefquinome | O=C([O-])C1=C(CSC2N1C(=O)C2NC(=O)C(=NOC)C=3N=C(SC3)N)C[N+]=4C=CC=C5C4CCCC5 |  |  | 100 |  | 3 | W/O/W | 0.1 | 27.84 | 5.87 | 64.57 | 0 | 0.996884735 | 0.779980236 | 10.1007/s11595-017-1624-8
114 | cefquinome | O=C([O-])C1=C(CSC2N1C(=O)C2NC(=O)C(=NOC)C=3N=C(SC3)N)C[N+]=4C=CC=C5C4CCCC5 |  |  | 100 |  | 3 | W/O/W | 0.1 | 27.84 | 5.87 | 64.57 | 0 | 1.510903427 | 0.819473755 | 10.1007/s11595-017-1624-8
114 | cefquinome | O=C([O-])C1=C(CSC2N1C(=O)C2NC(=O)C(=NOC)C=3N=C(SC3)N)C[N+]=4C=CC=C5C4CCCC5 |  |  | 100 |  | 3 | W/O/W | 0.1 | 27.84 | 5.87 | 64.57 | 0 | 2.009345794 | 0.858992396 | 10.1007/s11595-017-1624-8
114 | cefquinome | O=C([O-])C1=C(CSC2N1C(=O)C2NC(=O)C(=NOC)C=3N=C(SC3)N)C[N+]=4C=CC=C5C4CCCC5 |  |  | 100 |  | 3 | W/O/W | 0.1 | 27.84 | 5.87 | 64.57 | 0 | 3.021806854 | 0.903058319 | 10.1007/s11595-017-1624-8
115 | naltrexone | O=C1CCC2(O)C3N(CCC42C5=C(OC14)C(O)=CC=C5C3)CC6CC6 |  |  | 97.5 |  | 3 | O/W | 0.668 | 43.00994365 | 28.74 | 71.7639521 | 0.02 | 0 | 0 | 10.1016/j.jconrel.2017.03.396
115 | naltrexone | O=C1CCC2(O)C3N(CCC42C5=C(OC14)C(O)=CC=C5C3)CC6CC6 |  |  | 97.5 |  | 3 | O/W | 0.668 | 43.00994365 | 28.74 | 71.7639521 | 0.02 | 2.034682081 | 0.008791209 | 10.1016/j.jconrel.2017.03.396
115 | naltrexone | O=C1CCC2(O)C3N(CCC42C5=C(OC14)C(O)=CC=C5C3)CC6CC6 |  |  | 97.5 |  | 3 | O/W | 0.668 | 43.00994365 | 28.74 | 71.7639521 | 0.02 | 3.005780347 | 0.013186813 | 10.1016/j.jconrel.2017.03.396
115 | naltrexone | O=C1CCC2(O)C3N(CCC42C5=C(OC14)C(O)=CC=C5C3)CC6CC6 |  |  | 97.5 |  | 3 | O/W | 0.668 | 43.00994365 | 28.74 | 71.7639521 | 0.02 | 4.023121387 | 0.024175824 | 10.1016/j.jconrel.2017.03.396
115 | naltrexone | O=C1CCC2(O)C3N(CCC42C5=C(OC14)C(O)=CC=C5C3)CC6CC6 |  |  | 97.5 |  | 3 | O/W | 0.668 | 43.00994365 | 28.74 | 71.7639521 | 0.02 | 5.132947977 | 0.030769231 | 10.1016/j.jconrel.2017.03.396
115 | naltrexone | O=C1CCC2(O)C3N(CCC42C5=C(OC14)C(O)=CC=C5C3)CC6CC6 |  |  | 97.5 |  | 3 | O/W | 0.668 | 43.00994365 | 28.74 | 71.7639521 | 0.02 | 6.104046243 | 0.052747253 | 10.1016/j.jconrel.2017.03.396
115 | naltrexone | O=C1CCC2(O)C3N(CCC42C5=C(OC14)C(O)=CC=C5C3)CC6CC6 |  |  | 97.5 |  | 3 | O/W | 0.668 | 43.00994365 | 28.74 | 71.7639521 | 0.02 | 7.121387283 | 0.063736264 | 10.1016/j.jconrel.2017.03.396
115 | naltrexone | O=C1CCC2(O)C3N(CCC42C5=C(OC14)C(O)=CC=C5C3)CC6CC6 |  |  | 97.5 |  | 3 | O/W | 0.668 | 43.00994365 | 28.74 | 71.7639521 | 0.02 | 8.138728324 | 0.081318681 | 10.1016/j.jconrel.2017.03.396
115 | naltrexone | O=C1CCC2(O)C3N(CCC42C5=C(OC14)C(O)=CC=C5C3)CC6CC6 |  |  | 97.5 |  | 3 | O/W | 0.668 | 43.00994365 | 28.74 | 71.7639521 | 0.02 | 9.156069364 | 0.098901099 | 10.1016/j.jconrel.2017.03.396
115 | naltrexone | O=C1CCC2(O)C3N(CCC42C5=C(OC14)C(O)=CC=C5C3)CC6CC6 |  |  | 97.5 |  | 3 | O/W | 0.668 | 43.00994365 | 28.74 | 71.7639521 | 0.02 | 10.03468208 | 0.127472527 | 10.1016/j.jconrel.2017.03.396
115 | naltrexone | O=C1CCC2(O)C3N(CCC42C5=C(OC14)C(O)=CC=C5C3)CC6CC6 |  |  | 97.5 |  | 3 | O/W | 0.668 | 43.00994365 | 28.74 | 71.7639521 | 0.02 | 11.0982659 | 0.171428571 | 10.1016/j.jconrel.2017.03.396
115 | naltrexone | O=C1CCC2(O)C3N(CCC42C5=C(OC14)C(O)=CC=C5C3)CC6CC6 |  |  | 97.5 |  | 3 | O/W | 0.668 | 43.00994365 | 28.74 | 71.7639521 | 0.02 | 12.06936416 | 0.206593407 | 10.1016/j.jconrel.2017.03.396
115 | naltrexone | O=C1CCC2(O)C3N(CCC42C5=C(OC14)C(O)=CC=C5C3)CC6CC6 |  |  | 97.5 |  | 3 | O/W | 0.668 | 43.00994365 | 28.74 | 71.7639521 | 0.02 | 12.99421965 | 0.235164835 | 10.1016/j.jconrel.2017.03.396
115 | naltrexone | O=C1CCC2(O)C3N(CCC42C5=C(OC14)C(O)=CC=C5C3)CC6CC6 |  |  | 97.5 |  | 3 | O/W | 0.668 | 43.00994365 | 28.74 | 71.7639521 | 0.02 | 14.10404624 | 0.327472527 | 10.1016/j.jconrel.2017.03.396
115 | naltrexone | O=C1CCC2(O)C3N(CCC42C5=C(OC14)C(O)=CC=C5C3)CC6CC6 |  |  | 97.5 |  | 3 | O/W | 0.668 | 43.00994365 | 28.74 | 71.7639521 | 0.02 | 15.02890173 | 0.389010989 | 10.1016/j.jconrel.2017.03.396
115 | naltrexone | O=C1CCC2(O)C3N(CCC42C5=C(OC14)C(O)=CC=C5C3)CC6CC6 |  |  | 97.5 |  | 3 | O/W | 0.668 | 43.00994365 | 28.74 | 71.7639521 | 0.02 | 16 | 0.446153846 | 10.1016/j.jconrel.2017.03.396
115 | naltrexone | O=C1CCC2(O)C3N(CCC42C5=C(OC14)C(O)=CC=C5C3)CC6CC6 |  |  | 97.5 |  | 3 | O/W | 0.668 | 43.00994365 | 28.74 | 71.7639521 | 0.02 | 17.10982659 | 0.492307692 | 10.1016/j.jconrel.2017.03.396
115 | naltrexone | O=C1CCC2(O)C3N(CCC42C5=C(OC14)C(O)=CC=C5C3)CC6CC6 |  |  | 97.5 |  | 3 | O/W | 0.668 | 43.00994365 | 28.74 | 71.7639521 | 0.02 | 18.08092486 | 0.520879121 | 10.1016/j.jconrel.2017.03.396
115 | naltrexone | O=C1CCC2(O)C3N(CCC42C5=C(OC14)C(O)=CC=C5C3)CC6CC6 |  |  | 97.5 |  | 3 | O/W | 0.668 | 43.00994365 | 28.74 | 71.7639521 | 0.02 | 19.05202312 | 0.573626374 | 10.1016/j.jconrel.2017.03.396
115 | naltrexone | O=C1CCC2(O)C3N(CCC42C5=C(OC14)C(O)=CC=C5C3)CC6CC6 |  |  | 97.5 |  | 3 | O/W | 0.668 | 43.00994365 | 28.74 | 71.7639521 | 0.02 | 20.16184971 | 0.6 | 10.1016/j.jconrel.2017.03.396
115 | naltrexone | O=C1CCC2(O)C3N(CCC42C5=C(OC14)C(O)=CC=C5C3)CC6CC6 |  |  | 97.5 |  | 3 | O/W | 0.668 | 43.00994365 | 28.74 | 71.7639521 | 0.02 | 21.04046243 | 0.63956044 | 10.1016/j.jconrel.2017.03.396
115 | naltrexone | O=C1CCC2(O)C3N(CCC42C5=C(OC14)C(O)=CC=C5C3)CC6CC6 |  |  | 97.5 |  | 3 | O/W | 0.668 | 43.00994365 | 28.74 | 71.7639521 | 0.02 | 22.75144509 | 0.70989011 | 10.1016/j.jconrel.2017.03.396
115 | naltrexone | O=C1CCC2(O)C3N(CCC42C5=C(OC14)C(O)=CC=C5C3)CC6CC6 |  |  | 97.5 |  | 3 | O/W | 0.668 | 43.00994365 | 28.74 | 71.7639521 | 0.02 | 24.04624277 | 0.740659341 | 10.1016/j.jconrel.2017.03.396
115 | naltrexone | O=C1CCC2(O)C3N(CCC42C5=C(OC14)C(O)=CC=C5C3)CC6CC6 |  |  | 97.5 |  | 3 | O/W | 0.668 | 43.00994365 | 28.74 | 71.7639521 | 0.02 | 25.15606936 | 0.771428571 | 10.1016/j.jconrel.2017.03.396
115 | naltrexone | O=C1CCC2(O)C3N(CCC42C5=C(OC14)C(O)=CC=C5C3)CC6CC6 |  |  | 97.5 |  | 3 | O/W | 0.668 | 43.00994365 | 28.74 | 71.7639521 | 0.02 | 27.00578035 | 0.841758242 | 10.1016/j.jconrel.2017.03.396
115 | naltrexone | O=C1CCC2(O)C3N(CCC42C5=C(OC14)C(O)=CC=C5C3)CC6CC6 |  |  | 97.5 |  | 3 | O/W | 0.668 | 43.00994365 | 28.74 | 71.7639521 | 0.02 | 30.93641618 | 0.903296703 | 10.1016/j.jconrel.2017.03.396
115 | naltrexone | O=C1CCC2(O)C3N(CCC42C5=C(OC14)C(O)=CC=C5C3)CC6CC6 |  |  | 97.5 |  | 3 | O/W | 0.668 | 43.00994365 | 28.74 | 71.7639521 | 0.02 | 32.04624277 | 0.92967033 | 10.1016/j.jconrel.2017.03.396
115 | naltrexone | O=C1CCC2(O)C3N(CCC42C5=C(OC14)C(O)=CC=C5C3)CC6CC6 |  |  | 97.5 |  | 3 | O/W | 0.668 | 43.00994365 | 28.74 | 71.7639521 | 0.02 | 32.97109827 | 0.942857143 | 10.1016/j.jconrel.2017.03.396
115 | naltrexone | O=C1CCC2(O)C3N(CCC42C5=C(OC14)C(O)=CC=C5C3)CC6CC6 |  |  | 97.5 |  | 3 | O/W | 0.668 | 43.00994365 | 28.74 | 71.7639521 | 0.02 | 34.08092486 | 0.942857143 | 10.1016/j.jconrel.2017.03.396
115 | naltrexone | O=C1CCC2(O)C3N(CCC42C5=C(OC14)C(O)=CC=C5C3)CC6CC6 |  |  | 97.5 |  | 3 | O/W | 0.668 | 43.00994365 | 28.74 | 71.7639521 | 0.02 | 35.0982659 | 0.964835165 | 10.1016/j.jconrel.2017.03.396
115 | naltrexone | O=C1CCC2(O)C3N(CCC42C5=C(OC14)C(O)=CC=C5C3)CC6CC6 |  |  | 97.5 |  | 3 | O/W | 0.668 | 43.00994365 | 28.74 | 71.7639521 | 0.02 | 36.02312139 | 0.971428571 | 10.1016/j.jconrel.2017.03.396
115 | naltrexone | O=C1CCC2(O)C3N(CCC42C5=C(OC14)C(O)=CC=C5C3)CC6CC6 |  |  | 97.5 |  | 3 | O/W | 0.668 | 43.00994365 | 28.74 | 71.7639521 | 0.02 | 39.16763006 | 0.989010989 | 10.1016/j.jconrel.2017.03.396
116 | naltrexone | O=C1CCC2(O)C3N(CCC42C5=C(OC14)C(O)=CC=C5C3)CC6CC6 |  |  | 97.5 |  | 3 | O/W | 0.668 | 53.96055684 | 29.7 | 74.16107784 | 0.02 | 0 | 0 | 10.1016/j.jconrel.2017.03.396
116 | naltrexone | O=C1CCC2(O)C3N(CCC42C5=C(OC14)C(O)=CC=C5C3)CC6CC6 |  |  | 97.5 |  | 3 | O/W | 0.668 | 53.96055684 | 29.7 | 74.16107784 | 0.02 | 1.61849711 | 0.026373626 | 10.1016/j.jconrel.2017.03.396
116 | naltrexone | O=C1CCC2(O)C3N(CCC42C5=C(OC14)C(O)=CC=C5C3)CC6CC6 |  |  | 97.5 |  | 3 | O/W | 0.668 | 53.96055684 | 29.7 | 74.16107784 | 0.02 | 2.820809249 | 0.041758242 | 10.1016/j.jconrel.2017.03.396
116 | naltrexone | O=C1CCC2(O)C3N(CCC42C5=C(OC14)C(O)=CC=C5C3)CC6CC6 |  |  | 97.5 |  | 3 | O/W | 0.668 | 53.96055684 | 29.7 | 74.16107784 | 0.02 | 3.884393064 | 0.050549451 | 10.1016/j.jconrel.2017.03.396
116 | naltrexone | O=C1CCC2(O)C3N(CCC42C5=C(OC14)C(O)=CC=C5C3)CC6CC6 |  |  | 97.5 |  | 3 | O/W | 0.668 | 53.96055684 | 29.7 | 74.16107784 | 0.02 | 4.855491329 | 0.061538462 | 10.1016/j.jconrel.2017.03.396
116 | naltrexone | O=C1CCC2(O)C3N(CCC42C5=C(OC14)C(O)=CC=C5C3)CC6CC6 |  |  | 97.5 |  | 3 | O/W | 0.668 | 53.96055684 | 29.7 | 74.16107784 | 0.02 | 5.87283237 | 0.079120879 | 10.1016/j.jconrel.2017.03.396
116 | naltrexone | O=C1CCC2(O)C3N(CCC42C5=C(OC14)C(O)=CC=C5C3)CC6CC6 |  |  | 97.5 |  | 3 | O/W | 0.668 | 53.96055684 | 29.7 | 74.16107784 | 0.02 | 7.907514451 | 0.167032967 | 10.1016/j.jconrel.2017.03.396
116 | naltrexone | O=C1CCC2(O)C3N(CCC42C5=C(OC14)C(O)=CC=C5C3)CC6CC6 |  |  | 97.5 |  | 3 | O/W | 0.668 | 53.96055684 | 29.7 | 74.16107784 | 0.02 | 8.878612717 | 0.221978022 | 10.1016/j.jconrel.2017.03.396
116 | naltrexone | O=C1CCC2(O)C3N(CCC42C5=C(OC14)C(O)=CC=C5C3)CC6CC6 |  |  | 97.5 |  | 3 | O/W | 0.668 | 53.96055684 | 29.7 | 74.16107784 | 0.02 | 9.710982659 | 0.263736264 | 10.1016/j.jconrel.2017.03.396
116 | naltrexone | O=C1CCC2(O)C3N(CCC42C5=C(OC14)C(O)=CC=C5C3)CC6CC6 |  |  | 97.5 |  | 3 | O/W | 0.668 | 53.96055684 | 29.7 | 74.16107784 | 0.02 | 10.58959538 | 0.314285714 | 10.1016/j.jconrel.2017.03.396
116 | naltrexone | O=C1CCC2(O)C3N(CCC42C5=C(OC14)C(O)=CC=C5C3)CC6CC6 |  |  | 97.5 |  | 3 | O/W | 0.668 | 53.96055684 | 29.7 | 74.16107784 | 0.02 | 12.62427746 | 0.441758242 | 10.1016/j.jconrel.2017.03.396
116 | naltrexone | O=C1CCC2(O)C3N(CCC42C5=C(OC14)C(O)=CC=C5C3)CC6CC6 |  |  | 97.5 |  | 3 | O/W | 0.668 | 53.96055684 | 29.7 | 74.16107784 | 0.02 | 13.6416185 | 0.494505495 | 10.1016/j.jconrel.2017.03.396
116 | naltrexone | O=C1CCC2(O)C3N(CCC42C5=C(OC14)C(O)=CC=C5C3)CC6CC6 |  |  | 97.5 |  | 3 | O/W | 0.668 | 53.96055684 | 29.7 | 74.16107784 | 0.02 | 14.56647399 | 0.538461538 | 10.1016/j.jconrel.2017.03.396
116 | naltrexone | O=C1CCC2(O)C3N(CCC42C5=C(OC14)C(O)=CC=C5C3)CC6CC6 |  |  | 97.5 |  | 3 | O/W | 0.668 | 53.96055684 | 29.7 | 74.16107784 | 0.02 | 15.72254335 | 0.650549451 | 10.1016/j.jconrel.2017.03.396
116 | naltrexone | O=C1CCC2(O)C3N(CCC42C5=C(OC14)C(O)=CC=C5C3)CC6CC6 |  |  | 97.5 |  | 3 | O/W | 0.668 | 53.96055684 | 29.7 | 74.16107784 | 0.02 | 16.64739884 | 0.701098901 | 10.1016/j.jconrel.2017.03.396
116 | naltrexone | O=C1CCC2(O)C3N(CCC42C5=C(OC14)C(O)=CC=C5C3)CC6CC6 |  |  | 97.5 |  | 3 | O/W | 0.668 | 53.96055684 | 29.7 | 74.16107784 | 0.02 | 17.66473988 | 0.725274725 | 10.1016/j.jconrel.2017.03.396
116 | naltrexone | O=C1CCC2(O)C3N(CCC42C5=C(OC14)C(O)=CC=C5C3)CC6CC6 |  |  | 97.5 |  | 3 | O/W | 0.668 | 53.96055684 | 29.7 | 74.16107784 | 0.02 | 19.65317919 | 0.848351648 | 10.1016/j.jconrel.2017.03.396
116 | naltrexone | O=C1CCC2(O)C3N(CCC42C5=C(OC14)C(O)=CC=C5C3)CC6CC6 |  |  | 97.5 |  | 3 | O/W | 0.668 | 53.96055684 | 29.7 | 74.16107784 | 0.02 | 20.80924855 | 0.883516484 | 10.1016/j.jconrel.2017.03.396
116 | naltrexone | O=C1CCC2(O)C3N(CCC42C5=C(OC14)C(O)=CC=C5C3)CC6CC6 |  |  | 97.5 |  | 3 | O/W | 0.668 | 53.96055684 | 29.7 | 74.16107784 | 0.02 | 21.73410405 | 0.914285714 | 10.1016/j.jconrel.2017.03.396
116 | naltrexone | O=C1CCC2(O)C3N(CCC42C5=C(OC14)C(O)=CC=C5C3)CC6CC6 |  |  | 97.5 |  | 3 | O/W | 0.668 | 53.96055684 | 29.7 | 74.16107784 | 0.02 | 22.79768786 | 0.936263736 | 10.1016/j.jconrel.2017.03.396
116 | naltrexone | O=C1CCC2(O)C3N(CCC42C5=C(OC14)C(O)=CC=C5C3)CC6CC6 |  |  | 97.5 |  | 3 | O/W | 0.668 | 53.96055684 | 29.7 | 74.16107784 | 0.02 | 24.64739884 | 0.962637363 | 10.1016/j.jconrel.2017.03.396
116 | naltrexone | O=C1CCC2(O)C3N(CCC42C5=C(OC14)C(O)=CC=C5C3)CC6CC6 |  |  | 97.5 |  | 3 | O/W | 0.668 | 53.96055684 | 29.7 | 74.16107784 | 0.02 | 27.69942197 | 0.989010989 | 10.1016/j.jconrel.2017.03.396
116 | naltrexone | O=C1CCC2(O)C3N(CCC42C5=C(OC14)C(O)=CC=C5C3)CC6CC6 |  |  | 97.5 |  | 3 | O/W | 0.668 | 53.96055684 | 29.7 | 74.16107784 | 0.02 | 28.85549133 | 0.997802198 | 10.1016/j.jconrel.2017.03.396
116 | naltrexone | O=C1CCC2(O)C3N(CCC42C5=C(OC14)C(O)=CC=C5C3)CC6CC6 |  |  | 97.5 |  | 3 | O/W | 0.668 | 53.96055684 | 29.7 | 74.16107784 | 0.02 | 30.65895954 | 1 | 10.1016/j.jconrel.2017.03.396
117 | naltrexone | O=C1CCC2(O)C3N(CCC42C5=C(OC14)C(O)=CC=C5C3)CC6CC6 |  |  | 97.5 |  | 3 | O/W | 0.668 | 44.53629433 | 29.57 | 73.83646707 | 0.02 | 0 | 0 | 10.1016/j.jconrel.2017.03.396
117 | naltrexone | O=C1CCC2(O)C3N(CCC42C5=C(OC14)C(O)=CC=C5C3)CC6CC6 |  |  | 97.5 |  | 3 | O/W | 0.668 | 44.53629433 | 29.57 | 73.83646707 | 0.02 | 0.554913295 | 0.017582418 | 10.1016/j.jconrel.2017.03.396
117 | naltrexone | O=C1CCC2(O)C3N(CCC42C5=C(OC14)C(O)=CC=C5C3)CC6CC6 |  |  | 97.5 |  | 3 | O/W | 0.668 | 44.53629433 | 29.57 | 73.83646707 | 0.02 | 1.61849711 | 0.043956044 | 10.1016/j.jconrel.2017.03.396
117 | naltrexone | O=C1CCC2(O)C3N(CCC42C5=C(OC14)C(O)=CC=C5C3)CC6CC6 |  |  | 97.5 |  | 3 | O/W | 0.668 | 44.53629433 | 29.57 | 73.83646707 | 0.02 | 2.913294798 | 0.138461538 | 10.1016/j.jconrel.2017.03.396
117 | naltrexone | O=C1CCC2(O)C3N(CCC42C5=C(OC14)C(O)=CC=C5C3)CC6CC6 |  |  | 97.5 |  | 3 | O/W | 0.668 | 44.53629433 | 29.57 | 73.83646707 | 0.02 | 3.838150289 | 0.18021978 | 10.1016/j.jconrel.2017.03.396
117 | naltrexone | O=C1CCC2(O)C3N(CCC42C5=C(OC14)C(O)=CC=C5C3)CC6CC6 |  |  | 97.5 |  | 3 | O/W | 0.668 | 44.53629433 | 29.57 | 73.83646707 | 0.02 | 4.809248555 | 0.29010989 | 10.1016/j.jconrel.2017.03.396
117 | naltrexone | O=C1CCC2(O)C3N(CCC42C5=C(OC14)C(O)=CC=C5C3)CC6CC6 |  |  | 97.5 |  | 3 | O/W | 0.668 | 44.53629433 | 29.57 | 73.83646707 | 0.02 | 5.826589595 | 0.351648352 | 10.1016/j.jconrel.2017.03.396
117 | naltrexone | O=C1CCC2(O)C3N(CCC42C5=C(OC14)C(O)=CC=C5C3)CC6CC6 |  |  | 97.5 |  | 3 | O/W | 0.668 | 44.53629433 | 29.57 | 73.83646707 | 0.02 | 7.768786127 | 0.593406593 | 10.1016/j.jconrel.2017.03.396
117 | naltrexone | O=C1CCC2(O)C3N(CCC42C5=C(OC14)C(O)=CC=C5C3)CC6CC6 |  |  | 97.5 |  | 3 | O/W | 0.668 | 44.53629433 | 29.57 | 73.83646707 | 0.02 | 8.832369942 | 0.650549451 | 10.1016/j.jconrel.2017.03.396
117 | naltrexone | O=C1CCC2(O)C3N(CCC42C5=C(OC14)C(O)=CC=C5C3)CC6CC6 |  |  | 97.5 |  | 3 | O/W | 0.668 | 44.53629433 | 29.57 | 73.83646707 | 0.02 | 9.664739884 | 0.696703297 | 10.1016/j.jconrel.2017.03.396
117 | naltrexone | O=C1CCC2(O)C3N(CCC42C5=C(OC14)C(O)=CC=C5C3)CC6CC6 |  |  | 97.5 |  | 3 | O/W | 0.668 | 44.53629433 | 29.57 | 73.83646707 | 0.02 | 10.5433526 | 0.756043956 | 10.1016/j.jconrel.2017.03.396
117 | naltrexone | O=C1CCC2(O)C3N(CCC42C5=C(OC14)C(O)=CC=C5C3)CC6CC6 |  |  | 97.5 |  | 3 | O/W | 0.668 | 44.53629433 | 29.57 | 73.83646707 | 0.02 | 12.67052023 | 0.797802198 | 10.1016/j.jconrel.2017.03.396
117 | naltrexone | O=C1CCC2(O)C3N(CCC42C5=C(OC14)C(O)=CC=C5C3)CC6CC6 |  |  | 97.5 |  | 3 | O/W | 0.668 | 44.53629433 | 29.57 | 73.83646707 | 0.02 | 13.6416185 | 0.824175824 | 10.1016/j.jconrel.2017.03.396
117 | naltrexone | O=C1CCC2(O)C3N(CCC42C5=C(OC14)C(O)=CC=C5C3)CC6CC6 |  |  | 97.5 |  | 3 | O/W | 0.668 | 44.53629433 | 29.57 | 73.83646707 | 0.02 | 14.52023121 | 0.824175824 | 10.1016/j.jconrel.2017.03.396
117 | naltrexone | O=C1CCC2(O)C3N(CCC42C5=C(OC14)C(O)=CC=C5C3)CC6CC6 |  |  | 97.5 |  | 3 | O/W | 0.668 | 44.53629433 | 29.57 | 73.83646707 | 0.02 | 15.8150289 | 0.874725275 | 10.1016/j.jconrel.2017.03.396
117 | naltrexone | O=C1CCC2(O)C3N(CCC42C5=C(OC14)C(O)=CC=C5C3)CC6CC6 |  |  | 97.5 |  | 3 | O/W | 0.668 | 44.53629433 | 29.57 | 73.83646707 | 0.02 | 16.50867052 | 0.876923077 | 10.1016/j.jconrel.2017.03.396
117 | naltrexone | O=C1CCC2(O)C3N(CCC42C5=C(OC14)C(O)=CC=C5C3)CC6CC6 |  |  | 97.5 |  | 3 | O/W | 0.668 | 44.53629433 | 29.57 | 73.83646707 | 0.02 | 17.57225434 | 0.89010989 | 10.1016/j.jconrel.2017.03.396
117 | naltrexone | O=C1CCC2(O)C3N(CCC42C5=C(OC14)C(O)=CC=C5C3)CC6CC6 |  |  | 97.5 |  | 3 | O/W | 0.668 | 44.53629433 | 29.57 | 73.83646707 | 0.02 | 19.56069364 | 0.896703297 | 10.1016/j.jconrel.2017.03.396
117 | naltrexone | O=C1CCC2(O)C3N(CCC42C5=C(OC14)C(O)=CC=C5C3)CC6CC6 |  |  | 97.5 |  | 3 | O/W | 0.668 | 44.53629433 | 29.57 | 73.83646707 | 0.02 | 20.94797688 | 0.903296703 | 10.1016/j.jconrel.2017.03.396
117 | naltrexone | O=C1CCC2(O)C3N(CCC42C5=C(OC14)C(O)=CC=C5C3)CC6CC6 |  |  | 97.5 |  | 3 | O/W | 0.668 | 44.53629433 | 29.57 | 73.83646707 | 0.02 | 21.78034682 | 0.905494505 | 10.1016/j.jconrel.2017.03.396
118 | rifampicin | CC1C=CC=C(C(=O)NC2=C(C(=C3C(=C2O)C(=C(C4=C3C(=O)C(O4)(OC=CC(C(C(C(C(C(C1O)C)O)C)OC(=O)C)C)OC)C)C)O)O)C=NN5CCN(CC5)C)C | 12 |  |  |  | 1 | O/W | 0.04 | 67.93 | 2.371 | 61.5 | 0 | 0 | 0 | 10.2147/DDDT.S138510
118 | rifampicin | CC1C=CC=C(C(=O)NC2=C(C(=C3C(=C2O)C(=C(C4=C3C(=O)C(O4)(OC=CC(C(C(C(C(C(C1O)C)O)C)OC(=O)C)C)OC)C)C)O)O)C=NN5CCN(CC5)C)C | 12 |  |  |  | 1 | O/W | 0.04 | 67.93 | 2.371 | 61.5 | 0 | 1.892399317 | 0.01188809 | 10.2147/DDDT.S138510
118 | rifampicin | CC1C=CC=C(C(=O)NC2=C(C(=C3C(=C2O)C(=C(C4=C3C(=O)C(O4)(OC=CC(C(C(C(C(C(C1O)C)O)C)OC(=O)C)C)OC)C)C)O)O)C=NN5CCN(CC5)C)C | 12 |  |  |  | 1 | O/W | 0.04 | 67.93 | 2.371 | 61.5 | 0 | 2.990258691 | 0.05877872 | 10.2147/DDDT.S138510
118 | rifampicin | CC1C=CC=C(C(=O)NC2=C(C(=C3C(=C2O)C(=C(C4=C3C(=O)C(O4)(OC=CC(C(C(C(C(C(C1O)C)O)C)OC(=O)C)C)OC)C)C)O)O)C=NN5CCN(CC5)C)C | 12 |  |  |  | 1 | O/W | 0.04 | 67.93 | 2.371 | 61.5 | 0 | 4.004555178 | 0.134900971 | 10.2147/DDDT.S138510
118 | rifampicin | CC1C=CC=C(C(=O)NC2=C(C(=C3C(=C2O)C(=C(C4=C3C(=O)C(O4)(OC=CC(C(C(C(C(C(C1O)C)O)C)OC(=O)C)C)OC)C)C)O)O)C=NN5CCN(CC5)C)C | 12 |  |  |  | 1 | O/W | 0.04 | 67.93 | 2.371 | 61.5 | 0 | 6.810144504 | 0.366168572 | 10.2147/DDDT.S138510
118 | rifampicin | CC1C=CC=C(C(=O)NC2=C(C(=C3C(=C2O)C(=C(C4=C3C(=O)C(O4)(OC=CC(C(C(C(C(C(C1O)C)O)C)OC(=O)C)C)OC)C)C)O)O)C=NN5CCN(CC5)C)C | 12 |  |  |  | 1 | O/W | 0.04 | 67.93 | 2.371 | 61.5 | 0 | 7.826749358 | 0.427671165 | 10.2147/DDDT.S138510
118 | rifampicin | CC1C=CC=C(C(=O)NC2=C(C(=C3C(=C2O)C(=C(C4=C3C(=O)C(O4)(OC=CC(C(C(C(C(C(C1O)C)O)C)OC(=O)C)C)OC)C)C)O)O)C=NN5CCN(CC5)C)C | 12 |  |  |  | 1 | O/W | 0.04 | 67.93 | 2.371 | 61.5 | 0 | 8.925993752 | 0.46579 | 10.2147/DDDT.S138510
118 | rifampicin | CC1C=CC=C(C(=O)NC2=C(C(=C3C(=C2O)C(=C(C4=C3C(=O)C(O4)(OC=CC(C(C(C(C(C(C1O)C)O)C)OC(=O)C)C)OC)C)C)O)O)C=NN5CCN(CC5)C)C | 12 |  |  |  | 1 | O/W | 0.04 | 67.93 | 2.371 | 61.5 | 0 | 9.703913452 | 0.538965236 | 10.2147/DDDT.S138510
118 | rifampicin | CC1C=CC=C(C(=O)NC2=C(C(=C3C(=C2O)C(=C(C4=C3C(=O)C(O4)(OC=CC(C(C(C(C(C(C1O)C)O)C)OC(=O)C)C)OC)C)C)O)O)C=NN5CCN(CC5)C)C | 12 |  |  |  | 1 | O/W | 0.04 | 67.93 | 2.371 | 61.5 | 0 | 10.882104 | 0.577091765 | 10.2147/DDDT.S138510
118 | rifampicin | CC1C=CC=C(C(=O)NC2=C(C(=C3C(=C2O)C(=C(C4=C3C(=O)C(O4)(OC=CC(C(C(C(C(C(C1O)C)O)C)OC(=O)C)C)OC)C)C)O)O)C=NN5CCN(CC5)C)C | 12 |  |  |  | 1 | O/W | 0.04 | 67.93 | 2.371 | 61.5 | 0 | 13.64106431 | 0.603676459 | 10.2147/DDDT.S138510
118 | rifampicin | CC1C=CC=C(C(=O)NC2=C(C(=C3C(=C2O)C(=C(C4=C3C(=O)C(O4)(OC=CC(C(C(C(C(C(C1O)C)O)C)OC(=O)C)C)OC)C)C)O)O)C=NN5CCN(CC5)C)C | 12 |  |  |  | 1 | O/W | 0.04 | 67.93 | 2.371 | 61.5 | 0 | 16.86816146 | 0.6653945 | 10.2147/DDDT.S138510
118 | rifampicin | CC1C=CC=C(C(=O)NC2=C(C(=C3C(=C2O)C(=C(C4=C3C(=O)C(O4)(OC=CC(C(C(C(C(C(C1O)C)O)C)OC(=O)C)C)OC)C)C)O)O)C=NN5CCN(CC5)C)C | 12 |  |  |  | 1 | O/W | 0.04 | 67.93 | 2.371 | 61.5 | 0 | 20.8856435 | 0.721341623 | 10.2147/DDDT.S138510
118 | rifampicin | CC1C=CC=C(C(=O)NC2=C(C(=C3C(=C2O)C(=C(C4=C3C(=O)C(O4)(OC=CC(C(C(C(C(C(C1O)C)O)C)OC(=O)C)C)OC)C)C)O)O)C=NN5CCN(CC5)C)C | 12 |  |  |  | 1 | O/W | 0.04 | 67.93 | 2.371 | 61.5 | 0 | 23.80526615 | 0.730398116 | 10.2147/DDDT.S138510
118 | rifampicin | CC1C=CC=C(C(=O)NC2=C(C(=C3C(=C2O)C(=C(C4=C3C(=O)C(O4)(OC=CC(C(C(C(C(C(C1O)C)O)C)OC(=O)C)C)OC)C)C)O)O)C=NN5CCN(CC5)C)C | 12 |  |  |  | 1 | O/W | 0.04 | 67.93 | 2.371 | 61.5 | 0 | 28.76640864 | 0.809829027 | 10.2147/DDDT.S138510
118 | rifampicin | CC1C=CC=C(C(=O)NC2=C(C(=C3C(=C2O)C(=C(C4=C3C(=O)C(O4)(OC=CC(C(C(C(C(C(C1O)C)O)C)OC(=O)C)C)OC)C)C)O)O)C=NN5CCN(CC5)C)C | 12 |  |  |  | 1 | O/W | 0.04 | 67.93 | 2.371 | 61.5 | 0 | 30.97136086 | 0.845131654 | 10.2147/DDDT.S138510
118 | rifampicin | CC1C=CC=C(C(=O)NC2=C(C(=C3C(=C2O)C(=C(C4=C3C(=O)C(O4)(OC=CC(C(C(C(C(C(C1O)C)O)C)OC(=O)C)C)OC)C)C)O)O)C=NN5CCN(CC5)C)C | 12 |  |  |  | 1 | O/W | 0.04 | 67.93 | 2.371 | 61.5 | 0 | 35.70674505 | 0.854365122 | 10.2147/DDDT.S138510
118 | rifampicin | CC1C=CC=C(C(=O)NC2=C(C(=C3C(=C2O)C(=C(C4=C3C(=O)C(O4)(OC=CC(C(C(C(C(C(C1O)C)O)C)OC(=O)C)C)OC)C)C)O)O)C=NN5CCN(CC5)C)C | 12 |  |  |  | 1 | O/W | 0.04 | 67.93 | 2.371 | 61.5 | 0 | 38.85951278 | 0.886836152 | 10.2147/DDDT.S138510
118 | rifampicin | CC1C=CC=C(C(=O)NC2=C(C(=C3C(=C2O)C(=C(C4=C3C(=O)C(O4)(OC=CC(C(C(C(C(C(C1O)C)O)C)OC(=O)C)C)OC)C)C)O)O)C=NN5CCN(CC5)C)C | 12 |  |  |  | 1 | O/W | 0.04 | 67.93 | 2.371 | 61.5 | 0 | 43.83358212 | 0.884396978 | 10.2147/DDDT.S138510
118 | rifampicin | CC1C=CC=C(C(=O)NC2=C(C(=C3C(=C2O)C(=C(C4=C3C(=O)C(O4)(OC=CC(C(C(C(C(C(C1O)C)O)C)OC(=O)C)C)OC)C)C)O)O)C=NN5CCN(CC5)C)C | 12 |  |  |  | 1 | O/W | 0.04 | 67.93 | 2.371 | 61.5 | 0 | 46.91294378 | 0.881773134 | 10.2147/DDDT.S138510
118 | rifampicin | CC1C=CC=C(C(=O)NC2=C(C(=C3C(=C2O)C(=C(C4=C3C(=O)C(O4)(OC=CC(C(C(C(C(C(C1O)C)O)C)OC(=O)C)C)OC)C)C)O)O)C=NN5CCN(CC5)C)C | 12 |  |  |  | 1 | O/W | 0.04 | 67.93 | 2.371 | 61.5 | 0 | 48.96415875 | 0.890744987 | 10.2147/DDDT.S138510
118 | rifampicin | CC1C=CC=C(C(=O)NC2=C(C(=C3C(=C2O)C(=C(C4=C3C(=O)C(O4)(OC=CC(C(C(C(C(C(C1O)C)O)C)OC(=O)C)C)OC)C)C)O)O)C=NN5CCN(CC5)C)C | 12 |  |  |  | 1 | O/W | 0.04 | 67.93 | 2.371 | 61.5 | 0 | 51.80160355 | 0.920261307 | 10.2147/DDDT.S138510
118 | rifampicin | CC1C=CC=C(C(=O)NC2=C(C(=C3C(=C2O)C(=C(C4=C3C(=O)C(O4)(OC=CC(C(C(C(C(C(C1O)C)O)C)OC(=O)C)C)OC)C)C)O)O)C=NN5CCN(CC5)C)C | 12 |  |  |  | 1 | O/W | 0.04 | 67.93 | 2.371 | 61.5 | 0 | 58.98524184 | 0.923885443 | 10.2147/DDDT.S138510
119 | dexamethasone | O=C1C=CC2(C(=C1)CCC3C4CC(C)C(O)(C(=O)CO)C4(C)CC(O)C32F)C | 46 |  |  |  | 1 | O/W | 0.040645606 | 61 | 2.4 | 61 | 0 | 0 | 0 | 10.1016/j.ijpharm.2016.08.032
119 | dexamethasone | O=C1C=CC2(C(=C1)CCC3C4CC(C)C(O)(C(=O)CO)C4(C)CC(O)C32F)C | 46 |  |  |  | 1 | O/W | 0.040645606 | 61 | 2.4 | 61 | 0 | 1.169803081 | 0.002310624 | 10.1016/j.ijpharm.2016.08.032
119 | dexamethasone | O=C1C=CC2(C(=C1)CCC3C4CC(C)C(O)(C(=O)CO)C4(C)CC(O)C32F)C | 46 |  |  |  | 1 | O/W | 0.040645606 | 61 | 2.4 | 61 | 0 | 2.096137049 | 0.010683659 | 10.1016/j.ijpharm.2016.08.032
119 | dexamethasone | O=C1C=CC2(C(=C1)CCC3C4CC(C)C(O)(C(=O)CO)C4(C)CC(O)C32F)C | 46 |  |  |  | 1 | O/W | 0.040645606 | 61 | 2.4 | 61 | 0 | 3.21730586 | 0.017067651 | 10.1016/j.ijpharm.2016.08.032
119 | dexamethasone | O=C1C=CC2(C(=C1)CCC3C4CC(C)C(O)(C(=O)CO)C4(C)CC(O)C32F)C | 46 |  |  |  | 1 | O/W | 0.040645606 | 61 | 2.4 | 61 | 0 | 4.095303319 | 0.033575512 | 10.1016/j.ijpharm.2016.08.032
119 | dexamethasone | O=C1C=CC2(C(=C1)CCC3C4CC(C)C(O)(C(=O)CO)C4(C)CC(O)C32F)C | 46 |  |  |  | 1 | O/W | 0.040645606 | 61 | 2.4 | 61 | 0 | 7.069834842 | 0.070962363 | 10.1016/j.ijpharm.2016.08.032
119 | dexamethasone | O=C1C=CC2(C(=C1)CCC3C4CC(C)C(O)(C(=O)CO)C4(C)CC(O)C32F)C | 46 |  |  |  | 1 | O/W | 0.040645606 | 61 | 2.4 | 61 | 0 | 8.191599174 | 0.08956646 | 10.1016/j.ijpharm.2016.08.032
119 | dexamethasone | O=C1C=CC2(C(=C1)CCC3C4CC(C)C(O)(C(=O)CO)C4(C)CC(O)C32F)C | 46 |  |  |  | 1 | O/W | 0.040645606 | 61 | 2.4 | 61 | 0 | 8.923991583 | 0.118258695 | 10.1016/j.ijpharm.2016.08.032
119 | dexamethasone | O=C1C=CC2(C(=C1)CCC3C4CC(C)C(O)(C(=O)CO)C4(C)CC(O)C32F)C | 46 |  |  |  | 1 | O/W | 0.040645606 | 61 | 2.4 | 61 | 0 | 9.314951564 | 0.140757504 | 10.1016/j.ijpharm.2016.08.032
119 | dexamethasone | O=C1C=CC2(C(=C1)CCC3C4CC(C)C(O)(C(=O)CO)C4(C)CC(O)C32F)C | 46 |  |  |  | 1 | O/W | 0.040645606 | 61 | 2.4 | 61 | 0 | 9.999702239 | 0.191841353 | 10.1016/j.ijpharm.2016.08.032
119 | dexamethasone | O=C1C=CC2(C(=C1)CCC3C4CC(C)C(O)(C(=O)CO)C4(C)CC(O)C32F)C | 46 |  |  |  | 1 | O/W | 0.040645606 | 61 | 2.4 | 61 | 0 | 10.24515642 | 0.22856122 | 10.1016/j.ijpharm.2016.08.032
119 | dexamethasone | O=C1C=CC2(C(=C1)CCC3C4CC(C)C(O)(C(=O)CO)C4(C)CC(O)C32F)C | 46 |  |  |  | 1 | O/W | 0.040645606 | 61 | 2.4 | 61 | 0 | 10.93308321 | 0.344818961 | 10.1016/j.ijpharm.2016.08.032
119 | dexamethasone | O=C1C=CC2(C(=C1)CCC3C4CC(C)C(O)(C(=O)CO)C4(C)CC(O)C32F)C | 46 |  |  |  | 1 | O/W | 0.040645606 | 61 | 2.4 | 61 | 0 | 11.37416627 | 0.395843259 | 10.1016/j.ijpharm.2016.08.032
119 | dexamethasone | O=C1C=CC2(C(=C1)CCC3C4CC(C)C(O)(C(=O)CO)C4(C)CC(O)C32F)C | 46 |  |  |  | 1 | O/W | 0.040645606 | 61 | 2.4 | 61 | 0 | 14.95374782 | 0.848856598 | 10.1016/j.ijpharm.2016.08.032
119 | dexamethasone | O=C1C=CC2(C(=C1)CCC3C4CC(C)C(O)(C(=O)CO)C4(C)CC(O)C32F)C | 46 |  |  |  | 1 | O/W | 0.040645606 | 61 | 2.4 | 61 | 0 | 15.24743926 | 0.875404955 | 10.1016/j.ijpharm.2016.08.032
119 | dexamethasone | O=C1C=CC2(C(=C1)CCC3C4CC(C)C(O)(C(=O)CO)C4(C)CC(O)C32F)C | 46 |  |  |  | 1 | O/W | 0.040645606 | 61 | 2.4 | 61 | 0 | 16.12603224 | 0.90413292 | 10.1016/j.ijpharm.2016.08.032
119 | dexamethasone | O=C1C=CC2(C(=C1)CCC3C4CC(C)C(O)(C(=O)CO)C4(C)CC(O)C32F)C | 46 |  |  |  | 1 | O/W | 0.040645606 | 61 | 2.4 | 61 | 0 | 16.32245514 | 0.934730824 | 10.1016/j.ijpharm.2016.08.032
119 | dexamethasone | O=C1C=CC2(C(=C1)CCC3C4CC(C)C(O)(C(=O)CO)C4(C)CC(O)C32F)C | 46 |  |  |  | 1 | O/W | 0.040645606 | 61 | 2.4 | 61 | 0 | 16.95390662 | 0.892115293 | 10.1016/j.ijpharm.2016.08.032
119 | dexamethasone | O=C1C=CC2(C(=C1)CCC3C4CC(C)C(O)(C(=O)CO)C4(C)CC(O)C32F)C | 46 |  |  |  | 1 | O/W | 0.040645606 | 61 | 2.4 | 61 | 0 | 17.39330237 | 0.90851596 | 10.1016/j.ijpharm.2016.08.032
119 | dexamethasone | O=C1C=CC2(C(=C1)CCC3C4CC(C)C(O)(C(=O)CO)C4(C)CC(O)C32F)C | 46 |  |  |  | 1 | O/W | 0.040645606 | 61 | 2.4 | 61 | 0 | 17.97899794 | 0.926989042 | 10.1016/j.ijpharm.2016.08.032
119 | dexamethasone | O=C1C=CC2(C(=C1)CCC3C4CC(C)C(O)(C(=O)CO)C4(C)CC(O)C32F)C | 46 |  |  |  | 1 | O/W | 0.040645606 | 61 | 2.4 | 61 | 0 | 18.41720264 | 0.9189495 | 10.1016/j.ijpharm.2016.08.032
119 | dexamethasone | O=C1C=CC2(C(=C1)CCC3C4CC(C)C(O)(C(=O)CO)C4(C)CC(O)C32F)C | 46 |  |  |  | 1 | O/W | 0.040645606 | 61 | 2.4 | 61 | 0 | 20.90142131 | 0.895116722 | 10.1016/j.ijpharm.2016.08.032
119 | dexamethasone | O=C1C=CC2(C(=C1)CCC3C4CC(C)C(O)(C(=O)CO)C4(C)CC(O)C32F)C | 46 |  |  |  | 1 | O/W | 0.040645606 | 61 | 2.4 | 61 | 0 | 21.38875655 | 0.895235827 | 10.1016/j.ijpharm.2016.08.032
119 | dexamethasone | O=C1C=CC2(C(=C1)CCC3C4CC(C)C(O)(C(=O)CO)C4(C)CC(O)C32F)C | 46 |  |  |  | 1 | O/W | 0.040645606 | 61 | 2.4 | 61 | 0 | 21.92422979 | 0.883146737 | 10.1016/j.ijpharm.2016.08.032
119 | dexamethasone | O=C1C=CC2(C(=C1)CCC3C4CC(C)C(O)(C(=O)CO)C4(C)CC(O)C32F)C | 46 |  |  |  | 1 | O/W | 0.040645606 | 61 | 2.4 | 61 | 0 | 22.31389948 | 0.879168652 | 10.1016/j.ijpharm.2016.08.032
119 | dexamethasone | O=C1C=CC2(C(=C1)CCC3C4CC(C)C(O)(C(=O)CO)C4(C)CC(O)C32F)C | 46 |  |  |  | 1 | O/W | 0.040645606 | 61 | 2.4 | 61 | 0 | 23.04450532 | 0.871200572 | 10.1016/j.ijpharm.2016.08.032
119 | dexamethasone | O=C1C=CC2(C(=C1)CCC3C4CC(C)C(O)(C(=O)CO)C4(C)CC(O)C32F)C | 46 |  |  |  | 1 | O/W | 0.040645606 | 61 | 2.4 | 61 | 0 | 24.06790932 | 0.871450691 | 10.1016/j.ijpharm.2016.08.032
119 | dexamethasone | O=C1C=CC2(C(=C1)CCC3C4CC(C)C(O)(C(=O)CO)C4(C)CC(O)C32F)C | 46 |  |  |  | 1 | O/W | 0.040645606 | 61 | 2.4 | 61 | 0 | 25.04218279 | 0.863542163 | 10.1016/j.ijpharm.2016.08.032
120 | dexamethasone | O=C1C=CC2(C(=C1)CCC3C4CC(C)C(O)(C(=O)CO)C4(C)CC(O)C32F)C | 46 |  |  |  | 1 | O/W | 0.109008476 | 58 | 8.5 | 87 | 0 | 0 | 0 | 10.1016/j.ijpharm.2016.08.032
120 | dexamethasone | O=C1C=CC2(C(=C1)CCC3C4CC(C)C(O)(C(=O)CO)C4(C)CC(O)C32F)C | 46 |  |  |  | 1 | O/W | 0.109008476 | 58 | 8.5 | 87 | 0 | 1.169703827 | 0.00027394 | 10.1016/j.ijpharm.2016.08.032
120 | dexamethasone | O=C1C=CC2(C(=C1)CCC3C4CC(C)C(O)(C(=O)CO)C4(C)CC(O)C32F)C | 46 |  |  |  | 1 | O/W | 0.109008476 | 58 | 8.5 | 87 | 0 | 1.998769255 | 0.012696522 | 10.1016/j.ijpharm.2016.08.032
120 | dexamethasone | O=C1C=CC2(C(=C1)CCC3C4CC(C)C(O)(C(=O)CO)C4(C)CC(O)C32F)C | 46 |  |  |  | 1 | O/W | 0.109008476 | 58 | 8.5 | 87 | 0 | 3.022371764 | 0.01702001 | 10.1016/j.ijpharm.2016.08.032
120 | dexamethasone | O=C1C=CC2(C(=C1)CCC3C4CC(C)C(O)(C(=O)CO)C4(C)CC(O)C32F)C | 46 |  |  |  | 1 | O/W | 0.109008476 | 58 | 8.5 | 87 | 0 | 3.99753851 | 0.027441639 | 10.1016/j.ijpharm.2016.08.032
120 | dexamethasone | O=C1C=CC2(C(=C1)CCC3C4CC(C)C(O)(C(=O)CO)C4(C)CC(O)C32F)C | 46 |  |  |  | 1 | O/W | 0.109008476 | 58 | 8.5 | 87 | 0 | 7.118766873 | 0.075047642 | 10.1016/j.ijpharm.2016.08.032
120 | dexamethasone | O=C1C=CC2(C(=C1)CCC3C4CC(C)C(O)(C(=O)CO)C4(C)CC(O)C32F)C | 46 |  |  |  | 1 | O/W | 0.109008476 | 58 | 8.5 | 87 | 0 | 7.898801016 | 0.081348261 | 10.1016/j.ijpharm.2016.08.032
120 | dexamethasone | O=C1C=CC2(C(=C1)CCC3C4CC(C)C(O)(C(=O)CO)C4(C)CC(O)C32F)C | 46 |  |  |  | 1 | O/W | 0.109008476 | 58 | 8.5 | 87 | 0 | 8.532833095 | 0.091686517 | 10.1016/j.ijpharm.2016.08.032
120 | dexamethasone | O=C1C=CC2(C(=C1)CCC3C4CC(C)C(O)(C(=O)CO)C4(C)CC(O)C32F)C | 46 |  |  |  | 1 | O/W | 0.109008476 | 58 | 8.5 | 87 | 0 | 9.02116087 | 0.112172463 | 10.1016/j.ijpharm.2016.08.032
120 | dexamethasone | O=C1C=CC2(C(=C1)CCC3C4CC(C)C(O)(C(=O)CO)C4(C)CC(O)C32F)C | 46 |  |  |  | 1 | O/W | 0.109008476 | 58 | 8.5 | 87 | 0 | 9.411326822 | 0.118377799 | 10.1016/j.ijpharm.2016.08.032
120 | dexamethasone | O=C1C=CC2(C(=C1)CCC3C4CC(C)C(O)(C(=O)CO)C4(C)CC(O)C32F)C | 46 |  |  |  | 1 | O/W | 0.109008476 | 58 | 8.5 | 87 | 0 | 9.899853105 | 0.142937113 | 10.1016/j.ijpharm.2016.08.032
120 | dexamethasone | O=C1C=CC2(C(=C1)CCC3C4CC(C)C(O)(C(=O)CO)C4(C)CC(O)C32F)C | 46 |  |  |  | 1 | O/W | 0.109008476 | 58 | 8.5 | 87 | 0 | 10.33954661 | 0.165447832 | 10.1016/j.ijpharm.2016.08.032
120 | dexamethasone | O=C1C=CC2(C(=C1)CCC3C4CC(C)C(O)(C(=O)CO)C4(C)CC(O)C32F)C | 46 |  |  |  | 1 | O/W | 0.109008476 | 58 | 8.5 | 87 | 0 | 10.83035572 | 0.236850881 | 10.1016/j.ijpharm.2016.08.032
120 | dexamethasone | O=C1C=CC2(C(=C1)CCC3C4CC(C)C(O)(C(=O)CO)C4(C)CC(O)C32F)C | 46 |  |  |  | 1 | O/W | 0.109008476 | 58 | 8.5 | 87 | 0 | 11.32027156 | 0.289923773 | 10.1016/j.ijpharm.2016.08.032
120 | dexamethasone | O=C1C=CC2(C(=C1)CCC3C4CC(C)C(O)(C(=O)CO)C4(C)CC(O)C32F)C | 46 |  |  |  | 1 | O/W | 0.109008476 | 58 | 8.5 | 87 | 0 | 13.96617437 | 0.583849452 | 10.1016/j.ijpharm.2016.08.032
120 | dexamethasone | O=C1C=CC2(C(=C1)CCC3C4CC(C)C(O)(C(=O)CO)C4(C)CC(O)C32F)C | 46 |  |  |  | 1 | O/W | 0.109008476 | 58 | 8.5 | 87 | 0 | 14.35792838 | 0.622641734 | 10.1016/j.ijpharm.2016.08.032
120 | dexamethasone | O=C1C=CC2(C(=C1)CCC3C4CC(C)C(O)(C(=O)CO)C4(C)CC(O)C32F)C | 46 |  |  |  | 1 | O/W | 0.109008476 | 58 | 8.5 | 87 | 0 | 14.99344926 | 0.663530253 | 10.1016/j.ijpharm.2016.08.032
120 | dexamethasone | O=C1C=CC2(C(=C1)CCC3C4CC(C)C(O)(C(=O)CO)C4(C)CC(O)C32F)C | 46 |  |  |  | 1 | O/W | 0.109008476 | 58 | 8.5 | 87 | 0 | 15.23860569 | 0.694140067 | 10.1016/j.ijpharm.2016.08.032
120 | dexamethasone | O=C1C=CC2(C(=C1)CCC3C4CC(C)C(O)(C(=O)CO)C4(C)CC(O)C32F)C | 46 |  |  |  | 1 | O/W | 0.109008476 | 58 | 8.5 | 87 | 0 | 16.02072415 | 0.743211053 | 10.1016/j.ijpharm.2016.08.032
120 | dexamethasone | O=C1C=CC2(C(=C1)CCC3C4CC(C)C(O)(C(=O)CO)C4(C)CC(O)C32F)C | 46 |  |  |  | 1 | O/W | 0.109008476 | 58 | 8.5 | 87 | 0 | 16.41188264 | 0.76978323 | 10.1016/j.ijpharm.2016.08.032
120 | dexamethasone | O=C1C=CC2(C(=C1)CCC3C4CC(C)C(O)(C(=O)CO)C4(C)CC(O)C32F)C | 46 |  |  |  | 1 | O/W | 0.109008476 | 58 | 8.5 | 87 | 0 | 16.94993648 | 0.810647928 | 10.1016/j.ijpharm.2016.08.032
120 | dexamethasone | O=C1C=CC2(C(=C1)CCC3C4CC(C)C(O)(C(=O)CO)C4(C)CC(O)C32F)C | 46 |  |  |  | 1 | O/W | 0.109008476 | 58 | 8.5 | 87 | 0 | 17.34079721 | 0.831110052 | 10.1016/j.ijpharm.2016.08.032
120 | dexamethasone | O=C1C=CC2(C(=C1)CCC3C4CC(C)C(O)(C(=O)CO)C4(C)CC(O)C32F)C | 46 |  |  |  | 1 | O/W | 0.109008476 | 58 | 8.5 | 87 | 0 | 18.22038272 | 0.880204859 | 10.1016/j.ijpharm.2016.08.032
120 | dexamethasone | O=C1C=CC2(C(=C1)CCC3C4CC(C)C(O)(C(=O)CO)C4(C)CC(O)C32F)C | 46 |  |  |  | 1 | O/W | 0.109008476 | 58 | 8.5 | 87 | 0 | 18.22157377 | 0.904645069 | 10.1016/j.ijpharm.2016.08.032
120 | dexamethasone | O=C1C=CC2(C(=C1)CCC3C4CC(C)C(O)(C(=O)CO)C4(C)CC(O)C32F)C | 46 |  |  |  | 1 | O/W | 0.109008476 | 58 | 8.5 | 87 | 0 | 21.29466413 | 0.964459266 | 10.1016/j.ijpharm.2016.08.032
120 | dexamethasone | O=C1C=CC2(C(=C1)CCC3C4CC(C)C(O)(C(=O)CO)C4(C)CC(O)C32F)C | 46 |  |  |  | 1 | O/W | 0.109008476 | 58 | 8.5 | 87 | 0 | 21.83103065 | 0.970700333 | 10.1016/j.ijpharm.2016.08.032
120 | dexamethasone | O=C1C=CC2(C(=C1)CCC3C4CC(C)C(O)(C(=O)CO)C4(C)CC(O)C32F)C | 46 |  |  |  | 1 | O/W | 0.109008476 | 58 | 8.5 | 87 | 0 | 22.31866365 | 0.97692949 | 10.1016/j.ijpharm.2016.08.032
120 | dexamethasone | O=C1C=CC2(C(=C1)CCC3C4CC(C)C(O)(C(=O)CO)C4(C)CC(O)C32F)C | 46 |  |  |  | 1 | O/W | 0.109008476 | 58 | 8.5 | 87 | 0 | 22.90346594 | 0.977072415 | 10.1016/j.ijpharm.2016.08.032
120 | dexamethasone | O=C1C=CC2(C(=C1)CCC3C4CC(C)C(O)(C(=O)CO)C4(C)CC(O)C32F)C | 46 |  |  |  | 1 | O/W | 0.109008476 | 58 | 8.5 | 87 | 0 | 23.2938304 | 0.98735112 | 10.1016/j.ijpharm.2016.08.032
120 | dexamethasone | O=C1C=CC2(C(=C1)CCC3C4CC(C)C(O)(C(=O)CO)C4(C)CC(O)C32F)C | 46 |  |  |  | 1 | O/W | 0.109008476 | 58 | 8.5 | 87 | 0 | 24.12269732 | 0.995700333 | 10.1016/j.ijpharm.2016.08.032
120 | dexamethasone | O=C1C=CC2(C(=C1)CCC3C4CC(C)C(O)(C(=O)CO)C4(C)CC(O)C32F)C | 46 |  |  |  | 1 | O/W | 0.109008476 | 58 | 8.5 | 87 | 0 | 24.46383198 | 0.995783707 | 10.1016/j.ijpharm.2016.08.032
120 | dexamethasone | O=C1C=CC2(C(=C1)CCC3C4CC(C)C(O)(C(=O)CO)C4(C)CC(O)C32F)C | 46 |  |  |  | 1 | O/W | 0.109008476 | 58 | 8.5 | 87 | 0 | 25.04863427 | 0.995926632 | 10.1016/j.ijpharm.2016.08.032
121 | dexamethasone | O=C1C=CC2(C(=C1)CCC3C4CC(C)C(O)(C(=O)CO)C4(C)CC(O)C32F)C | 46 |  |  |  | 1 | O/W | 0.175346078 | 53 | 12.3 | 82.6 | 0 | 0 | 0 | 10.1016/j.ijpharm.2016.08.032
121 | dexamethasone | O=C1C=CC2(C(=C1)CCC3C4CC(C)C(O)(C(=O)CO)C4(C)CC(O)C32F)C | 46 |  |  |  | 1 | O/W | 0.175346078 | 53 | 12.3 | 82.6 | 0 | 0.877699698 | 0.008349214 | 10.1016/j.ijpharm.2016.08.032
121 | dexamethasone | O=C1C=CC2(C(=C1)CCC3C4CC(C)C(O)(C(=O)CO)C4(C)CC(O)C32F)C | 46 |  |  |  | 1 | O/W | 0.175346078 | 53 | 12.3 | 82.6 | 0 | 1.852667937 | 0.014697475 | 10.1016/j.ijpharm.2016.08.032
121 | dexamethasone | O=C1C=CC2(C(=C1)CCC3C4CC(C)C(O)(C(=O)CO)C4(C)CC(O)C32F)C | 46 |  |  |  | 1 | O/W | 0.175346078 | 53 | 12.3 | 82.6 | 0 | 2.924805463 | 0.014959505 | 10.1016/j.ijpharm.2016.08.032
121 | dexamethasone | O=C1C=CC2(C(=C1)CCC3C4CC(C)C(O)(C(=O)CO)C4(C)CC(O)C32F)C | 46 |  |  |  | 1 | O/W | 0.175346078 | 53 | 12.3 | 82.6 | 0 | 4.777671907 | 0.035778942 | 10.1016/j.ijpharm.2016.08.032
121 | dexamethasone | O=C1C=CC2(C(=C1)CCC3C4CC(C)C(O)(C(=O)CO)C4(C)CC(O)C32F)C | 46 |  |  |  | 1 | O/W | 0.175346078 | 53 | 12.3 | 82.6 | 0 | 6.777433699 | 0.0708909 | 10.1016/j.ijpharm.2016.08.032
121 | dexamethasone | O=C1C=CC2(C(=C1)CCC3C4CC(C)C(O)(C(=O)CO)C4(C)CC(O)C32F)C | 46 |  |  |  | 1 | O/W | 0.175346078 | 53 | 12.3 | 82.6 | 0 | 7.899198031 | 0.089494998 | 10.1016/j.ijpharm.2016.08.032
121 | dexamethasone | O=C1C=CC2(C(=C1)CCC3C4CC(C)C(O)(C(=O)CO)C4(C)CC(O)C32F)C | 46 |  |  |  | 1 | O/W | 0.175346078 | 53 | 12.3 | 82.6 | 0 | 9.11813165 | 0.102012863 | 10.1016/j.ijpharm.2016.08.032
121 | dexamethasone | O=C1C=CC2(C(=C1)CCC3C4CC(C)C(O)(C(=O)CO)C4(C)CC(O)C32F)C | 46 |  |  |  | 1 | O/W | 0.175346078 | 53 | 12.3 | 82.6 | 0 | 9.948785136 | 0.147022392 | 10.1016/j.ijpharm.2016.08.032
121 | dexamethasone | O=C1C=CC2(C(=C1)CCC3C4CC(C)C(O)(C(=O)CO)C4(C)CC(O)C32F)C | 46 |  |  |  | 1 | O/W | 0.175346078 | 53 | 12.3 | 82.6 | 0 | 10.92613546 | 0.202251072 | 10.1016/j.ijpharm.2016.08.032
121 | dexamethasone | O=C1C=CC2(C(=C1)CCC3C4CC(C)C(O)(C(=O)CO)C4(C)CC(O)C32F)C | 46 |  |  |  | 1 | O/W | 0.175346078 | 53 | 12.3 | 82.6 | 0 | 11.31679768 | 0.218639828 | 10.1016/j.ijpharm.2016.08.032
121 | dexamethasone | O=C1C=CC2(C(=C1)CCC3C4CC(C)C(O)(C(=O)CO)C4(C)CC(O)C32F)C | 46 |  |  |  | 1 | O/W | 0.175346078 | 53 | 12.3 | 82.6 | 0 | 13.90394235 | 0.306848499 | 10.1016/j.ijpharm.2016.08.032
121 | dexamethasone | O=C1C=CC2(C(=C1)CCC3C4CC(C)C(O)(C(=O)CO)C4(C)CC(O)C32F)C | 46 |  |  |  | 1 | O/W | 0.175346078 | 53 | 12.3 | 82.6 | 0 | 14.39246864 | 0.331407813 | 10.1016/j.ijpharm.2016.08.032
121 | dexamethasone | O=C1C=CC2(C(=C1)CCC3C4CC(C)C(O)(C(=O)CO)C4(C)CC(O)C32F)C | 46 |  |  |  | 1 | O/W | 0.175346078 | 53 | 12.3 | 82.6 | 0 | 15.02769176 | 0.366186279 | 10.1016/j.ijpharm.2016.08.032
121 | dexamethasone | O=C1C=CC2(C(=C1)CCC3C4CC(C)C(O)(C(=O)CO)C4(C)CC(O)C32F)C | 46 |  |  |  | 1 | O/W | 0.175346078 | 53 | 12.3 | 82.6 | 0 | 15.36991822 | 0.388673178 | 10.1016/j.ijpharm.2016.08.032
121 | dexamethasone | O=C1C=CC2(C(=C1)CCC3C4CC(C)C(O)(C(=O)CO)C4(C)CC(O)C32F)C | 46 |  |  |  | 1 | O/W | 0.175346078 | 53 | 12.3 | 82.6 | 0 | 16.15193743 | 0.43570748 | 10.1016/j.ijpharm.2016.08.032
121 | dexamethasone | O=C1C=CC2(C(=C1)CCC3C4CC(C)C(O)(C(=O)CO)C4(C)CC(O)C32F)C | 46 |  |  |  | 1 | O/W | 0.175346078 | 53 | 12.3 | 82.6 | 0 | 16.4451326 | 0.452072415 | 10.1016/j.ijpharm.2016.08.032
121 | dexamethasone | O=C1C=CC2(C(=C1)CCC3C4CC(C)C(O)(C(=O)CO)C4(C)CC(O)C32F)C | 46 |  |  |  | 1 | O/W | 0.175346078 | 53 | 12.3 | 82.6 | 0 | 17.17752501 | 0.48076465 | 10.1016/j.ijpharm.2016.08.032
121 | dexamethasone | O=C1C=CC2(C(=C1)CCC3C4CC(C)C(O)(C(=O)CO)C4(C)CC(O)C32F)C | 46 |  |  |  | 1 | O/W | 0.175346078 | 53 | 12.3 | 82.6 | 0 | 17.47210973 | 0.525643163 | 10.1016/j.ijpharm.2016.08.032
121 | dexamethasone | O=C1C=CC2(C(=C1)CCC3C4CC(C)C(O)(C(=O)CO)C4(C)CC(O)C32F)C | 46 |  |  |  | 1 | O/W | 0.175346078 | 53 | 12.3 | 82.6 | 0 | 17.96123154 | 0.562422582 | 10.1016/j.ijpharm.2016.08.032
121 | dexamethasone | O=C1C=CC2(C(=C1)CCC3C4CC(C)C(O)(C(=O)CO)C4(C)CC(O)C32F)C | 46 |  |  |  | 1 | O/W | 0.175346078 | 53 | 12.3 | 82.6 | 0 | 18.40161982 | 0.599190091 | 10.1016/j.ijpharm.2016.08.032
121 | dexamethasone | O=C1C=CC2(C(=C1)CCC3C4CC(C)C(O)(C(=O)CO)C4(C)CC(O)C32F)C | 46 |  |  |  | 1 | O/W | 0.175346078 | 53 | 12.3 | 82.6 | 0 | 21.23620375 | 0.764852311 | 10.1016/j.ijpharm.2016.08.032
121 | dexamethasone | O=C1C=CC2(C(=C1)CCC3C4CC(C)C(O)(C(=O)CO)C4(C)CC(O)C32F)C | 46 |  |  |  | 1 | O/W | 0.175346078 | 53 | 12.3 | 82.6 | 0 | 21.97008496 | 0.824094807 | 10.1016/j.ijpharm.2016.08.032
121 | dexamethasone | O=C1C=CC2(C(=C1)CCC3C4CC(C)C(O)(C(=O)CO)C4(C)CC(O)C32F)C | 46 |  |  |  | 1 | O/W | 0.175346078 | 53 | 12.3 | 82.6 | 0 | 22.36243449 | 0.875107194 | 10.1016/j.ijpharm.2016.08.032
121 | dexamethasone | O=C1C=CC2(C(=C1)CCC3C4CC(C)C(O)(C(=O)CO)C4(C)CC(O)C32F)C | 46 |  |  |  | 1 | O/W | 0.175346078 | 53 | 12.3 | 82.6 | 0 | 22.94574798 | 0.844699857 | 10.1016/j.ijpharm.2016.08.032
121 | dexamethasone | O=C1C=CC2(C(=C1)CCC3C4CC(C)C(O)(C(=O)CO)C4(C)CC(O)C32F)C | 46 |  |  |  | 1 | O/W | 0.175346078 | 53 | 12.3 | 82.6 | 0 | 23.23953867 | 0.873284898 | 10.1016/j.ijpharm.2016.08.032
121 | dexamethasone | O=C1C=CC2(C(=C1)CCC3C4CC(C)C(O)(C(=O)CO)C4(C)CC(O)C32F)C | 46 |  |  |  | 1 | O/W | 0.175346078 | 53 | 12.3 | 82.6 | 0 | 23.97203033 | 0.904013816 | 10.1016/j.ijpharm.2016.08.032
121 | dexamethasone | O=C1C=CC2(C(=C1)CCC3C4CC(C)C(O)(C(=O)CO)C4(C)CC(O)C32F)C | 46 |  |  |  | 1 | O/W | 0.175346078 | 53 | 12.3 | 82.6 | 0 | 24.26562252 | 0.928525488 | 10.1016/j.ijpharm.2016.08.032
121 | dexamethasone | O=C1C=CC2(C(=C1)CCC3C4CC(C)C(O)(C(=O)CO)C4(C)CC(O)C32F)C | 46 |  |  |  | 1 | O/W | 0.175346078 | 53 | 12.3 | 82.6 | 0 | 25.14481102 | 0.969473559 | 10.1016/j.ijpharm.2016.08.032
122 | dexamethasone | O=C1C=CC2(C(=C1)CCC3C4CC(C)C(O)(C(=O)CO)C4(C)CC(O)C32F)C | 46 |  |  |  | 1 | O/W | 0.288074713 | 60 | 18.6 | 83.6 | 0 | 0 | 0 | 10.1016/j.ijpharm.2016.08.032
122 | dexamethasone | O=C1C=CC2(C(=C1)CCC3C4CC(C)C(O)(C(=O)CO)C4(C)CC(O)C32F)C | 46 |  |  |  | 1 | O/W | 0.288074713 | 60 | 18.6 | 83.6 | 0 | 1.023801016 | 0.006348261 | 10.1016/j.ijpharm.2016.08.032
122 | dexamethasone | O=C1C=CC2(C(=C1)CCC3C4CC(C)C(O)(C(=O)CO)C4(C)CC(O)C32F)C | 46 |  |  |  | 1 | O/W | 0.288074713 | 60 | 18.6 | 83.6 | 0 | 1.998868509 | 0.014733206 | 10.1016/j.ijpharm.2016.08.032
122 | dexamethasone | O=C1C=CC2(C(=C1)CCC3C4CC(C)C(O)(C(=O)CO)C4(C)CC(O)C32F)C | 46 |  |  |  | 1 | O/W | 0.288074713 | 60 | 18.6 | 83.6 | 0 | 3.314673654 | 0.015054788 | 10.1016/j.ijpharm.2016.08.032
122 | dexamethasone | O=C1C=CC2(C(=C1)CCC3C4CC(C)C(O)(C(=O)CO)C4(C)CC(O)C32F)C | 46 |  |  |  | 1 | O/W | 0.288074713 | 60 | 18.6 | 83.6 | 0 | 4.191976338 | 0.01730586 | 10.1016/j.ijpharm.2016.08.032
122 | dexamethasone | O=C1C=CC2(C(=C1)CCC3C4CC(C)C(O)(C(=O)CO)C4(C)CC(O)C32F)C | 46 |  |  |  | 1 | O/W | 0.288074713 | 60 | 18.6 | 83.6 | 0 | 6.971276004 | 0.048535017 | 10.1016/j.ijpharm.2016.08.032
122 | dexamethasone | O=C1C=CC2(C(=C1)CCC3C4CC(C)C(O)(C(=O)CO)C4(C)CC(O)C32F)C | 46 |  |  |  | 1 | O/W | 0.288074713 | 60 | 18.6 | 83.6 | 0 | 8.141178339 | 0.054930919 | 10.1016/j.ijpharm.2016.08.032
122 | dexamethasone | O=C1C=CC2(C(=C1)CCC3C4CC(C)C(O)(C(=O)CO)C4(C)CC(O)C32F)C | 46 |  |  |  | 1 | O/W | 0.288074713 | 60 | 18.6 | 83.6 | 0 | 8.823844688 | 0.063244402 | 10.1016/j.ijpharm.2016.08.032
122 | dexamethasone | O=C1C=CC2(C(=C1)CCC3C4CC(C)C(O)(C(=O)CO)C4(C)CC(O)C32F)C | 46 |  |  |  | 1 | O/W | 0.288074713 | 60 | 18.6 | 83.6 | 0 | 9.409143243 | 0.073570748 | 10.1016/j.ijpharm.2016.08.032
122 | dexamethasone | O=C1C=CC2(C(=C1)CCC3C4CC(C)C(O)(C(=O)CO)C4(C)CC(O)C32F)C | 46 |  |  |  | 1 | O/W | 0.288074713 | 60 | 18.6 | 83.6 | 0 | 10.09220661 | 0.090030967 | 10.1016/j.ijpharm.2016.08.032
122 | dexamethasone | O=C1C=CC2(C(=C1)CCC3C4CC(C)C(O)(C(=O)CO)C4(C)CC(O)C32F)C | 46 |  |  |  | 1 | O/W | 0.288074713 | 60 | 18.6 | 83.6 | 0 | 10.38510402 | 0.10028585 | 10.1016/j.ijpharm.2016.08.032
122 | dexamethasone | O=C1C=CC2(C(=C1)CCC3C4CC(C)C(O)(C(=O)CO)C4(C)CC(O)C32F)C | 46 |  |  |  | 1 | O/W | 0.288074713 | 60 | 18.6 | 83.6 | 0 | 11.11729792 | 0.124904717 | 10.1016/j.ijpharm.2016.08.032
122 | dexamethasone | O=C1C=CC2(C(=C1)CCC3C4CC(C)C(O)(C(=O)CO)C4(C)CC(O)C32F)C | 46 |  |  |  | 1 | O/W | 0.288074713 | 60 | 18.6 | 83.6 | 0 | 11.45892886 | 0.13517151 | 10.1016/j.ijpharm.2016.08.032
122 | dexamethasone | O=C1C=CC2(C(=C1)CCC3C4CC(C)C(O)(C(=O)CO)C4(C)CC(O)C32F)C | 46 |  |  |  | 1 | O/W | 0.288074713 | 60 | 18.6 | 83.6 | 0 | 13.9958512 | 0.192818009 | 10.1016/j.ijpharm.2016.08.032
122 | dexamethasone | O=C1C=CC2(C(=C1)CCC3C4CC(C)C(O)(C(=O)CO)C4(C)CC(O)C32F)C | 46 |  |  |  | 1 | O/W | 0.288074713 | 60 | 18.6 | 83.6 | 0 | 14.33768064 | 0.207158171 | 10.1016/j.ijpharm.2016.08.032
122 | dexamethasone | O=C1C=CC2(C(=C1)CCC3C4CC(C)C(O)(C(=O)CO)C4(C)CC(O)C32F)C | 46 |  |  |  | 1 | O/W | 0.288074713 | 60 | 18.6 | 83.6 | 0 | 14.92377323 | 0.23377799 | 10.1016/j.ijpharm.2016.08.032
122 | dexamethasone | O=C1C=CC2(C(=C1)CCC3C4CC(C)C(O)(C(=O)CO)C4(C)CC(O)C32F)C | 46 |  |  |  | 1 | O/W | 0.288074713 | 60 | 18.6 | 83.6 | 0 | 15.36356598 | 0.258325393 | 10.1016/j.ijpharm.2016.08.032
122 | dexamethasone | O=C1C=CC2(C(=C1)CCC3C4CC(C)C(O)(C(=O)CO)C4(C)CC(O)C32F)C | 46 |  |  |  | 1 | O/W | 0.288074713 | 60 | 18.6 | 83.6 | 0 | 16.14489042 | 0.291102906 | 10.1016/j.ijpharm.2016.08.032
122 | dexamethasone | O=C1C=CC2(C(=C1)CCC3C4CC(C)C(O)(C(=O)CO)C4(C)CC(O)C32F)C | 46 |  |  |  | 1 | O/W | 0.288074713 | 60 | 18.6 | 83.6 | 0 | 16.34091631 | 0.313554073 | 10.1016/j.ijpharm.2016.08.032
122 | dexamethasone | O=C1C=CC2(C(=C1)CCC3C4CC(C)C(O)(C(=O)CO)C4(C)CC(O)C32F)C | 46 |  |  |  | 1 | O/W | 0.288074713 | 60 | 18.6 | 83.6 | 0 | 17.07320946 | 0.340209624 | 10.1016/j.ijpharm.2016.08.032
122 | dexamethasone | O=C1C=CC2(C(=C1)CCC3C4CC(C)C(O)(C(=O)CO)C4(C)CC(O)C32F)C | 46 |  |  |  | 1 | O/W | 0.288074713 | 60 | 18.6 | 83.6 | 0 | 17.41553518 | 0.364733206 | 10.1016/j.ijpharm.2016.08.032
122 | dexamethasone | O=C1C=CC2(C(=C1)CCC3C4CC(C)C(O)(C(=O)CO)C4(C)CC(O)C32F)C | 46 |  |  |  | 1 | O/W | 0.288074713 | 60 | 18.6 | 83.6 | 0 | 18.00212403 | 0.401536446 | 10.1016/j.ijpharm.2016.08.032
122 | dexamethasone | O=C1C=CC2(C(=C1)CCC3C4CC(C)C(O)(C(=O)CO)C4(C)CC(O)C32F)C | 46 |  |  |  | 1 | O/W | 0.288074713 | 60 | 18.6 | 83.6 | 0 | 18.34514451 | 0.440316818 | 10.1016/j.ijpharm.2016.08.032
122 | dexamethasone | O=C1C=CC2(C(=C1)CCC3C4CC(C)C(O)(C(=O)CO)C4(C)CC(O)C32F)C | 46 |  |  |  | 1 | O/W | 0.288074713 | 60 | 18.6 | 83.6 | 0 | 21.03332936 | 0.601869938 | 10.1016/j.ijpharm.2016.08.032
122 | dexamethasone | O=C1C=CC2(C(=C1)CCC3C4CC(C)C(O)(C(=O)CO)C4(C)CC(O)C32F)C | 46 |  |  |  | 1 | O/W | 0.288074713 | 60 | 18.6 | 83.6 | 0 | 21.2788828 | 0.640626489 | 10.1016/j.ijpharm.2016.08.032
122 | dexamethasone | O=C1C=CC2(C(=C1)CCC3C4CC(C)C(O)(C(=O)CO)C4(C)CC(O)C32F)C | 46 |  |  |  | 1 | O/W | 0.288074713 | 60 | 18.6 | 83.6 | 0 | 21.96313721 | 0.681526918 | 10.1016/j.ijpharm.2016.08.032
122 | dexamethasone | O=C1C=CC2(C(=C1)CCC3C4CC(C)C(O)(C(=O)CO)C4(C)CC(O)C32F)C | 46 |  |  |  | 1 | O/W | 0.288074713 | 60 | 18.6 | 83.6 | 0 | 22.35508973 | 0.724392568 | 10.1016/j.ijpharm.2016.08.032
122 | dexamethasone | O=C1C=CC2(C(=C1)CCC3C4CC(C)C(O)(C(=O)CO)C4(C)CC(O)C32F)C | 46 |  |  |  | 1 | O/W | 0.288074713 | 60 | 18.6 | 83.6 | 0 | 22.98971733 | 0.746950929 | 10.1016/j.ijpharm.2016.08.032
122 | dexamethasone | O=C1C=CC2(C(=C1)CCC3C4CC(C)C(O)(C(=O)CO)C4(C)CC(O)C32F)C | 46 |  |  |  | 1 | O/W | 0.288074713 | 60 | 18.6 | 83.6 | 0 | 23.33244005 | 0.779621248 | 10.1016/j.ijpharm.2016.08.032
122 | dexamethasone | O=C1C=CC2(C(=C1)CCC3C4CC(C)C(O)(C(=O)CO)C4(C)CC(O)C32F)C | 46 |  |  |  | 1 | O/W | 0.288074713 | 60 | 18.6 | 83.6 | 0 | 23.96796093 | 0.820509767 | 10.1016/j.ijpharm.2016.08.032
122 | dexamethasone | O=C1C=CC2(C(=C1)CCC3C4CC(C)C(O)(C(=O)CO)C4(C)CC(O)C32F)C | 46 |  |  |  | 1 | O/W | 0.288074713 | 60 | 18.6 | 83.6 | 0 | 24.31078291 | 0.85521677 | 10.1016/j.ijpharm.2016.08.032
122 | dexamethasone | O=C1C=CC2(C(=C1)CCC3C4CC(C)C(O)(C(=O)CO)C4(C)CC(O)C32F)C | 46 |  |  |  | 1 | O/W | 0.288074713 | 60 | 18.6 | 83.6 | 0 | 25.04446562 | 0.910385898 | 10.1016/j.ijpharm.2016.08.032
123 | dexamethasone | O=C1C=CC2(C(=C1)CCC3C4CC(C)C(O)(C(=O)CO)C4(C)CC(O)C32F)C | 46 |  |  |  | 1 | O/W | 0.508904219 | 52 | 28.8 | 85.5 | 0 | 0 | 0 | 10.1016/j.ijpharm.2016.08.032
123 | dexamethasone | O=C1C=CC2(C(=C1)CCC3C4CC(C)C(O)(C(=O)CO)C4(C)CC(O)C32F)C | 46 |  |  |  | 1 | O/W | 0.508904219 | 52 | 28.8 | 85.5 | 0 | 0.195728125 | 0.01429252 | 10.1016/j.ijpharm.2016.08.032
123 | dexamethasone | O=C1C=CC2(C(=C1)CCC3C4CC(C)C(O)(C(=O)CO)C4(C)CC(O)C32F)C | 46 |  |  |  | 1 | O/W | 0.508904219 | 52 | 28.8 | 85.5 | 0 | 0.34311974 | 0.038768461 | 10.1016/j.ijpharm.2016.08.032
123 | dexamethasone | O=C1C=CC2(C(=C1)CCC3C4CC(C)C(O)(C(=O)CO)C4(C)CC(O)C32F)C | 46 |  |  |  | 1 | O/W | 0.508904219 | 52 | 28.8 | 85.5 | 0 | 1.077993489 | 0.118377799 | 10.1016/j.ijpharm.2016.08.032
123 | dexamethasone | O=C1C=CC2(C(=C1)CCC3C4CC(C)C(O)(C(=O)CO)C4(C)CC(O)C32F)C | 46 |  |  |  | 1 | O/W | 0.508904219 | 52 | 28.8 | 85.5 | 0 | 1.323249166 | 0.151024297 | 10.1016/j.ijpharm.2016.08.032
123 | dexamethasone | O=C1C=CC2(C(=C1)CCC3C4CC(C)C(O)(C(=O)CO)C4(C)CC(O)C32F)C | 46 |  |  |  | 1 | O/W | 0.508904219 | 52 | 28.8 | 85.5 | 0 | 2.007602827 | 0.19396141 | 10.1016/j.ijpharm.2016.08.032
123 | dexamethasone | O=C1C=CC2(C(=C1)CCC3C4CC(C)C(O)(C(=O)CO)C4(C)CC(O)C32F)C | 46 |  |  |  | 1 | O/W | 0.508904219 | 52 | 28.8 | 85.5 | 0 | 2.689872161 | 0.194128156 | 10.1016/j.ijpharm.2016.08.032
123 | dexamethasone | O=C1C=CC2(C(=C1)CCC3C4CC(C)C(O)(C(=O)CO)C4(C)CC(O)C32F)C | 46 |  |  |  | 1 | O/W | 0.508904219 | 52 | 28.8 | 85.5 | 0 | 3.031503097 | 0.20439495 | 10.1016/j.ijpharm.2016.08.032
123 | dexamethasone | O=C1C=CC2(C(=C1)CCC3C4CC(C)C(O)(C(=O)CO)C4(C)CC(O)C32F)C | 46 |  |  |  | 1 | O/W | 0.508904219 | 52 | 28.8 | 85.5 | 0 | 3.90989757 | 0.229049547 | 10.1016/j.ijpharm.2016.08.032
123 | dexamethasone | O=C1C=CC2(C(=C1)CCC3C4CC(C)C(O)(C(=O)CO)C4(C)CC(O)C32F)C | 46 |  |  |  | 1 | O/W | 0.508904219 | 52 | 28.8 | 85.5 | 0 | 4.203191996 | 0.247451167 | 10.1016/j.ijpharm.2016.08.032
123 | dexamethasone | O=C1C=CC2(C(=C1)CCC3C4CC(C)C(O)(C(=O)CO)C4(C)CC(O)C32F)C | 46 |  |  |  | 1 | O/W | 0.508904219 | 52 | 28.8 | 85.5 | 0 | 4.59395347 | 0.265876608 | 10.1016/j.ijpharm.2016.08.032
123 | dexamethasone | O=C1C=CC2(C(=C1)CCC3C4CC(C)C(O)(C(=O)CO)C4(C)CC(O)C32F)C | 46 |  |  |  | 1 | O/W | 0.508904219 | 52 | 28.8 | 85.5 | 0 | 6.742099412 | 0.345831348 | 10.1016/j.ijpharm.2016.08.032
123 | dexamethasone | O=C1C=CC2(C(=C1)CCC3C4CC(C)C(O)(C(=O)CO)C4(C)CC(O)C32F)C | 46 |  |  |  | 1 | O/W | 0.508904219 | 52 | 28.8 | 85.5 | 0 | 7.181495156 | 0.362232015 | 10.1016/j.ijpharm.2016.08.032
123 | dexamethasone | O=C1C=CC2(C(=C1)CCC3C4CC(C)C(O)(C(=O)CO)C4(C)CC(O)C32F)C | 46 |  |  |  | 1 | O/W | 0.508904219 | 52 | 28.8 | 85.5 | 0 | 7.62059314 | 0.37252263 | 10.1016/j.ijpharm.2016.08.032
123 | dexamethasone | O=C1C=CC2(C(=C1)CCC3C4CC(C)C(O)(C(=O)CO)C4(C)CC(O)C32F)C | 46 |  |  |  | 1 | O/W | 0.508904219 | 52 | 28.8 | 85.5 | 0 | 8.352390027 | 0.388994759 | 10.1016/j.ijpharm.2016.08.032
123 | dexamethasone | O=C1C=CC2(C(=C1)CCC3C4CC(C)C(O)(C(=O)CO)C4(C)CC(O)C32F)C | 46 |  |  |  | 1 | O/W | 0.508904219 | 52 | 28.8 | 85.5 | 0 | 9.084385422 | 0.409540257 | 10.1016/j.ijpharm.2016.08.032
123 | dexamethasone | O=C1C=CC2(C(=C1)CCC3C4CC(C)C(O)(C(=O)CO)C4(C)CC(O)C32F)C | 46 |  |  |  | 1 | O/W | 0.508904219 | 52 | 28.8 | 85.5 | 0 | 9.62114896 | 0.423928061 | 10.1016/j.ijpharm.2016.08.032
123 | dexamethasone | O=C1C=CC2(C(=C1)CCC3C4CC(C)C(O)(C(=O)CO)C4(C)CC(O)C32F)C | 46 |  |  |  | 1 | O/W | 0.508904219 | 52 | 28.8 | 85.5 | 0 | 10.20644751 | 0.434254407 | 10.1016/j.ijpharm.2016.08.032
123 | dexamethasone | O=C1C=CC2(C(=C1)CCC3C4CC(C)C(O)(C(=O)CO)C4(C)CC(O)C32F)C | 46 |  |  |  | 1 | O/W | 0.508904219 | 52 | 28.8 | 85.5 | 0 | 10.98737494 | 0.458885183 | 10.1016/j.ijpharm.2016.08.032
123 | dexamethasone | O=C1C=CC2(C(=C1)CCC3C4CC(C)C(O)(C(=O)CO)C4(C)CC(O)C32F)C | 46 |  |  |  | 1 | O/W | 0.508904219 | 52 | 28.8 | 85.5 | 0 | 11.32900588 | 0.469151977 | 10.1016/j.ijpharm.2016.08.032
123 | dexamethasone | O=C1C=CC2(C(=C1)CCC3C4CC(C)C(O)(C(=O)CO)C4(C)CC(O)C32F)C | 46 |  |  |  | 1 | O/W | 0.508904219 | 52 | 28.8 | 85.5 | 0 | 13.91644831 | 0.5634707 | 10.1016/j.ijpharm.2016.08.032
123 | dexamethasone | O=C1C=CC2(C(=C1)CCC3C4CC(C)C(O)(C(=O)CO)C4(C)CC(O)C32F)C | 46 |  |  |  | 1 | O/W | 0.508904219 | 52 | 28.8 | 85.5 | 0 | 14.40487534 | 0.58599333 | 10.1016/j.ijpharm.2016.08.032
123 | dexamethasone | O=C1C=CC2(C(=C1)CCC3C4CC(C)C(O)(C(=O)CO)C4(C)CC(O)C32F)C | 46 |  |  |  | 1 | O/W | 0.508904219 | 52 | 28.8 | 85.5 | 0 | 14.94292917 | 0.626858028 | 10.1016/j.ijpharm.2016.08.032
123 | dexamethasone | O=C1C=CC2(C(=C1)CCC3C4CC(C)C(O)(C(=O)CO)C4(C)CC(O)C32F)C | 46 |  |  |  | 1 | O/W | 0.508904219 | 52 | 28.8 | 85.5 | 0 | 15.43165396 | 0.65549071 | 10.1016/j.ijpharm.2016.08.032
123 | dexamethasone | O=C1C=CC2(C(=C1)CCC3C4CC(C)C(O)(C(=O)CO)C4(C)CC(O)C32F)C | 46 |  |  |  | 1 | O/W | 0.508904219 | 52 | 28.8 | 85.5 | 0 | 15.96931078 | 0.688208671 | 10.1016/j.ijpharm.2016.08.032
123 | dexamethasone | O=C1C=CC2(C(=C1)CCC3C4CC(C)C(O)(C(=O)CO)C4(C)CC(O)C32F)C | 46 |  |  |  | 1 | O/W | 0.508904219 | 52 | 28.8 | 85.5 | 0 | 16.26320073 | 0.718830395 | 10.1016/j.ijpharm.2016.08.032
123 | dexamethasone | O=C1C=CC2(C(=C1)CCC3C4CC(C)C(O)(C(=O)CO)C4(C)CC(O)C32F)C | 46 |  |  |  | 1 | O/W | 0.508904219 | 52 | 28.8 | 85.5 | 0 | 16.94795141 | 0.769914245 | 10.1016/j.ijpharm.2016.08.032
123 | dexamethasone | O=C1C=CC2(C(=C1)CCC3C4CC(C)C(O)(C(=O)CO)C4(C)CC(O)C32F)C | 46 |  |  |  | 1 | O/W | 0.508904219 | 52 | 28.8 | 85.5 | 0 | 17.33920915 | 0.798523106 | 10.1016/j.ijpharm.2016.08.032
123 | dexamethasone | O=C1C=CC2(C(=C1)CCC3C4CC(C)C(O)(C(=O)CO)C4(C)CC(O)C32F)C | 46 |  |  |  | 1 | O/W | 0.508904219 | 52 | 28.8 | 85.5 | 0 | 18.17115293 | 0.870009528 | 10.1016/j.ijpharm.2016.08.032
123 | dexamethasone | O=C1C=CC2(C(=C1)CCC3C4CC(C)C(O)(C(=O)CO)C4(C)CC(O)C32F)C | 46 |  |  |  | 1 | O/W | 0.508904219 | 52 | 28.8 | 85.5 | 0 | 18.46514213 | 0.902667937 | 10.1016/j.ijpharm.2016.08.032
123 | dexamethasone | O=C1C=CC2(C(=C1)CCC3C4CC(C)C(O)(C(=O)CO)C4(C)CC(O)C32F)C | 46 |  |  |  | 1 | O/W | 0.508904219 | 52 | 28.8 | 85.5 | 0 | 21.19918215 | 1.005169128 | 10.1016/j.ijpharm.2016.08.032
123 | dexamethasone | O=C1C=CC2(C(=C1)CCC3C4CC(C)C(O)(C(=O)CO)C4(C)CC(O)C32F)C | 46 |  |  |  | 1 | O/W | 0.508904219 | 52 | 28.8 | 85.5 | 0 | 22.36858822 | 1.00138161 | 10.1016/j.ijpharm.2016.08.032
123 | dexamethasone | O=C1C=CC2(C(=C1)CCC3C4CC(C)C(O)(C(=O)CO)C4(C)CC(O)C32F)C | 46 |  |  |  | 1 | O/W | 0.508904219 | 52 | 28.8 | 85.5 | 0 | 23.00222328 | 1.00357313 | 10.1016/j.ijpharm.2016.08.032
124 | dexamethasone | O=C1C=CC2(C(=C1)CCC3C4CC(C)C(O)(C(=O)CO)C4(C)CC(O)C32F)C | 46 |  |  |  | 1 | O/W | 1.718876458 | 61 | 61.9 | 98.1 | 0 | 0 | 0 | 10.1016/j.ijpharm.2016.08.032
124 | dexamethasone | O=C1C=CC2(C(=C1)CCC3C4CC(C)C(O)(C(=O)CO)C4(C)CC(O)C32F)C | 46 |  |  |  | 1 | O/W | 1.718876458 | 61 | 61.9 | 98.1 | 0 | 0.102727489 | 0.105919485 | 10.1016/j.ijpharm.2016.08.032
124 | dexamethasone | O=C1C=CC2(C(=C1)CCC3C4CC(C)C(O)(C(=O)CO)C4(C)CC(O)C32F)C | 46 |  |  |  | 1 | O/W | 1.718876458 | 61 | 61.9 | 98.1 | 0 | 0.252004923 | 0.169092425 | 10.1016/j.ijpharm.2016.08.032
124 | dexamethasone | O=C1C=CC2(C(=C1)CCC3C4CC(C)C(O)(C(=O)CO)C4(C)CC(O)C32F)C | 46 |  |  |  | 1 | O/W | 1.718876458 | 61 | 61.9 | 98.1 | 0 | 0.206149754 | 0.228144354 | 10.1016/j.ijpharm.2016.08.032
124 | dexamethasone | O=C1C=CC2(C(=C1)CCC3C4CC(C)C(O)(C(=O)CO)C4(C)CC(O)C32F)C | 46 |  |  |  | 1 | O/W | 1.718876458 | 61 | 61.9 | 98.1 | 0 | 0.207241544 | 0.25054788 | 10.1016/j.ijpharm.2016.08.032
124 | dexamethasone | O=C1C=CC2(C(=C1)CCC3C4CC(C)C(O)(C(=O)CO)C4(C)CC(O)C32F)C | 46 |  |  |  | 1 | O/W | 1.718876458 | 61 | 61.9 | 98.1 | 0 | 0.257166111 | 0.275 | 10.1016/j.ijpharm.2016.08.032
124 | dexamethasone | O=C1C=CC2(C(=C1)CCC3C4CC(C)C(O)(C(=O)CO)C4(C)CC(O)C32F)C | 46 |  |  |  | 1 | O/W | 1.718876458 | 61 | 61.9 | 98.1 | 0 | 0.25796014 | 0.291293473 | 10.1016/j.ijpharm.2016.08.032
124 | dexamethasone | O=C1C=CC2(C(=C1)CCC3C4CC(C)C(O)(C(=O)CO)C4(C)CC(O)C32F)C | 46 |  |  |  | 1 | O/W | 1.718876458 | 61 | 61.9 | 98.1 | 0 | 0.998789106 | 0.493103859 | 10.1016/j.ijpharm.2016.08.032
124 | dexamethasone | O=C1C=CC2(C(=C1)CCC3C4CC(C)C(O)(C(=O)CO)C4(C)CC(O)C32F)C | 46 |  |  |  | 1 | O/W | 1.718876458 | 61 | 61.9 | 98.1 | 0 | 1.292976814 | 0.529835636 | 10.1016/j.ijpharm.2016.08.032
124 | dexamethasone | O=C1C=CC2(C(=C1)CCC3C4CC(C)C(O)(C(=O)CO)C4(C)CC(O)C32F)C | 46 |  |  |  | 1 | O/W | 1.718876458 | 61 | 61.9 | 98.1 | 0 | 1.343000635 | 0.55632444 | 10.1016/j.ijpharm.2016.08.032
124 | dexamethasone | O=C1C=CC2(C(=C1)CCC3C4CC(C)C(O)(C(=O)CO)C4(C)CC(O)C32F)C | 46 |  |  |  | 1 | O/W | 1.718876458 | 61 | 61.9 | 98.1 | 0 | 2.075591552 | 0.589090043 | 10.1016/j.ijpharm.2016.08.032
124 | dexamethasone | O=C1C=CC2(C(=C1)CCC3C4CC(C)C(O)(C(=O)CO)C4(C)CC(O)C32F)C | 46 |  |  |  | 1 | O/W | 1.718876458 | 61 | 61.9 | 98.1 | 0 | 2.998054629 | 0.518032396 | 10.1016/j.ijpharm.2016.08.032
124 | dexamethasone | O=C1C=CC2(C(=C1)CCC3C4CC(C)C(O)(C(=O)CO)C4(C)CC(O)C32F)C | 46 |  |  |  | 1 | O/W | 1.718876458 | 61 | 61.9 | 98.1 | 0 | 3.339685565 | 0.52829919 | 10.1016/j.ijpharm.2016.08.032
124 | dexamethasone | O=C1C=CC2(C(=C1)CCC3C4CC(C)C(O)(C(=O)CO)C4(C)CC(O)C32F)C | 46 |  |  |  | 1 | O/W | 1.718876458 | 61 | 61.9 | 98.1 | 0 | 3.875754327 | 0.528430205 | 10.1016/j.ijpharm.2016.08.032
124 | dexamethasone | O=C1C=CC2(C(=C1)CCC3C4CC(C)C(O)(C(=O)CO)C4(C)CC(O)C32F)C | 46 |  |  |  | 1 | O/W | 1.718876458 | 61 | 61.9 | 98.1 | 0 | 4.314653803 | 0.534647451 | 10.1016/j.ijpharm.2016.08.032
124 | dexamethasone | O=C1C=CC2(C(=C1)CCC3C4CC(C)C(O)(C(=O)CO)C4(C)CC(O)C32F)C | 46 |  |  |  | 1 | O/W | 1.718876458 | 61 | 61.9 | 98.1 | 0 | 6.94725663 | 0.555657456 | 10.1016/j.ijpharm.2016.08.032
124 | dexamethasone | O=C1C=CC2(C(=C1)CCC3C4CC(C)C(O)(C(=O)CO)C4(C)CC(O)C32F)C | 46 |  |  |  | 1 | O/W | 1.718876458 | 61 | 61.9 | 98.1 | 0 | 7.483027632 | 0.549678418 | 10.1016/j.ijpharm.2016.08.032
124 | dexamethasone | O=C1C=CC2(C(=C1)CCC3C4CC(C)C(O)(C(=O)CO)C4(C)CC(O)C32F)C | 46 |  |  |  | 1 | O/W | 1.718876458 | 61 | 61.9 | 98.1 | 0 | 8.066738129 | 0.527417818 | 10.1016/j.ijpharm.2016.08.032
124 | dexamethasone | O=C1C=CC2(C(=C1)CCC3C4CC(C)C(O)(C(=O)CO)C4(C)CC(O)C32F)C | 46 |  |  |  | 1 | O/W | 1.718876458 | 61 | 61.9 | 98.1 | 0 | 8.360231062 | 0.549892806 | 10.1016/j.ijpharm.2016.08.032
124 | dexamethasone | O=C1C=CC2(C(=C1)CCC3C4CC(C)C(O)(C(=O)CO)C4(C)CC(O)C32F)C | 46 |  |  |  | 1 | O/W | 1.718876458 | 61 | 61.9 | 98.1 | 0 | 9.042500397 | 0.550059552 | 10.1016/j.ijpharm.2016.08.032
124 | dexamethasone | O=C1C=CC2(C(=C1)CCC3C4CC(C)C(O)(C(=O)CO)C4(C)CC(O)C32F)C | 46 |  |  |  | 1 | O/W | 1.718876458 | 61 | 61.9 | 98.1 | 0 | 9.432368588 | 0.550154836 | 10.1016/j.ijpharm.2016.08.032
124 | dexamethasone | O=C1C=CC2(C(=C1)CCC3C4CC(C)C(O)(C(=O)CO)C4(C)CC(O)C32F)C | 46 |  |  |  | 1 | O/W | 1.718876458 | 61 | 61.9 | 98.1 | 0 | 10.11453867 | 0.548284898 | 10.1016/j.ijpharm.2016.08.032
124 | dexamethasone | O=C1C=CC2(C(=C1)CCC3C4CC(C)C(O)(C(=O)CO)C4(C)CC(O)C32F)C | 46 |  |  |  | 1 | O/W | 1.718876458 | 61 | 61.9 | 98.1 | 0 | 10.45607035 | 0.556515007 | 10.1016/j.ijpharm.2016.08.032
124 | dexamethasone | O=C1C=CC2(C(=C1)CCC3C4CC(C)C(O)(C(=O)CO)C4(C)CC(O)C32F)C | 46 |  |  |  | 1 | O/W | 1.718876458 | 61 | 61.9 | 98.1 | 0 | 10.99213911 | 0.556646022 | 10.1016/j.ijpharm.2016.08.032
124 | dexamethasone | O=C1C=CC2(C(=C1)CCC3C4CC(C)C(O)(C(=O)CO)C4(C)CC(O)C32F)C | 46 |  |  |  | 1 | O/W | 1.718876458 | 61 | 61.9 | 98.1 | 0 | 11.33327378 | 0.556729395 | 10.1016/j.ijpharm.2016.08.032
124 | dexamethasone | O=C1C=CC2(C(=C1)CCC3C4CC(C)C(O)(C(=O)CO)C4(C)CC(O)C32F)C | 46 |  |  |  | 1 | O/W | 1.718876458 | 61 | 61.9 | 98.1 | 0 | 13.91783786 | 0.591984278 | 10.1016/j.ijpharm.2016.08.032
124 | dexamethasone | O=C1C=CC2(C(=C1)CCC3C4CC(C)C(O)(C(=O)CO)C4(C)CC(O)C32F)C | 46 |  |  |  | 1 | O/W | 1.718876458 | 61 | 61.9 | 98.1 | 0 | 14.30810306 | 0.600226298 | 10.1016/j.ijpharm.2016.08.032
124 | dexamethasone | O=C1C=CC2(C(=C1)CCC3C4CC(C)C(O)(C(=O)CO)C4(C)CC(O)C32F)C | 46 |  |  |  | 1 | O/W | 1.718876458 | 61 | 61.9 | 98.1 | 0 | 15.08873273 | 0.618747022 | 10.1016/j.ijpharm.2016.08.032
124 | dexamethasone | O=C1C=CC2(C(=C1)CCC3C4CC(C)C(O)(C(=O)CO)C4(C)CC(O)C32F)C | 46 |  |  |  | 1 | O/W | 1.718876458 | 61 | 61.9 | 98.1 | 0 | 15.47860092 | 0.618842306 | 10.1016/j.ijpharm.2016.08.032
124 | dexamethasone | O=C1C=CC2(C(=C1)CCC3C4CC(C)C(O)(C(=O)CO)C4(C)CC(O)C32F)C | 46 |  |  |  | 1 | O/W | 1.718876458 | 61 | 61.9 | 98.1 | 0 | 16.11322852 | 0.641400667 | 10.1016/j.ijpharm.2016.08.032
124 | dexamethasone | O=C1C=CC2(C(=C1)CCC3C4CC(C)C(O)(C(=O)CO)C4(C)CC(O)C32F)C | 46 |  |  |  | 1 | O/W | 1.718876458 | 61 | 61.9 | 98.1 | 0 | 16.25952835 | 0.643473082 | 10.1016/j.ijpharm.2016.08.032
124 | dexamethasone | O=C1C=CC2(C(=C1)CCC3C4CC(C)C(O)(C(=O)CO)C4(C)CC(O)C32F)C | 46 |  |  |  | 1 | O/W | 1.718876458 | 61 | 61.9 | 98.1 | 0 | 17.04055503 | 0.670140543 | 10.1016/j.ijpharm.2016.08.032
124 | dexamethasone | O=C1C=CC2(C(=C1)CCC3C4CC(C)C(O)(C(=O)CO)C4(C)CC(O)C32F)C | 46 |  |  |  | 1 | O/W | 1.718876458 | 61 | 61.9 | 98.1 | 0 | 17.33315468 | 0.674285374 | 10.1016/j.ijpharm.2016.08.032
124 | dexamethasone | O=C1C=CC2(C(=C1)CCC3C4CC(C)C(O)(C(=O)CO)C4(C)CC(O)C32F)C | 46 |  |  |  | 1 | O/W | 1.718876458 | 61 | 61.9 | 98.1 | 0 | 18.01621804 | 0.690745593 | 10.1016/j.ijpharm.2016.08.032
124 | dexamethasone | O=C1C=CC2(C(=C1)CCC3C4CC(C)C(O)(C(=O)CO)C4(C)CC(O)C32F)C | 46 |  |  |  | 1 | O/W | 1.718876458 | 61 | 61.9 | 98.1 | 0 | 18.40697951 | 0.709171034 | 10.1016/j.ijpharm.2016.08.032
124 | dexamethasone | O=C1C=CC2(C(=C1)CCC3C4CC(C)C(O)(C(=O)CO)C4(C)CC(O)C32F)C | 46 |  |  |  | 1 | O/W | 1.718876458 | 61 | 61.9 | 98.1 | 0 | 20.89874146 | 0.840126251 | 10.1016/j.ijpharm.2016.08.032
124 | dexamethasone | O=C1C=CC2(C(=C1)CCC3C4CC(C)C(O)(C(=O)CO)C4(C)CC(O)C32F)C | 46 |  |  |  | 1 | O/W | 1.718876458 | 61 | 61.9 | 98.1 | 0 | 21.43570351 | 0.858587423 | 10.1016/j.ijpharm.2016.08.032
124 | dexamethasone | O=C1C=CC2(C(=C1)CCC3C4CC(C)C(O)(C(=O)CO)C4(C)CC(O)C32F)C | 46 |  |  |  | 1 | O/W | 1.718876458 | 61 | 61.9 | 98.1 | 0 | 22.1689892 | 0.905609814 | 10.1016/j.ijpharm.2016.08.032
124 | dexamethasone | O=C1C=CC2(C(=C1)CCC3C4CC(C)C(O)(C(=O)CO)C4(C)CC(O)C32F)C | 46 |  |  |  | 1 | O/W | 1.718876458 | 61 | 61.9 | 98.1 | 0 | 23.29095204 | 0.92828728 | 10.1016/j.ijpharm.2016.08.032
124 | dexamethasone | O=C1C=CC2(C(=C1)CCC3C4CC(C)C(O)(C(=O)CO)C4(C)CC(O)C32F)C | 46 |  |  |  | 1 | O/W | 1.718876458 | 61 | 61.9 | 98.1 | 0 | 24.02294744 | 0.948832778 | 10.1016/j.ijpharm.2016.08.032
124 | dexamethasone | O=C1C=CC2(C(=C1)CCC3C4CC(C)C(O)(C(=O)CO)C4(C)CC(O)C32F)C | 46 |  |  |  | 1 | O/W | 1.718876458 | 61 | 61.9 | 98.1 | 0 | 24.46204542 | 0.959123392 | 10.1016/j.ijpharm.2016.08.032
124 | dexamethasone | O=C1C=CC2(C(=C1)CCC3C4CC(C)C(O)(C(=O)CO)C4(C)CC(O)C32F)C | 46 |  |  |  | 1 | O/W | 1.718876458 | 61 | 61.9 | 98.1 | 0 | 25.048138 | 0.985743211 | 10.1016/j.ijpharm.2016.08.032
125 | levofloxacin hemihydrate | O=C(O)C1=CN2C3=C(OCC2C)C(=C(F)C=C3C1=O)N4CCN(C)CC4.O | 12 |  |  |  | 1 | W/O/W | 0.333333333 | 5 | 10.5 | 42 | 0 | 0 | 0 | 10.1016/j.ejps.2016.08.024
125 | levofloxacin hemihydrate | O=C(O)C1=CN2C3=C(OCC2C)C(=C(F)C=C3C1=O)N4CCN(C)CC4.O | 12 |  |  |  | 1 | W/O/W | 0.333333333 | 5 | 10.5 | 42 | 0 | 0.003610108 | 0.318075226 | 10.1016/j.ejps.2016.08.024
125 | levofloxacin hemihydrate | O=C(O)C1=CN2C3=C(OCC2C)C(=C(F)C=C3C1=O)N4CCN(C)CC4.O | 12 |  |  |  | 1 | W/O/W | 0.333333333 | 5 | 10.5 | 42 | 0 | 0.02166065 | 0.403506742 | 10.1016/j.ejps.2016.08.024
125 | levofloxacin hemihydrate | O=C(O)C1=CN2C3=C(OCC2C)C(=C(F)C=C3C1=O)N4CCN(C)CC4.O | 12 |  |  |  | 1 | W/O/W | 0.333333333 | 5 | 10.5 | 42 | 0 | 0.057761733 | 0.435480885 | 10.1016/j.ejps.2016.08.024
125 | levofloxacin hemihydrate | O=C(O)C1=CN2C3=C(OCC2C)C(=C(F)C=C3C1=O)N4CCN(C)CC4.O | 12 |  |  |  | 1 | W/O/W | 0.333333333 | 5 | 10.5 | 42 | 0 | 0.137184116 | 0.454541948 | 10.1016/j.ejps.2016.08.024
125 | levofloxacin hemihydrate | O=C(O)C1=CN2C3=C(OCC2C)C(=C(F)C=C3C1=O)N4CCN(C)CC4.O | 12 |  |  |  | 1 | W/O/W | 0.333333333 | 5 | 10.5 | 42 | 0 | 0.252707581 | 0.503440402 | 10.1016/j.ejps.2016.08.024
125 | levofloxacin hemihydrate | O=C(O)C1=CN2C3=C(OCC2C)C(=C(F)C=C3C1=O)N4CCN(C)CC4.O | 12 |  |  |  | 1 | W/O/W | 0.333333333 | 5 | 10.5 | 42 | 0 | 1.003610108 | 0.634314542 | 10.1016/j.ejps.2016.08.024
125 | levofloxacin hemihydrate | O=C(O)C1=CN2C3=C(OCC2C)C(=C(F)C=C3C1=O)N4CCN(C)CC4.O | 12 |  |  |  | 1 | W/O/W | 0.333333333 | 5 | 10.5 | 42 | 0 | 2.006331169 | 0.664370748 | 10.1016/j.ejps.2016.08.024
125 | levofloxacin hemihydrate | O=C(O)C1=CN2C3=C(OCC2C)C(=C(F)C=C3C1=O)N4CCN(C)CC4.O | 12 |  |  |  | 1 | W/O/W | 0.333333333 | 5 | 10.5 | 42 | 0 | 3.00297619 | 0.735041744 | 10.1016/j.ejps.2016.08.024
126 | prodigiosin | CCCCCC1=C(NC(=C1)C=C2C(=CC(=N2)C3=CC=CN3)OC)C |  |  | 45 |  | 1 | O/W | 0.0075 | 16.4 | 4.2 | 78.8 | 0.1 | 0 | 0 | 10.1016/j.msec.2016.04.071
126 | prodigiosin | CCCCCC1=C(NC(=C1)C=C2C(=CC(=N2)C3=CC=CN3)OC)C |  |  | 45 |  | 1 | O/W | 0.0075 | 16.4 | 4.2 | 78.8 | 0.1 | 0.502512563 | 0.350130936 | 10.1016/j.msec.2016.04.071
126 | prodigiosin | CCCCCC1=C(NC(=C1)C=C2C(=CC(=N2)C3=CC=CN3)OC)C |  |  | 45 |  | 1 | O/W | 0.0075 | 16.4 | 4.2 | 78.8 | 0.1 | 1.005025126 | 0.523202869 | 10.1016/j.msec.2016.04.071
126 | prodigiosin | CCCCCC1=C(NC(=C1)C=C2C(=CC(=N2)C3=CC=CN3)OC)C |  |  | 45 |  | 1 | O/W | 0.0075 | 16.4 | 4.2 | 78.8 | 0.1 | 1.959798995 | 0.700329279 | 10.1016/j.msec.2016.04.071
126 | prodigiosin | CCCCCC1=C(NC(=C1)C=C2C(=CC(=N2)C3=CC=CN3)OC)C |  |  | 45 |  | 1 | O/W | 0.0075 | 16.4 | 4.2 | 78.8 | 0.1 | 2.512562814 | 0.712438787 | 10.1016/j.msec.2016.04.071
126 | prodigiosin | CCCCCC1=C(NC(=C1)C=C2C(=CC(=N2)C3=CC=CN3)OC)C |  |  | 45 |  | 1 | O/W | 0.0075 | 16.4 | 4.2 | 78.8 | 0.1 | 2.914572864 | 0.706429532 | 10.1016/j.msec.2016.04.071
126 | prodigiosin | CCCCCC1=C(NC(=C1)C=C2C(=CC(=N2)C3=CC=CN3)OC)C |  |  | 45 |  | 1 | O/W | 0.0075 | 16.4 | 4.2 | 78.8 | 0.1 | 3.567839196 | 0.708485418 | 10.1016/j.msec.2016.04.071
126 | prodigiosin | CCCCCC1=C(NC(=C1)C=C2C(=CC(=N2)C3=CC=CN3)OC)C |  |  | 45 |  | 1 | O/W | 0.0075 | 16.4 | 4.2 | 78.8 | 0.1 | 3.969849246 | 0.710524453 | 10.1016/j.msec.2016.04.071
126 | prodigiosin | CCCCCC1=C(NC(=C1)C=C2C(=CC(=N2)C3=CC=CN3)OC)C |  |  | 45 |  | 1 | O/W | 0.0075 | 16.4 | 4.2 | 78.8 | 0.1 | 4.572864322 | 0.714589042 | 10.1016/j.msec.2016.04.071
126 | prodigiosin | CCCCCC1=C(NC(=C1)C=C2C(=CC(=N2)C3=CC=CN3)OC)C |  |  | 45 |  | 1 | O/W | 0.0075 | 16.4 | 4.2 | 78.8 | 0.1 | 5.025125628 | 0.724679737 | 10.1016/j.msec.2016.04.071
126 | prodigiosin | CCCCCC1=C(NC(=C1)C=C2C(=CC(=N2)C3=CC=CN3)OC)C |  |  | 45 |  | 1 | O/W | 0.0075 | 16.4 | 4.2 | 78.8 | 0.1 | 5.527638191 | 0.730749657 | 10.1016/j.msec.2016.04.071
126 | prodigiosin | CCCCCC1=C(NC(=C1)C=C2C(=CC(=N2)C3=CC=CN3)OC)C |  |  | 45 |  | 1 | O/W | 0.0075 | 16.4 | 4.2 | 78.8 | 0.1 | 6.130653266 | 0.74688668 | 10.1016/j.msec.2016.04.071
126 | prodigiosin | CCCCCC1=C(NC(=C1)C=C2C(=CC(=N2)C3=CC=CN3)OC)C |  |  | 45 |  | 1 | O/W | 0.0075 | 16.4 | 4.2 | 78.8 | 0.1 | 6.984924623 | 0.7670647 | 10.1016/j.msec.2016.04.071
126 | prodigiosin | CCCCCC1=C(NC(=C1)C=C2C(=CC(=N2)C3=CC=CN3)OC)C |  |  | 45 |  | 1 | O/W | 0.0075 | 16.4 | 4.2 | 78.8 | 0.1 | 8.944723618 | 0.765184069 | 10.1016/j.msec.2016.04.071
126 | prodigiosin | CCCCCC1=C(NC(=C1)C=C2C(=CC(=N2)C3=CC=CN3)OC)C |  |  | 45 |  | 1 | O/W | 0.0075 | 16.4 | 4.2 | 78.8 | 0.1 | 11.15577889 | 0.769356508 | 10.1016/j.msec.2016.04.071
126 | prodigiosin | CCCCCC1=C(NC(=C1)C=C2C(=CC(=N2)C3=CC=CN3)OC)C |  |  | 45 |  | 1 | O/W | 0.0075 | 16.4 | 4.2 | 78.8 | 0.1 | 13.06532663 | 0.769484579 | 10.1016/j.msec.2016.04.071
126 | prodigiosin | CCCCCC1=C(NC(=C1)C=C2C(=CC(=N2)C3=CC=CN3)OC)C |  |  | 45 |  | 1 | O/W | 0.0075 | 16.4 | 4.2 | 78.8 | 0.1 | 15.02512563 | 0.775652238 | 10.1016/j.msec.2016.04.071
126 | prodigiosin | CCCCCC1=C(NC(=C1)C=C2C(=CC(=N2)C3=CC=CN3)OC)C |  |  | 45 |  | 1 | O/W | 0.0075 | 16.4 | 4.2 | 78.8 | 0.1 | 16.98492462 | 0.777795753 | 10.1016/j.msec.2016.04.071
126 | prodigiosin | CCCCCC1=C(NC(=C1)C=C2C(=CC(=N2)C3=CC=CN3)OC)C |  |  | 45 |  | 1 | O/W | 0.0075 | 16.4 | 4.2 | 78.8 | 0.1 | 19.09547739 | 0.779949378 | 10.1016/j.msec.2016.04.071
126 | prodigiosin | CCCCCC1=C(NC(=C1)C=C2C(=CC(=N2)C3=CC=CN3)OC)C |  |  | 45 |  | 1 | O/W | 0.0075 | 16.4 | 4.2 | 78.8 | 0.1 | 21.90954774 | 0.782150188 | 10.1016/j.msec.2016.04.071
126 | prodigiosin | CCCCCC1=C(NC(=C1)C=C2C(=CC(=N2)C3=CC=CN3)OC)C |  |  | 45 |  | 1 | O/W | 0.0075 | 16.4 | 4.2 | 78.8 | 0.1 | 24.07035176 | 0.780283038 | 10.1016/j.msec.2016.04.071
126 | prodigiosin | CCCCCC1=C(NC(=C1)C=C2C(=CC(=N2)C3=CC=CN3)OC)C |  |  | 45 |  | 1 | O/W | 0.0075 | 16.4 | 4.2 | 78.8 | 0.1 | 26.03015075 | 0.78041448 | 10.1016/j.msec.2016.04.071
126 | prodigiosin | CCCCCC1=C(NC(=C1)C=C2C(=CC(=N2)C3=CC=CN3)OC)C |  |  | 45 |  | 1 | O/W | 0.0075 | 16.4 | 4.2 | 78.8 | 0.1 | 27.98994975 | 0.780545922 | 10.1016/j.msec.2016.04.071
126 | prodigiosin | CCCCCC1=C(NC(=C1)C=C2C(=CC(=N2)C3=CC=CN3)OC)C |  |  | 45 |  | 1 | O/W | 0.0075 | 16.4 | 4.2 | 78.8 | 0.1 | 30 | 0.786716952 | 10.1016/j.msec.2016.04.071
127 | prodigiosin | CCCCCC1=C(NC(=C1)C=C2C(=CC(=N2)C3=CC=CN3)OC)C |  |  | 45 |  | 1 | O/W | 0.0075 | 5.1 | 3.8 | 72.3 | 0.1 | 0 | 0 | 10.1016/j.msec.2016.04.071
127 | prodigiosin | CCCCCC1=C(NC(=C1)C=C2C(=CC(=N2)C3=CC=CN3)OC)C |  |  | 45 |  | 1 | O/W | 0.0075 | 5.1 | 3.8 | 72.3 | 0.1 | 0.498958063 | 0.32021357 | 10.1016/j.msec.2016.04.071
127 | prodigiosin | CCCCCC1=C(NC(=C1)C=C2C(=CC(=N2)C3=CC=CN3)OC)C |  |  | 45 |  | 1 | O/W | 0.0075 | 5.1 | 3.8 | 72.3 | 0.1 | 1.007075229 | 0.46274056 | 10.1016/j.msec.2016.04.071
127 | prodigiosin | CCCCCC1=C(NC(=C1)C=C2C(=CC(=N2)C3=CC=CN3)OC)C |  |  | 45 |  | 1 | O/W | 0.0075 | 5.1 | 3.8 | 72.3 | 0.1 | 1.520836957 | 0.495763028 | 10.1016/j.msec.2016.04.071
127 | prodigiosin | CCCCCC1=C(NC(=C1)C=C2C(=CC(=N2)C3=CC=CN3)OC)C |  |  | 45 |  | 1 | O/W | 0.0075 | 5.1 | 3.8 | 72.3 | 0.1 | 1.982626106 | 0.537053538 | 10.1016/j.msec.2016.04.071
127 | prodigiosin | CCCCCC1=C(NC(=C1)C=C2C(=CC(=N2)C3=CC=CN3)OC)C |  |  | 45 |  | 1 | O/W | 0.0075 | 5.1 | 3.8 | 72.3 | 0.1 | 2.445799771 | 0.551484449 | 10.1016/j.msec.2016.04.071
127 | prodigiosin | CCCCCC1=C(NC(=C1)C=C2C(=CC(=N2)C3=CC=CN3)OC)C |  |  | 45 |  | 1 | O/W | 0.0075 | 5.1 | 3.8 | 72.3 | 0.1 | 3.011214575 | 0.582437244 | 10.1016/j.msec.2016.04.071
127 | prodigiosin | CCCCCC1=C(NC(=C1)C=C2C(=CC(=N2)C3=CC=CN3)OC)C |  |  | 45 |  | 1 | O/W | 0.0075 | 5.1 | 3.8 | 72.3 | 0.1 | 3.525934814 | 0.596864605 | 10.1016/j.msec.2016.04.071
127 | prodigiosin | CCCCCC1=C(NC(=C1)C=C2C(=CC(=N2)C3=CC=CN3)OC)C |  |  | 45 |  | 1 | O/W | 0.0075 | 5.1 | 3.8 | 72.3 | 0.1 | 3.98836297 | 0.625758377 | 10.1016/j.msec.2016.04.071
127 | prodigiosin | CCCCCC1=C(NC(=C1)C=C2C(=CC(=N2)C3=CC=CN3)OC)C |  |  | 45 |  | 1 | O/W | 0.0075 | 5.1 | 3.8 | 72.3 | 0.1 | 4.554629784 | 0.640182188 | 10.1016/j.msec.2016.04.071
127 | prodigiosin | CCCCCC1=C(NC(=C1)C=C2C(=CC(=N2)C3=CC=CN3)OC)C |  |  | 45 |  | 1 | O/W | 0.0075 | 5.1 | 3.8 | 72.3 | 0.1 | 5.01790995 | 0.652546976 | 10.1016/j.msec.2016.04.071
127 | prodigiosin | CCCCCC1=C(NC(=C1)C=C2C(=CC(=N2)C3=CC=CN3)OC)C |  |  | 45 |  | 1 | O/W | 0.0075 | 5.1 | 3.8 | 72.3 | 0.1 | 5.481083614 | 0.666977887 | 10.1016/j.msec.2016.04.071
127 | prodigiosin | CCCCCC1=C(NC(=C1)C=C2C(=CC(=N2)C3=CC=CN3)OC)C |  |  | 45 |  | 1 | O/W | 0.0075 | 5.1 | 3.8 | 72.3 | 0.1 | 6.04756343 | 0.677269452 | 10.1016/j.msec.2016.04.071
127 | prodigiosin | CCCCCC1=C(NC(=C1)C=C2C(=CC(=N2)C3=CC=CN3)OC)C |  |  | 45 |  | 1 | O/W | 0.0075 | 5.1 | 3.8 | 72.3 | 0.1 | 6.974762769 | 0.689602289 | 10.1016/j.msec.2016.04.071
127 | prodigiosin | CCCCCC1=C(NC(=C1)C=C2C(=CC(=N2)C3=CC=CN3)OC)C |  |  | 45 |  | 1 | O/W | 0.0075 | 5.1 | 3.8 | 72.3 | 0.1 | 8.984972682 | 0.691529961 | 10.1016/j.msec.2016.04.071
127 | prodigiosin | CCCCCC1=C(NC(=C1)C=C2C(=CC(=N2)C3=CC=CN3)OC)C |  |  | 45 |  | 1 | O/W | 0.0075 | 5.1 | 3.8 | 72.3 | 0.1 | 10.94384902 | 0.689328936 | 10.1016/j.msec.2016.04.071
127 | prodigiosin | CCCCCC1=C(NC(=C1)C=C2C(=CC(=N2)C3=CC=CN3)OC)C |  |  | 45 |  | 1 | O/W | 0.0075 | 5.1 | 3.8 | 72.3 | 0.1 | 13.05725859 | 0.689183384 | 10.1016/j.msec.2016.04.071
127 | prodigiosin | CCCCCC1=C(NC(=C1)C=C2C(=CC(=N2)C3=CC=CN3)OC)C |  |  | 45 |  | 1 | O/W | 0.0075 | 5.1 | 3.8 | 72.3 | 0.1 | 15.01592193 | 0.691114606 | 10.1016/j.msec.2016.04.071
127 | prodigiosin | CCCCCC1=C(NC(=C1)C=C2C(=CC(=N2)C3=CC=CN3)OC)C |  |  | 45 |  | 1 | O/W | 0.0075 | 5.1 | 3.8 | 72.3 | 0.1 | 16.97469177 | 0.690979704 | 10.1016/j.msec.2016.04.071
127 | prodigiosin | CCCCCC1=C(NC(=C1)C=C2C(=CC(=N2)C3=CC=CN3)OC)C |  |  | 45 |  | 1 | O/W | 0.0075 | 5.1 | 3.8 | 72.3 | 0.1 | 18.98500818 | 0.690841253 | 10.1016/j.msec.2016.04.071
127 | prodigiosin | CCCCCC1=C(NC(=C1)C=C2C(=CC(=N2)C3=CC=CN3)OC)C |  |  | 45 |  | 1 | O/W | 0.0075 | 5.1 | 3.8 | 72.3 | 0.1 | 21.97470952 | 0.690635351 | 10.1016/j.msec.2016.04.071
127 | prodigiosin | CCCCCC1=C(NC(=C1)C=C2C(=CC(=N2)C3=CC=CN3)OC)C |  |  | 45 |  | 1 | O/W | 0.0075 | 5.1 | 3.8 | 72.3 | 0.1 | 23.98491943 | 0.692563022 | 10.1016/j.msec.2016.04.071
127 | prodigiosin | CCCCCC1=C(NC(=C1)C=C2C(=CC(=N2)C3=CC=CN3)OC)C |  |  | 45 |  | 1 | O/W | 0.0075 | 5.1 | 3.8 | 72.3 | 0.1 | 25.99502284 | 0.696556817 | 10.1016/j.msec.2016.04.071
127 | prodigiosin | CCCCCC1=C(NC(=C1)C=C2C(=CC(=N2)C3=CC=CN3)OC)C |  |  | 45 |  | 1 | O/W | 0.0075 | 5.1 | 3.8 | 72.3 | 0.1 | 28.00470025 | 0.708815103 | 10.1016/j.msec.2016.04.071
127 | prodigiosin | CCCCCC1=C(NC(=C1)C=C2C(=CC(=N2)C3=CC=CN3)OC)C |  |  | 45 |  | 1 | O/W | 0.0075 | 5.1 | 3.8 | 72.3 | 0.1 | 30.01459066 | 0.716941144 | 10.1016/j.msec.2016.04.071
128 | paclitaxel | O=C(OC1C2C3(OC(=O)C)COC3CC(O)C2(C(=O)C(OC(=O)C)C4=C(C)C(OC(=O)C(O)C(NC(=O)C=5C=CC=CC5)C=6C=CC=CC6)CC1(O)C4(C)C)C)C=7C=CC=CC7 |  |  | 45 |  | 1 | O/W | 0.0075 | 15.5 | 2.4 | 84.4 | 0.1 | 0 | 0 | 10.1016/j.msec.2016.04.071
128 | paclitaxel | O=C(OC1C2C3(OC(=O)C)COC3CC(O)C2(C(=O)C(OC(=O)C)C4=C(C)C(OC(=O)C(O)C(NC(=O)C=5C=CC=CC5)C=6C=CC=CC6)CC1(O)C4(C)C)C)C=7C=CC=CC7 |  |  | 45 |  | 1 | O/W | 0.0075 | 15.5 | 2.4 | 84.4 | 0.1 | 2.010050251 | 0.688260215 | 10.1016/j.msec.2016.04.071
128 | paclitaxel | O=C(OC1C2C3(OC(=O)C)COC3CC(O)C2(C(=O)C(OC(=O)C)C4=C(C)C(OC(=O)C(O)C(NC(=O)C=5C=CC=CC5)C=6C=CC=CC6)CC1(O)C4(C)C)C)C=7C=CC=CC7 |  |  | 45 |  | 1 | O/W | 0.0075 | 15.5 | 2.4 | 84.4 | 0.1 | 2.412060302 | 0.696335467 | 10.1016/j.msec.2016.04.071
128 | paclitaxel | O=C(OC1C2C3(OC(=O)C)COC3CC(O)C2(C(=O)C(OC(=O)C)C4=C(C)C(OC(=O)C(O)C(NC(=O)C=5C=CC=CC5)C=6C=CC=CC6)CC1(O)C4(C)C)C)C=7C=CC=CC7 |  |  | 45 |  | 1 | O/W | 0.0075 | 15.5 | 2.4 | 84.4 | 0.1 | 3.015075377 | 0.748689794 | 10.1016/j.msec.2016.04.071
128 | paclitaxel | O=C(OC1C2C3(OC(=O)C)COC3CC(O)C2(C(=O)C(OC(=O)C)C4=C(C)C(OC(=O)C(O)C(NC(=O)C=5C=CC=CC5)C=6C=CC=CC6)CC1(O)C4(C)C)C)C=7C=CC=CC7 |  |  | 45 |  | 1 | O/W | 0.0075 | 15.5 | 2.4 | 84.4 | 0.1 | 3.467336683 | 0.750732199 | 10.1016/j.msec.2016.04.071
128 | paclitaxel | O=C(OC1C2C3(OC(=O)C)COC3CC(O)C2(C(=O)C(OC(=O)C)C4=C(C)C(OC(=O)C(O)C(NC(=O)C=5C=CC=CC5)C=6C=CC=CC6)CC1(O)C4(C)C)C)C=7C=CC=CC7 |  |  | 45 |  | 1 | O/W | 0.0075 | 15.5 | 2.4 | 84.4 | 0.1 | 4.070351759 | 0.760833005 | 10.1016/j.msec.2016.04.071
128 | paclitaxel | O=C(OC1C2C3(OC(=O)C)COC3CC(O)C2(C(=O)C(OC(=O)C)C4=C(C)C(OC(=O)C(O)C(NC(=O)C=5C=CC=CC5)C=6C=CC=CC6)CC1(O)C4(C)C)C)C=7C=CC=CC7 |  |  | 45 |  | 1 | O/W | 0.0075 | 15.5 | 2.4 | 84.4 | 0.1 | 4.623115578 | 0.77093044 | 10.1016/j.msec.2016.04.071
128 | paclitaxel | O=C(OC1C2C3(OC(=O)C)COC3CC(O)C2(C(=O)C(OC(=O)C)C4=C(C)C(OC(=O)C(O)C(NC(=O)C=5C=CC=CC5)C=6C=CC=CC6)CC1(O)C4(C)C)C)C=7C=CC=CC7 |  |  | 45 |  | 1 | O/W | 0.0075 | 15.5 | 2.4 | 84.4 | 0.1 | 5.025125628 | 0.793090199 | 10.1016/j.msec.2016.04.071
128 | paclitaxel | O=C(OC1C2C3(OC(=O)C)COC3CC(O)C2(C(=O)C(OC(=O)C)C4=C(C)C(OC(=O)C(O)C(NC(=O)C=5C=CC=CC5)C=6C=CC=CC6)CC1(O)C4(C)C)C)C=7C=CC=CC7 |  |  | 45 |  | 1 | O/W | 0.0075 | 15.5 | 2.4 | 84.4 | 0.1 | 5.577889447 | 0.805199707 | 10.1016/j.msec.2016.04.071
128 | paclitaxel | O=C(OC1C2C3(OC(=O)C)COC3CC(O)C2(C(=O)C(OC(=O)C)C4=C(C)C(OC(=O)C(O)C(NC(=O)C=5C=CC=CC5)C=6C=CC=CC6)CC1(O)C4(C)C)C)C=7C=CC=CC7 |  |  | 45 |  | 1 | O/W | 0.0075 | 15.5 | 2.4 | 84.4 | 0.1 | 5.979899497 | 0.817299105 | 10.1016/j.msec.2016.04.071
128 | paclitaxel | O=C(OC1C2C3(OC(=O)C)COC3CC(O)C2(C(=O)C(OC(=O)C)C4=C(C)C(OC(=O)C(O)C(NC(=O)C=5C=CC=CC5)C=6C=CC=CC6)CC1(O)C4(C)C)C)C=7C=CC=CC7 |  |  | 45 |  | 1 | O/W | 0.0075 | 15.5 | 2.4 | 84.4 | 0.1 | 7.085427136 | 0.825421541 | 10.1016/j.msec.2016.04.071
128 | paclitaxel | O=C(OC1C2C3(OC(=O)C)COC3CC(O)C2(C(=O)C(OC(=O)C)C4=C(C)C(OC(=O)C(O)C(NC(=O)C=5C=CC=CC5)C=6C=CC=CC6)CC1(O)C4(C)C)C)C=7C=CC=CC7 |  |  | 45 |  | 1 | O/W | 0.0075 | 15.5 | 2.4 | 84.4 | 0.1 | 9.045226131 | 0.825552983 | 10.1016/j.msec.2016.04.071
128 | paclitaxel | O=C(OC1C2C3(OC(=O)C)COC3CC(O)C2(C(=O)C(OC(=O)C)C4=C(C)C(OC(=O)C(O)C(NC(=O)C=5C=CC=CC5)C=6C=CC=CC6)CC1(O)C4(C)C)C)C=7C=CC=CC7 |  |  | 45 |  | 1 | O/W | 0.0075 | 15.5 | 2.4 | 84.4 | 0.1 | 11.00502513 | 0.825684425 | 10.1016/j.msec.2016.04.071
128 | paclitaxel | O=C(OC1C2C3(OC(=O)C)COC3CC(O)C2(C(=O)C(OC(=O)C)C4=C(C)C(OC(=O)C(O)C(NC(=O)C=5C=CC=CC5)C=6C=CC=CC6)CC1(O)C4(C)C)C)C=7C=CC=CC7 |  |  | 45 |  | 1 | O/W | 0.0075 | 15.5 | 2.4 | 84.4 | 0.1 | 13.06532663 | 0.82783468 | 10.1016/j.msec.2016.04.071
128 | paclitaxel | O=C(OC1C2C3(OC(=O)C)COC3CC(O)C2(C(=O)C(OC(=O)C)C4=C(C)C(OC(=O)C(O)C(NC(=O)C=5C=CC=CC5)C=6C=CC=CC6)CC1(O)C4(C)C)C)C=7C=CC=CC7 |  |  | 45 |  | 1 | O/W | 0.0075 | 15.5 | 2.4 | 84.4 | 0.1 | 14.97487437 | 0.827962751 | 10.1016/j.msec.2016.04.071
128 | paclitaxel | O=C(OC1C2C3(OC(=O)C)COC3CC(O)C2(C(=O)C(OC(=O)C)C4=C(C)C(OC(=O)C(O)C(NC(=O)C=5C=CC=CC5)C=6C=CC=CC6)CC1(O)C4(C)C)C)C=7C=CC=CC7 |  |  | 45 |  | 1 | O/W | 0.0075 | 15.5 | 2.4 | 84.4 | 0.1 | 16.98492462 | 0.830109636 | 10.1016/j.msec.2016.04.071
128 | paclitaxel | O=C(OC1C2C3(OC(=O)C)COC3CC(O)C2(C(=O)C(OC(=O)C)C4=C(C)C(OC(=O)C(O)C(NC(=O)C=5C=CC=CC5)C=6C=CC=CC6)CC1(O)C4(C)C)C)C=7C=CC=CC7 |  |  | 45 |  | 1 | O/W | 0.0075 | 15.5 | 2.4 | 84.4 | 0.1 | 18.99497487 | 0.836280666 | 10.1016/j.msec.2016.04.071
128 | paclitaxel | O=C(OC1C2C3(OC(=O)C)COC3CC(O)C2(C(=O)C(OC(=O)C)C4=C(C)C(OC(=O)C(O)C(NC(=O)C=5C=CC=CC5)C=6C=CC=CC6)CC1(O)C4(C)C)C)C=7C=CC=CC7 |  |  | 45 |  | 1 | O/W | 0.0075 | 15.5 | 2.4 | 84.4 | 0.1 | 22.06030151 | 0.836486254 | 10.1016/j.msec.2016.04.071
128 | paclitaxel | O=C(OC1C2C3(OC(=O)C)COC3CC(O)C2(C(=O)C(OC(=O)C)C4=C(C)C(OC(=O)C(O)C(NC(=O)C=5C=CC=CC5)C=6C=CC=CC6)CC1(O)C4(C)C)C)C=7C=CC=CC7 |  |  | 45 |  | 1 | O/W | 0.0075 | 15.5 | 2.4 | 84.4 | 0.1 | 24.07035176 | 0.838633139 | 10.1016/j.msec.2016.04.071
128 | paclitaxel | O=C(OC1C2C3(OC(=O)C)COC3CC(O)C2(C(=O)C(OC(=O)C)C4=C(C)C(OC(=O)C(O)C(NC(=O)C=5C=CC=CC5)C=6C=CC=CC6)CC1(O)C4(C)C)C)C=7C=CC=CC7 |  |  | 45 |  | 1 | O/W | 0.0075 | 15.5 | 2.4 | 84.4 | 0.1 | 25.9798995 | 0.840773283 | 10.1016/j.msec.2016.04.071
128 | paclitaxel | O=C(OC1C2C3(OC(=O)C)COC3CC(O)C2(C(=O)C(OC(=O)C)C4=C(C)C(OC(=O)C(O)C(NC(=O)C=5C=CC=CC5)C=6C=CC=CC6)CC1(O)C4(C)C)C)C=7C=CC=CC7 |  |  | 45 |  | 1 | O/W | 0.0075 | 15.5 | 2.4 | 84.4 | 0.1 | 28.04020101 | 0.846947683 | 10.1016/j.msec.2016.04.071
128 | paclitaxel | O=C(OC1C2C3(OC(=O)C)COC3CC(O)C2(C(=O)C(OC(=O)C)C4=C(C)C(OC(=O)C(O)C(NC(=O)C=5C=CC=CC5)C=6C=CC=CC6)CC1(O)C4(C)C)C)C=7C=CC=CC7 |  |  | 45 |  | 1 | O/W | 0.0075 | 15.5 | 2.4 | 84.4 | 0.1 | 30.10050251 | 0.849097938 | 10.1016/j.msec.2016.04.071
129 | paclitaxel | O=C(OC1C2C3(OC(=O)C)COC3CC(O)C2(C(=O)C(OC(=O)C)C4=C(C)C(OC(=O)C(O)C(NC(=O)C=5C=CC=CC5)C=6C=CC=CC6)CC1(O)C4(C)C)C)C=7C=CC=CC7 |  |  | 45 |  | 1 | O/W | 0.0075 | 10.2 | 2.1 | 75.6 | 0.1 | 0 | 0 | 10.1016/j.msec.2016.04.071
129 | paclitaxel | O=C(OC1C2C3(OC(=O)C)COC3CC(O)C2(C(=O)C(OC(=O)C)C4=C(C)C(OC(=O)C(O)C(NC(=O)C=5C=CC=CC5)C=6C=CC=CC6)CC1(O)C4(C)C)C)C=7C=CC=CC7 |  |  | 45 |  | 1 | O/W | 0.0075 | 10.2 | 2.1 | 75.6 | 0.1 | 0.552763819 | 0.340073945 | 10.1016/j.msec.2016.04.071
129 | paclitaxel | O=C(OC1C2C3(OC(=O)C)COC3CC(O)C2(C(=O)C(OC(=O)C)C4=C(C)C(OC(=O)C(O)C(NC(=O)C=5C=CC=CC5)C=6C=CC=CC6)CC1(O)C4(C)C)C)C=7C=CC=CC7 |  |  | 45 |  | 1 | O/W | 0.0075 | 10.2 | 2.1 | 75.6 | 0.1 | 1.055276382 | 0.454795776 | 10.1016/j.msec.2016.04.071
129 | paclitaxel | O=C(OC1C2C3(OC(=O)C)COC3CC(O)C2(C(=O)C(OC(=O)C)C4=C(C)C(OC(=O)C(O)C(NC(=O)C=5C=CC=CC5)C=6C=CC=CC6)CC1(O)C4(C)C)C)C=7C=CC=CC7 |  |  | 45 |  | 1 | O/W | 0.0075 | 10.2 | 2.1 | 75.6 | 0.1 | 1.507537688 | 0.5795746 | 10.1016/j.msec.2016.04.071
129 | paclitaxel | O=C(OC1C2C3(OC(=O)C)COC3CC(O)C2(C(=O)C(OC(=O)C)C4=C(C)C(OC(=O)C(O)C(NC(=O)C=5C=CC=CC5)C=6C=CC=CC6)CC1(O)C4(C)C)C)C=7C=CC=CC7 |  |  | 45 |  | 1 | O/W | 0.0075 | 10.2 | 2.1 | 75.6 | 0.1 | 2.010050251 | 0.579608303 | 10.1016/j.msec.2016.04.071
129 | paclitaxel | O=C(OC1C2C3(OC(=O)C)COC3CC(O)C2(C(=O)C(OC(=O)C)C4=C(C)C(OC(=O)C(O)C(NC(=O)C=5C=CC=CC5)C=6C=CC=CC6)CC1(O)C4(C)C)C)C=7C=CC=CC7 |  |  | 45 |  | 1 | O/W | 0.0075 | 10.2 | 2.1 | 75.6 | 0.1 | 2.613065327 | 0.593733254 | 10.1016/j.msec.2016.04.071
129 | paclitaxel | O=C(OC1C2C3(OC(=O)C)COC3CC(O)C2(C(=O)C(OC(=O)C)C4=C(C)C(OC(=O)C(O)C(NC(=O)C=5C=CC=CC5)C=6C=CC=CC6)CC1(O)C4(C)C)C)C=7C=CC=CC7 |  |  | 45 |  | 1 | O/W | 0.0075 | 10.2 | 2.1 | 75.6 | 0.1 | 2.914572864 | 0.599789693 | 10.1016/j.msec.2016.04.071
129 | paclitaxel | O=C(OC1C2C3(OC(=O)C)COC3CC(O)C2(C(=O)C(OC(=O)C)C4=C(C)C(OC(=O)C(O)C(NC(=O)C=5C=CC=CC5)C=6C=CC=CC6)CC1(O)C4(C)C)C)C=7C=CC=CC7 |  |  | 45 |  | 1 | O/W | 0.0075 | 10.2 | 2.1 | 75.6 | 0.1 | 3.51758794 | 0.650131947 | 10.1016/j.msec.2016.04.071
129 | paclitaxel | O=C(OC1C2C3(OC(=O)C)COC3CC(O)C2(C(=O)C(OC(=O)C)C4=C(C)C(OC(=O)C(O)C(NC(=O)C=5C=CC=CC5)C=6C=CC=CC6)CC1(O)C4(C)C)C)C=7C=CC=CC7 |  |  | 45 |  | 1 | O/W | 0.0075 | 10.2 | 2.1 | 75.6 | 0.1 | 4.020100503 | 0.678334665 | 10.1016/j.msec.2016.04.071
129 | paclitaxel | O=C(OC1C2C3(OC(=O)C)COC3CC(O)C2(C(=O)C(OC(=O)C)C4=C(C)C(OC(=O)C(O)C(NC(=O)C=5C=CC=CC5)C=6C=CC=CC6)CC1(O)C4(C)C)C)C=7C=CC=CC7 |  |  | 45 |  | 1 | O/W | 0.0075 | 10.2 | 2.1 | 75.6 | 0.1 | 4.572864322 | 0.686420028 | 10.1016/j.msec.2016.04.071
129 | paclitaxel | O=C(OC1C2C3(OC(=O)C)COC3CC(O)C2(C(=O)C(OC(=O)C)C4=C(C)C(OC(=O)C(O)C(NC(=O)C=5C=CC=CC5)C=6C=CC=CC6)CC1(O)C4(C)C)C)C=7C=CC=CC7 |  |  | 45 |  | 1 | O/W | 0.0075 | 10.2 | 2.1 | 75.6 | 0.1 | 5.125628141 | 0.704565753 | 10.1016/j.msec.2016.04.071
129 | paclitaxel | O=C(OC1C2C3(OC(=O)C)COC3CC(O)C2(C(=O)C(OC(=O)C)C4=C(C)C(OC(=O)C(O)C(NC(=O)C=5C=CC=CC5)C=6C=CC=CC6)CC1(O)C4(C)C)C)C=7C=CC=CC7 |  |  | 45 |  | 1 | O/W | 0.0075 | 10.2 | 2.1 | 75.6 | 0.1 | 5.527638191 | 0.718677222 | 10.1016/j.msec.2016.04.071
129 | paclitaxel | O=C(OC1C2C3(OC(=O)C)COC3CC(O)C2(C(=O)C(OC(=O)C)C4=C(C)C(OC(=O)C(O)C(NC(=O)C=5C=CC=CC5)C=6C=CC=CC6)CC1(O)C4(C)C)C)C=7C=CC=CC7 |  |  | 45 |  | 1 | O/W | 0.0075 | 10.2 | 2.1 | 75.6 | 0.1 | 6.130653266 | 0.730790101 | 10.1016/j.msec.2016.04.071
129 | paclitaxel | O=C(OC1C2C3(OC(=O)C)COC3CC(O)C2(C(=O)C(OC(=O)C)C4=C(C)C(OC(=O)C(O)C(NC(=O)C=5C=CC=CC5)C=6C=CC=CC6)CC1(O)C4(C)C)C)C=7C=CC=CC7 |  |  | 45 |  | 1 | O/W | 0.0075 | 10.2 | 2.1 | 75.6 | 0.1 | 7.135678392 | 0.746954086 | 10.1016/j.msec.2016.04.071
129 | paclitaxel | O=C(OC1C2C3(OC(=O)C)COC3CC(O)C2(C(=O)C(OC(=O)C)C4=C(C)C(OC(=O)C(O)C(NC(=O)C=5C=CC=CC5)C=6C=CC=CC6)CC1(O)C4(C)C)C)C=7C=CC=CC7 |  |  | 45 |  | 1 | O/W | 0.0075 | 10.2 | 2.1 | 75.6 | 0.1 | 8.994974874 | 0.745066715 | 10.1016/j.msec.2016.04.071
129 | paclitaxel | O=C(OC1C2C3(OC(=O)C)COC3CC(O)C2(C(=O)C(OC(=O)C)C4=C(C)C(OC(=O)C(O)C(NC(=O)C=5C=CC=CC5)C=6C=CC=CC6)CC1(O)C4(C)C)C)C=7C=CC=CC7 |  |  | 45 |  | 1 | O/W | 0.0075 | 10.2 | 2.1 | 75.6 | 0.1 | 10.90452261 | 0.747206859 | 10.1016/j.msec.2016.04.071
129 | paclitaxel | O=C(OC1C2C3(OC(=O)C)COC3CC(O)C2(C(=O)C(OC(=O)C)C4=C(C)C(OC(=O)C(O)C(NC(=O)C=5C=CC=CC5)C=6C=CC=CC6)CC1(O)C4(C)C)C)C=7C=CC=CC7 |  |  | 45 |  | 1 | O/W | 0.0075 | 10.2 | 2.1 | 75.6 | 0.1 | 13.2160804 | 0.749373966 | 10.1016/j.msec.2016.04.071
129 | paclitaxel | O=C(OC1C2C3(OC(=O)C)COC3CC(O)C2(C(=O)C(OC(=O)C)C4=C(C)C(OC(=O)C(O)C(NC(=O)C=5C=CC=CC5)C=6C=CC=CC6)CC1(O)C4(C)C)C)C=7C=CC=CC7 |  |  | 45 |  | 1 | O/W | 0.0075 | 10.2 | 2.1 | 75.6 | 0.1 | 15.12562814 | 0.747489965 | 10.1016/j.msec.2016.04.071
129 | paclitaxel | O=C(OC1C2C3(OC(=O)C)COC3CC(O)C2(C(=O)C(OC(=O)C)C4=C(C)C(OC(=O)C(O)C(NC(=O)C=5C=CC=CC5)C=6C=CC=CC6)CC1(O)C4(C)C)C)C=7C=CC=CC7 |  |  | 45 |  | 1 | O/W | 0.0075 | 10.2 | 2.1 | 75.6 | 0.1 | 16.98492462 | 0.749626739 | 10.1016/j.msec.2016.04.071
129 | paclitaxel | O=C(OC1C2C3(OC(=O)C)COC3CC(O)C2(C(=O)C(OC(=O)C)C4=C(C)C(OC(=O)C(O)C(NC(=O)C=5C=CC=CC5)C=6C=CC=CC6)CC1(O)C4(C)C)C)C=7C=CC=CC7 |  |  | 45 |  | 1 | O/W | 0.0075 | 10.2 | 2.1 | 75.6 | 0.1 | 19.1959799 | 0.751787105 | 10.1016/j.msec.2016.04.071
129 | paclitaxel | O=C(OC1C2C3(OC(=O)C)COC3CC(O)C2(C(=O)C(OC(=O)C)C4=C(C)C(OC(=O)C(O)C(NC(=O)C=5C=CC=CC5)C=6C=CC=CC6)CC1(O)C4(C)C)C)C=7C=CC=CC7 |  |  | 45 |  | 1 | O/W | 0.0075 | 10.2 | 2.1 | 75.6 | 0.1 | 22.06030151 | 0.747955067 | 10.1016/j.msec.2016.04.071
129 | paclitaxel | O=C(OC1C2C3(OC(=O)C)COC3CC(O)C2(C(=O)C(OC(=O)C)C4=C(C)C(OC(=O)C(O)C(NC(=O)C=5C=CC=CC5)C=6C=CC=CC6)CC1(O)C4(C)C)C)C=7C=CC=CC7 |  |  | 45 |  | 1 | O/W | 0.0075 | 10.2 | 2.1 | 75.6 | 0.1 | 24.0201005 | 0.744062364 | 10.1016/j.msec.2016.04.071
129 | paclitaxel | O=C(OC1C2C3(OC(=O)C)COC3CC(O)C2(C(=O)C(OC(=O)C)C4=C(C)C(OC(=O)C(O)C(NC(=O)C=5C=CC=CC5)C=6C=CC=CC6)CC1(O)C4(C)C)C)C=7C=CC=CC7 |  |  | 45 |  | 1 | O/W | 0.0075 | 10.2 | 2.1 | 75.6 | 0.1 | 25.9798995 | 0.746205878 | 10.1016/j.msec.2016.04.071
129 | paclitaxel | O=C(OC1C2C3(OC(=O)C)COC3CC(O)C2(C(=O)C(OC(=O)C)C4=C(C)C(OC(=O)C(O)C(NC(=O)C=5C=CC=CC5)C=6C=CC=CC6)CC1(O)C4(C)C)C)C=7C=CC=CC7 |  |  | 45 |  | 1 | O/W | 0.0075 | 10.2 | 2.1 | 75.6 | 0.1 | 27.98994975 | 0.746340691 | 10.1016/j.msec.2016.04.071
129 | paclitaxel | O=C(OC1C2C3(OC(=O)C)COC3CC(O)C2(C(=O)C(OC(=O)C)C4=C(C)C(OC(=O)C(O)C(NC(=O)C=5C=CC=CC5)C=6C=CC=CC6)CC1(O)C4(C)C)C)C=7C=CC=CC7 |  |  | 45 |  | 1 | O/W | 0.0075 | 10.2 | 2.1 | 75.6 | 0.1 | 30.05025126 | 0.746478873 | 10.1016/j.msec.2016.04.071
130 | risperidone | O=C1C(=C(N=C2N1CCCC2)C)CCN3CCC(C4=NOC=5C=C(F)C=CC54)CC3 | 95.5 |  |  |  | 3 | O/W | 0.5 | 68.9 | 24.1 | 72.1 | 0.02 | 0 | 0 | 10.1016/j.ijpharm.2016.02.023
130 | risperidone | O=C1C(=C(N=C2N1CCCC2)C)CCN3CCC(C4=NOC=5C=C(F)C=CC54)CC3 | 95.5 |  |  |  | 3 | O/W | 0.5 | 68.9 | 24.1 | 72.1 | 0.02 | 1.047120419 | 0.024627804 | 10.1016/j.ijpharm.2016.02.023
130 | risperidone | O=C1C(=C(N=C2N1CCCC2)C)CCN3CCC(C4=NOC=5C=C(F)C=CC54)CC3 | 95.5 |  |  |  | 3 | O/W | 0.5 | 68.9 | 24.1 | 72.1 | 0.02 | 3.141361257 | 0.049302407 | 10.1016/j.ijpharm.2016.02.023
130 | risperidone | O=C1C(=C(N=C2N1CCCC2)C)CCN3CCC(C4=NOC=5C=C(F)C=CC54)CC3 | 95.5 |  |  |  | 3 | O/W | 0.5 | 68.9 | 24.1 | 72.1 | 0.02 | 7.068062827 | 0.123220919 | 10.1016/j.ijpharm.2016.02.023
130 | risperidone | O=C1C(=C(N=C2N1CCCC2)C)CCN3CCC(C4=NOC=5C=C(F)C=CC54)CC3 | 95.5 |  |  |  | 3 | O/W | 0.5 | 68.9 | 24.1 | 72.1 | 0.02 | 15.09598604 | 0.226373005 | 10.1016/j.ijpharm.2016.02.023
130 | risperidone | O=C1C(=C(N=C2N1CCCC2)C)CCN3CCC(C4=NOC=5C=C(F)C=CC54)CC3 | 95.5 |  |  |  | 3 | O/W | 0.5 | 68.9 | 24.1 | 72.1 | 0.02 | 18.06282723 | 0.260025154 | 10.1016/j.ijpharm.2016.02.023
130 | risperidone | O=C1C(=C(N=C2N1CCCC2)C)CCN3CCC(C4=NOC=5C=C(F)C=CC54)CC3 | 95.5 |  |  |  | 3 | O/W | 0.5 | 68.9 | 24.1 | 72.1 | 0.02 | 21.11692845 | 0.304854388 | 10.1016/j.ijpharm.2016.02.023
130 | risperidone | O=C1C(=C(N=C2N1CCCC2)C)CCN3CCC(C4=NOC=5C=C(F)C=CC54)CC3 | 95.5 |  |  |  | 3 | O/W | 0.5 | 68.9 | 24.1 | 72.1 | 0.02 | 25.13089005 | 0.38548071 | 10.1016/j.ijpharm.2016.02.023
130 | risperidone | O=C1C(=C(N=C2N1CCCC2)C)CCN3CCC(C4=NOC=5C=C(F)C=CC54)CC3 | 95.5 |  |  |  | 3 | O/W | 0.5 | 68.9 | 24.1 | 72.1 | 0.02 | 28.27225131 | 0.508526134 | 10.1016/j.ijpharm.2016.02.023
130 | risperidone | O=C1C(=C(N=C2N1CCCC2)C)CCN3CCC(C4=NOC=5C=C(F)C=CC54)CC3 | 95.5 |  |  |  | 3 | O/W | 0.5 | 68.9 | 24.1 | 72.1 | 0.02 | 31.2390925 | 0.5734632 | 10.1016/j.ijpharm.2016.02.023
130 | risperidone | O=C1C(=C(N=C2N1CCCC2)C)CCN3CCC(C4=NOC=5C=C(F)C=CC54)CC3 | 95.5 |  |  |  | 3 | O/W | 0.5 | 68.9 | 24.1 | 72.1 | 0.02 | 34.11867365 | 0.747893572 | 10.1016/j.ijpharm.2016.02.023
130 | risperidone | O=C1C(=C(N=C2N1CCCC2)C)CCN3CCC(C4=NOC=5C=C(F)C=CC54)CC3 | 95.5 |  |  |  | 3 | O/W | 0.5 | 68.9 | 24.1 | 72.1 | 0.02 | 38.13263525 | 0.857570174 | 10.1016/j.ijpharm.2016.02.023
130 | risperidone | O=C1C(=C(N=C2N1CCCC2)C)CCN3CCC(C4=NOC=5C=C(F)C=CC54)CC3 | 95.5 |  |  |  | 3 | O/W | 0.5 | 68.9 | 24.1 | 72.1 | 0.02 | 45.02617801 | 0.987487203 | 10.1016/j.ijpharm.2016.02.023
131 | S- nitroso-N-acetyl-D-penicillamine | CC(=O)NC(C(=O)O)C(C)(C)SN=O | 31 |  |  |  | 1 | S/O/W | 0.25 | 76 | 12.4 | 61.9 | 0.003 | 0 | 0 | 10.1016/j.jconrel.2015.12.056
131 | S- nitroso-N-acetyl-D-penicillamine | CC(=O)NC(C(=O)O)C(C)(C)SN=O | 31 |  |  |  | 1 | S/O/W | 0.25 | 76 | 12.4 | 61.9 | 0.003 | 4.007393533 | 0.20703125 | 10.1016/j.jconrel.2015.12.056
131 | S- nitroso-N-acetyl-D-penicillamine | CC(=O)NC(C(=O)O)C(C)(C)SN=O | 31 |  |  |  | 1 | S/O/W | 0.25 | 76 | 12.4 | 61.9 | 0.003 | 7.023314274 | 0.701171875 | 10.1016/j.jconrel.2015.12.056
131 | S- nitroso-N-acetyl-D-penicillamine | CC(=O)NC(C(=O)O)C(C)(C)SN=O | 31 |  |  |  | 1 | S/O/W | 0.25 | 76 | 12.4 | 61.9 | 0.003 | 10.04539629 | 0.951171875 | 10.1016/j.jconrel.2015.12.056
131 | S- nitroso-N-acetyl-D-penicillamine | CC(=O)NC(C(=O)O)C(C)(C)SN=O | 31 |  |  |  | 1 | S/O/W | 0.25 | 76 | 12.4 | 61.9 | 0.003 | 14.00675276 | 0.982421875 | 10.1016/j.jconrel.2015.12.056
132 | risperidone | O=C1C(=C(N=C2N1CCCC2)C)CCN3CCC(C4=NOC=5C=C(F)C=CC54)CC3 |  |  | 28 |  | 3 | O/W | 0.5 | 18.95 | 24.71 | 74.2 | 0 | 0 | 0 | 10.3109/03639045.2016.1143952
132 | risperidone | O=C1C(=C(N=C2N1CCCC2)C)CCN3CCC(C4=NOC=5C=C(F)C=CC54)CC3 |  |  | 28 |  | 3 | O/W | 0.5 | 18.95 | 24.71 | 74.2 | 0 | 0.837111191 | 0.021260892 | 10.3109/03639045.2016.1143952
132 | risperidone | O=C1C(=C(N=C2N1CCCC2)C)CCN3CCC(C4=NOC=5C=C(F)C=CC54)CC3 |  |  | 28 |  | 3 | O/W | 0.5 | 18.95 | 24.71 | 74.2 | 0 | 1.970818232 | 0.073304043 | 10.3109/03639045.2016.1143952
132 | risperidone | O=C1C(=C(N=C2N1CCCC2)C)CCN3CCC(C4=NOC=5C=C(F)C=CC54)CC3 |  |  | 28 |  | 3 | O/W | 0.5 | 18.95 | 24.71 | 74.2 | 0 | 3.950027387 | 0.317223537 | 10.3109/03639045.2016.1143952
132 | risperidone | O=C1C(=C(N=C2N1CCCC2)C)CCN3CCC(C4=NOC=5C=C(F)C=CC54)CC3 |  |  | 28 |  | 3 | O/W | 0.5 | 18.95 | 24.71 | 74.2 | 0 | 5.928304218 | 0.542185758 | 10.3109/03639045.2016.1143952
132 | risperidone | O=C1C(=C(N=C2N1CCCC2)C)CCN3CCC(C4=NOC=5C=C(F)C=CC54)CC3 |  |  | 28 |  | 3 | O/W | 0.5 | 18.95 | 24.71 | 74.2 | 0 | 10.06736047 | 0.702996259 | 10.3109/03639045.2016.1143952
132 | risperidone | O=C1C(=C(N=C2N1CCCC2)C)CCN3CCC(C4=NOC=5C=C(F)C=CC54)CC3 |  |  | 28 |  | 3 | O/W | 0.5 | 18.95 | 24.71 | 74.2 | 0 | 14.00643304 | 0.797471846 | 10.3109/03639045.2016.1143952
132 | risperidone | O=C1C(=C(N=C2N1CCCC2)C)CCN3CCC(C4=NOC=5C=C(F)C=CC54)CC3 |  |  | 28 |  | 3 | O/W | 0.5 | 18.95 | 24.71 | 74.2 | 0 | 17.9431748 | 0.844554252 | 10.3109/03639045.2016.1143952
132 | risperidone | O=C1C(=C(N=C2N1CCCC2)C)CCN3CCC(C4=NOC=5C=C(F)C=CC54)CC3 |  |  | 28 |  | 3 | O/W | 0.5 | 18.95 | 24.71 | 74.2 | 0 | 22.07558824 | 0.870294187 | 10.3109/03639045.2016.1143952
132 | risperidone | O=C1C(=C(N=C2N1CCCC2)C)CCN3CCC(C4=NOC=5C=C(F)C=CC54)CC3 |  |  | 28 |  | 3 | O/W | 0.5 | 18.95 | 24.71 | 74.2 | 0 | 26.05999511 | 0.886567141 | 10.3109/03639045.2016.1143952
132 | risperidone | O=C1C(=C(N=C2N1CCCC2)C)CCN3CCC(C4=NOC=5C=C(F)C=CC54)CC3 |  |  | 28 |  | 3 | O/W | 0.5 | 18.95 | 24.71 | 74.2 | 0 | 29.945459 | 0.890999569 | 10.3109/03639045.2016.1143952
133 | risperidone | O=C1C(=C(N=C2N1CCCC2)C)CCN3CCC(C4=NOC=5C=C(F)C=CC54)CC3 |  |  | 28 |  | 3 | O/W | 0.5 | 5.91 | 19.97 | 59.97 | 0 | 0 | 0 | 10.3109/03639045.2016.1143952
133 | risperidone | O=C1C(=C(N=C2N1CCCC2)C)CCN3CCC(C4=NOC=5C=C(F)C=CC54)CC3 |  |  | 28 |  | 3 | O/W | 0.5 | 5.91 | 19.97 | 59.97 | 0 | 0.886058247 | 0.016517689 | 10.3109/03639045.2016.1143952
133 | risperidone | O=C1C(=C(N=C2N1CCCC2)C)CCN3CCC(C4=NOC=5C=C(F)C=CC54)CC3 |  |  | 28 |  | 3 | O/W | 0.5 | 5.91 | 19.97 | 59.97 | 0 | 1.969070122 | 0.037759157 | 10.3109/03639045.2016.1143952
133 | risperidone | O=C1C(=C(N=C2N1CCCC2)C)CCN3CCC(C4=NOC=5C=C(F)C=CC54)CC3 |  |  | 28 |  | 3 | O/W | 0.5 | 5.91 | 19.97 | 59.97 | 0 | 3.842110784 | 0.122919265 | 10.3109/03639045.2016.1143952
133 | risperidone | O=C1C(=C(N=C2N1CCCC2)C)CCN3CCC(C4=NOC=5C=C(F)C=CC54)CC3 |  |  | 28 |  | 3 | O/W | 0.5 | 5.91 | 19.97 | 59.97 | 0 | 6.156490729 | 0.18197816 | 10.3109/03639045.2016.1143952
133 | risperidone | O=C1C(=C(N=C2N1CCCC2)C)CCN3CCC(C4=NOC=5C=C(F)C=CC54)CC3 |  |  | 28 |  | 3 | O/W | 0.5 | 5.91 | 19.97 | 59.97 | 0 | 10.14276225 | 0.236165659 | 10.3109/03639045.2016.1143952
133 | risperidone | O=C1C(=C(N=C2N1CCCC2)C)CCN3CCC(C4=NOC=5C=C(F)C=CC54)CC3 |  |  | 28 |  | 3 | O/W | 0.5 | 5.91 | 19.97 | 59.97 | 0 | 13.98580535 | 0.378042195 | 10.3109/03639045.2016.1143952
133 | risperidone | O=C1C(=C(N=C2N1CCCC2)C)CCN3CCC(C4=NOC=5C=C(F)C=CC54)CC3 |  |  | 28 |  | 3 | O/W | 0.5 | 5.91 | 19.97 | 59.97 | 0 | 18.07381682 | 0.500942037 | 10.3109/03639045.2016.1143952
133 | risperidone | O=C1C(=C(N=C2N1CCCC2)C)CCN3CCC(C4=NOC=5C=C(F)C=CC54)CC3 |  |  | 28 |  | 3 | O/W | 0.5 | 5.91 | 19.97 | 59.97 | 0 | 22.01265631 | 0.590678305 | 10.3109/03639045.2016.1143952
133 | risperidone | O=C1C(=C(N=C2N1CCCC2)C)CCN3CCC(C4=NOC=5C=C(F)C=CC54)CC3 |  |  | 28 |  | 3 | O/W | 0.5 | 5.91 | 19.97 | 59.97 | 0 | 25.9985782 | 0.637756826 | 10.3109/03639045.2016.1143952
133 | risperidone | O=C1C(=C(N=C2N1CCCC2)C)CCN3CCC(C4=NOC=5C=C(F)C=CC54)CC3 |  |  | 28 |  | 3 | O/W | 0.5 | 5.91 | 19.97 | 59.97 | 0 | 30.13239013 | 0.691932671 | 10.3109/03639045.2016.1143952
134 | risperidone | O=C1C(=C(N=C2N1CCCC2)C)CCN3CCC(C4=NOC=5C=C(F)C=CC54)CC3 |  |  | 28 |  | 3 | O/W | 0.5 | 3.38 | 18.45 | 55.41 | 0 | 0 | 0 | 10.3109/03639045.2016.1143952
134 | risperidone | O=C1C(=C(N=C2N1CCCC2)C)CCN3CCC(C4=NOC=5C=C(F)C=CC54)CC3 |  |  | 28 |  | 3 | O/W | 0.5 | 3.38 | 18.45 | 55.41 | 0 | 0.935937627 | 0.030731758 | 10.3109/03639045.2016.1143952
134 | risperidone | O=C1C(=C(N=C2N1CCCC2)C)CCN3CCC(C4=NOC=5C=C(F)C=CC54)CC3 |  |  | 28 |  | 3 | O/W | 0.5 | 3.38 | 18.45 | 55.41 | 0 | 1.822811659 | 0.063837061 | 10.3109/03639045.2016.1143952
134 | risperidone | O=C1C(=C(N=C2N1CCCC2)C)CCN3CCC(C4=NOC=5C=C(F)C=CC54)CC3 |  |  | 28 |  | 3 | O/W | 0.5 | 3.38 | 18.45 | 55.41 | 0 | 3.939538732 | 0.103954223 | 10.3109/03639045.2016.1143952
134 | risperidone | O=C1C(=C(N=C2N1CCCC2)C)CCN3CCC(C4=NOC=5C=C(F)C=CC54)CC3 |  |  | 28 |  | 3 | O/W | 0.5 | 3.38 | 18.45 | 55.41 | 0 | 5.968394187 | 0.357348468 | 10.3109/03639045.2016.1143952
134 | risperidone | O=C1C(=C(N=C2N1CCCC2)C)CCN3CCC(C4=NOC=5C=C(F)C=CC54)CC3 |  |  | 28 |  | 3 | O/W | 0.5 | 3.38 | 18.45 | 55.41 | 0 | 10.10173995 | 0.402045676 | 10.3109/03639045.2016.1143952
134 | risperidone | O=C1C(=C(N=C2N1CCCC2)C)CCN3CCC(C4=NOC=5C=C(F)C=CC54)CC3 |  |  | 28 |  | 3 | O/W | 0.5 | 3.38 | 18.45 | 55.41 | 0 | 13.99093314 | 0.482307193 | 10.3109/03639045.2016.1143952
134 | risperidone | O=C1C(=C(N=C2N1CCCC2)C)CCN3CCC(C4=NOC=5C=C(F)C=CC54)CC3 |  |  | 28 |  | 3 | O/W | 0.5 | 3.38 | 18.45 | 55.41 | 0 | 18.02743366 | 0.557817738 | 10.3109/03639045.2016.1143952
134 | risperidone | O=C1C(=C(N=C2N1CCCC2)C)CCN3CCC(C4=NOC=5C=C(F)C=CC54)CC3 |  |  | 28 |  | 3 | O/W | 0.5 | 3.38 | 18.45 | 55.41 | 0 | 21.96627315 | 0.647554007 | 10.3109/03639045.2016.1143952
134 | risperidone | O=C1C(=C(N=C2N1CCCC2)C)CCN3CCC(C4=NOC=5C=C(F)C=CC54)CC3 |  |  | 28 |  | 3 | O/W | 0.5 | 3.38 | 18.45 | 55.41 | 0 | 25.9514958 | 0.680414574 | 10.3109/03639045.2016.1143952
134 | risperidone | O=C1C(=C(N=C2N1CCCC2)C)CCN3CCC(C4=NOC=5C=C(F)C=CC54)CC3 |  |  | 28 |  | 3 | O/W | 0.5 | 3.38 | 18.45 | 55.41 | 0 | 30.08635659 | 0.755917349 | 10.3109/03639045.2016.1143952
135 | glycyrrhetinic acid | O=C(O)C1(C)CCC2(C)CCC3(C(=CC(=O)C4C5(C)CCC(O)C(C)(C)C5CCC43C)C2C1)C |  |  | 90 |  | 1 | O/W | 0.428571429 | 40.2 | 22.3 | 74.3 | 1 | 0 | 0 | 10.1016/j.ijpharm.2015.11.018
135 | glycyrrhetinic acid | O=C(O)C1(C)CCC2(C)CCC3(C(=CC(=O)C4C5(C)CCC(O)C(C)(C)C5CCC43C)C2C1)C |  |  | 90 |  | 1 | O/W | 0.428571429 | 40.2 | 22.3 | 74.3 | 1 | 3.058103976 | 0.018371235 | 10.1016/j.ijpharm.2015.11.018
135 | glycyrrhetinic acid | O=C(O)C1(C)CCC2(C)CCC3(C(=CC(=O)C4C5(C)CCC(O)C(C)(C)C5CCC43C)C2C1)C |  |  | 90 |  | 1 | O/W | 0.428571429 | 40.2 | 22.3 | 74.3 | 1 | 7.951070336 | 0.057007354 | 10.1016/j.ijpharm.2015.11.018
135 | glycyrrhetinic acid | O=C(O)C1(C)CCC2(C)CCC3(C(=CC(=O)C4C5(C)CCC(O)C(C)(C)C5CCC43C)C2C1)C |  |  | 90 |  | 1 | O/W | 0.428571429 | 40.2 | 22.3 | 74.3 | 1 | 13.14984709 | 0.091935311 | 10.1016/j.ijpharm.2015.11.018
135 | glycyrrhetinic acid | O=C(O)C1(C)CCC2(C)CCC3(C(=CC(=O)C4C5(C)CCC(O)C(C)(C)C5CCC43C)C2C1)C |  |  | 90 |  | 1 | O/W | 0.428571429 | 40.2 | 22.3 | 74.3 | 1 | 17.73700306 | 0.169399741 | 10.1016/j.ijpharm.2015.11.018
135 | glycyrrhetinic acid | O=C(O)C1(C)CCC2(C)CCC3(C(=CC(=O)C4C5(C)CCC(O)C(C)(C)C5CCC43C)C2C1)C |  |  | 90 |  | 1 | O/W | 0.428571429 | 40.2 | 22.3 | 74.3 | 1 | 27.67584098 | 0.19491032 | 10.1016/j.ijpharm.2015.11.018
135 | glycyrrhetinic acid | O=C(O)C1(C)CCC2(C)CCC3(C(=CC(=O)C4C5(C)CCC(O)C(C)(C)C5CCC43C)C2C1)C |  |  | 90 |  | 1 | O/W | 0.428571429 | 40.2 | 22.3 | 74.3 | 1 | 38.37920489 | 0.248119068 | 10.1016/j.ijpharm.2015.11.018
135 | glycyrrhetinic acid | O=C(O)C1(C)CCC2(C)CCC3(C(=CC(=O)C4C5(C)CCC(O)C(C)(C)C5CCC43C)C2C1)C |  |  | 90 |  | 1 | O/W | 0.428571429 | 40.2 | 22.3 | 74.3 | 1 | 48.01223242 | 0.299518956 | 10.1016/j.ijpharm.2015.11.018
135 | glycyrrhetinic acid | O=C(O)C1(C)CCC2(C)CCC3(C(=CC(=O)C4C5(C)CCC(O)C(C)(C)C5CCC43C)C2C1)C |  |  | 90 |  | 1 | O/W | 0.428571429 | 40.2 | 22.3 | 74.3 | 1 | 58.25688073 | 0.382319524 | 10.1016/j.ijpharm.2015.11.018
135 | glycyrrhetinic acid | O=C(O)C1(C)CCC2(C)CCC3(C(=CC(=O)C4C5(C)CCC(O)C(C)(C)C5CCC43C)C2C1)C |  |  | 90 |  | 1 | O/W | 0.428571429 | 40.2 | 22.3 | 74.3 | 1 | 68.19571865 | 0.620399419 | 10.1016/j.ijpharm.2015.11.018
135 | glycyrrhetinic acid | O=C(O)C1(C)CCC2(C)CCC3(C(=CC(=O)C4C5(C)CCC(O)C(C)(C)C5CCC43C)C2C1)C |  |  | 90 |  | 1 | O/W | 0.428571429 | 40.2 | 22.3 | 74.3 | 1 | 78.13455657 | 0.875115174 | 10.1016/j.ijpharm.2015.11.018
135 | glycyrrhetinic acid | O=C(O)C1(C)CCC2(C)CCC3(C(=CC(=O)C4C5(C)CCC(O)C(C)(C)C5CCC43C)C2C1)C |  |  | 90 |  | 1 | O/W | 0.428571429 | 40.2 | 22.3 | 74.3 | 1 | 88.37920489 | 0.969006314 | 10.1016/j.ijpharm.2015.11.018
136 | prilocaine | O=C(NC=1C=CC=CC1C)C(NCCC)C | 46 |  |  |  | 1 | O/W | 0.031031425 | 89 | 2.1 | 68.9 | 0 | 0 | 0 | 10.1016/j.jddst.2015.10.009
136 | prilocaine | O=C(NC=1C=CC=CC1C)C(NCCC)C | 46 |  |  |  | 1 | O/W | 0.031031425 | 89 | 2.1 | 68.9 | 0 | 0.172847907 | 0.009816264 | 10.1016/j.jddst.2015.10.009
136 | prilocaine | O=C(NC=1C=CC=CC1C)C(NCCC)C | 46 |  |  |  | 1 | O/W | 0.031031425 | 89 | 2.1 | 68.9 | 0 | 0.205239878 | 0.027403879 | 10.1016/j.jddst.2015.10.009
136 | prilocaine | O=C(NC=1C=CC=CC1C)C(NCCC)C | 46 |  |  |  | 1 | O/W | 0.031031425 | 89 | 2.1 | 68.9 | 0 | 0.271929228 | 0.048907792 | 10.1016/j.jddst.2015.10.009
136 | prilocaine | O=C(NC=1C=CC=CC1C)C(NCCC)C | 46 |  |  |  | 1 | O/W | 0.031031425 | 89 | 2.1 | 68.9 | 0 | 0.478257911 | 0.06849949 | 10.1016/j.jddst.2015.10.009
136 | prilocaine | O=C(NC=1C=CC=CC1C)C(NCCC)C | 46 |  |  |  | 1 | O/W | 0.031031425 | 89 | 2.1 | 68.9 | 0 | 1.133991153 | 0.113613474 | 10.1016/j.jddst.2015.10.009
136 | prilocaine | O=C(NC=1C=CC=CC1C)C(NCCC)C | 46 |  |  |  | 1 | O/W | 0.031031425 | 89 | 2.1 | 68.9 | 0 | 1.445933991 | 0.125423613 | 10.1016/j.jddst.2015.10.009
136 | prilocaine | O=C(NC=1C=CC=CC1C)C(NCCC)C | 46 |  |  |  | 1 | O/W | 0.031031425 | 89 | 2.1 | 68.9 | 0 | 2.036611092 | 0.137315413 | 10.1016/j.jddst.2015.10.009
136 | prilocaine | O=C(NC=1C=CC=CC1C)C(NCCC)C | 46 |  |  |  | 1 | O/W | 0.031031425 | 89 | 2.1 | 68.9 | 0 | 2.348281728 | 0.151078598 | 10.1016/j.jddst.2015.10.009
136 | prilocaine | O=C(NC=1C=CC=CC1C)C(NCCC)C | 46 |  |  |  | 1 | O/W | 0.031031425 | 89 | 2.1 | 68.9 | 0 | 2.348281728 | 0.151078598 | 10.1016/j.jddst.2015.10.009
136 | prilocaine | O=C(NC=1C=CC=CC1C)C(NCCC)C | 46 |  |  |  | 1 | O/W | 0.031031425 | 89 | 2.1 | 68.9 | 0 | 3.178768289 | 0.19233753 | 10.1016/j.jddst.2015.10.009
136 | prilocaine | O=C(NC=1C=CC=CC1C)C(NCCC)C | 46 |  |  |  | 1 | O/W | 0.031031425 | 89 | 2.1 | 68.9 | 0 | 3.595236475 | 0.204178292 | 10.1016/j.jddst.2015.10.009
136 | prilocaine | O=C(NC=1C=CC=CC1C)C(NCCC)C | 46 |  |  |  | 1 | O/W | 0.031031425 | 89 | 2.1 | 68.9 | 0 | 3.978223886 | 0.20624362 | 10.1016/j.jddst.2015.10.009
136 | prilocaine | O=C(NC=1C=CC=CC1C)C(NCCC)C | 46 |  |  |  | 1 | O/W | 0.031031425 | 89 | 2.1 | 68.9 | 0 | 4.221571963 | 0.210221164 | 10.1016/j.jddst.2015.10.009
136 | prilocaine | O=C(NC=1C=CC=CC1C)C(NCCC)C | 46 |  |  |  | 1 | O/W | 0.031031425 | 89 | 2.1 | 68.9 | 0 | 4.498945219 | 0.22006805 | 10.1016/j.jddst.2015.10.009
136 | prilocaine | O=C(NC=1C=CC=CC1C)C(NCCC)C | 46 |  |  |  | 1 | O/W | 0.031031425 | 89 | 2.1 | 68.9 | 0 | 5.054780538 | 0.231949643 | 10.1016/j.jddst.2015.10.009
136 | prilocaine | O=C(NC=1C=CC=CC1C)C(NCCC)C | 46 |  |  |  | 1 | O/W | 0.031031425 | 89 | 2.1 | 68.9 | 0 | 5.260837019 | 0.253494386 | 10.1016/j.jddst.2015.10.009
136 | prilocaine | O=C(NC=1C=CC=CC1C)C(NCCC)C | 46 |  |  |  | 1 | O/W | 0.031031425 | 89 | 2.1 | 68.9 | 0 | 5.501735284 | 0.275049337 | 10.1016/j.jddst.2015.10.009
136 | prilocaine | O=C(NC=1C=CC=CC1C)C(NCCC)C | 46 |  |  |  | 1 | O/W | 0.031031425 | 89 | 2.1 | 68.9 | 0 | 6.051037768 | 0.333804015 | 10.1016/j.jddst.2015.10.009
136 | prilocaine | O=C(NC=1C=CC=CC1C)C(NCCC)C | 46 |  |  |  | 1 | O/W | 0.031031425 | 89 | 2.1 | 68.9 | 0 | 6.395644777 | 0.361248724 | 10.1016/j.jddst.2015.10.009
136 | prilocaine | O=C(NC=1C=CC=CC1C)C(NCCC)C | 46 |  |  |  | 1 | O/W | 0.031031425 | 89 | 2.1 | 68.9 | 0 | 7.050833617 | 0.410268799 | 10.1016/j.jddst.2015.10.009
136 | prilocaine | O=C(NC=1C=CC=CC1C)C(NCCC)C | 46 |  |  |  | 1 | O/W | 0.031031425 | 89 | 2.1 | 68.9 | 0 | 7.187478734 | 0.429840082 | 10.1016/j.jddst.2015.10.009
136 | prilocaine | O=C(NC=1C=CC=CC1C)C(NCCC)C | 46 |  |  |  | 1 | O/W | 0.031031425 | 89 | 2.1 | 68.9 | 0 | 7.325212657 | 0.441599183 | 10.1016/j.jddst.2015.10.009
136 | prilocaine | O=C(NC=1C=CC=CC1C)C(NCCC)C | 46 |  |  |  | 1 | O/W | 0.031031425 | 89 | 2.1 | 68.9 | 0 | 9.952773052 | 0.588853351 | 10.1016/j.jddst.2015.10.009
136 | prilocaine | O=C(NC=1C=CC=CC1C)C(NCCC)C | 46 |  |  |  | 1 | O/W | 0.031031425 | 89 | 2.1 | 68.9 | 0 | 10.15828513 | 0.614304185 | 10.1016/j.jddst.2015.10.009
136 | prilocaine | O=C(NC=1C=CC=CC1C)C(NCCC)C | 46 |  |  |  | 1 | O/W | 0.031031425 | 89 | 2.1 | 68.9 | 0 | 10.81565158 | 0.647699898 | 10.1016/j.jddst.2015.10.009
136 | prilocaine | O=C(NC=1C=CC=CC1C)C(NCCC)C | 46 |  |  |  | 1 | O/W | 0.031031425 | 89 | 2.1 | 68.9 | 0 | 11.1618918 | 0.663426335 | 10.1016/j.jddst.2015.10.009
136 | prilocaine | O=C(NC=1C=CC=CC1C)C(NCCC)C | 46 |  |  |  | 1 | O/W | 0.031031425 | 89 | 2.1 | 68.9 | 0 | 11.40306227 | 0.683028241 | 10.1016/j.jddst.2015.10.009
136 | prilocaine | O=C(NC=1C=CC=CC1C)C(NCCC)C | 46 |  |  |  | 1 | O/W | 0.031031425 | 89 | 2.1 | 68.9 | 0 | 11.64368833 | 0.706536237 | 10.1016/j.jddst.2015.10.009
136 | prilocaine | O=C(NC=1C=CC=CC1C)C(NCCC)C | 46 |  |  |  | 1 | O/W | 0.031031425 | 89 | 2.1 | 68.9 | 0 | 12.37209935 | 0.730187138 | 10.1016/j.jddst.2015.10.009
136 | prilocaine | O=C(NC=1C=CC=CC1C)C(NCCC)C | 46 |  |  |  | 1 | O/W | 0.031031425 | 89 | 2.1 | 68.9 | 0 | 12.68431439 | 0.740044233 | 10.1016/j.jddst.2015.10.009
136 | prilocaine | O=C(NC=1C=CC=CC1C)C(NCCC)C | 46 |  |  |  | 1 | O/W | 0.031031425 | 89 | 2.1 | 68.9 | 0 | 13.30928887 | 0.755852331 | 10.1016/j.jddst.2015.10.009
136 | prilocaine | O=C(NC=1C=CC=CC1C)C(NCCC)C | 46 |  |  |  | 1 | O/W | 0.031031425 | 89 | 2.1 | 68.9 | 0 | 13.62150391 | 0.765709425 | 10.1016/j.jddst.2015.10.009
136 | prilocaine | O=C(NC=1C=CC=CC1C)C(NCCC)C | 46 |  |  |  | 1 | O/W | 0.031031425 | 89 | 2.1 | 68.9 | 0 | 16.26430759 | 0.803593059 | 10.1016/j.jddst.2015.10.009
136 | prilocaine | O=C(NC=1C=CC=CC1C)C(NCCC)C | 46 |  |  |  | 1 | O/W | 0.031031425 | 89 | 2.1 | 68.9 | 0 | 16.54140864 | 0.815392991 | 10.1016/j.jddst.2015.10.009
136 | prilocaine | O=C(NC=1C=CC=CC1C)C(NCCC)C | 46 |  |  |  | 1 | O/W | 0.031031425 | 89 | 2.1 | 68.9 | 0 | 18.17625043 | 0.835403198 | 10.1016/j.jddst.2015.10.009
136 | prilocaine | O=C(NC=1C=CC=CC1C)C(NCCC)C | 46 |  |  |  | 1 | O/W | 0.031031425 | 89 | 2.1 | 68.9 | 0 | 18.48846546 | 0.845260293 | 10.1016/j.jddst.2015.10.009
137 | prilocaine | O=C(NC=1C=CC=CC1C)C(NCCC)C | 46 |  |  |  | 1 | O/W | 0.071640266 | 89 | 4.6 | 69.3 | 0 | 0 | 0 | 10.1016/j.jddst.2015.10.009
137 | prilocaine | O=C(NC=1C=CC=CC1C)C(NCCC)C | 46 |  |  |  | 1 | O/W | 0.071640266 | 89 | 4.6 | 69.3 | 0 | 0.545491664 | 0.086097312 | 10.1016/j.jddst.2015.10.009
137 | prilocaine | O=C(NC=1C=CC=CC1C)C(NCCC)C | 46 |  |  |  | 1 | O/W | 0.071640266 | 89 | 4.6 | 69.3 | 0 | 1.126913916 | 0.164392651 | 10.1016/j.jddst.2015.10.009
137 | prilocaine | O=C(NC=1C=CC=CC1C)C(NCCC)C | 46 |  |  |  | 1 | O/W | 0.071640266 | 89 | 4.6 | 69.3 | 0 | 1.366723375 | 0.193759782 | 10.1016/j.jddst.2015.10.009
137 | prilocaine | O=C(NC=1C=CC=CC1C)C(NCCC)C | 46 |  |  |  | 1 | O/W | 0.071640266 | 89 | 4.6 | 69.3 | 0 | 2.025995236 | 0.213484178 | 10.1016/j.jddst.2015.10.009
137 | prilocaine | O=C(NC=1C=CC=CC1C)C(NCCC)C | 46 |  |  |  | 1 | O/W | 0.071640266 | 89 | 4.6 | 69.3 | 0 | 2.409254849 | 0.213596461 | 10.1016/j.jddst.2015.10.009
137 | prilocaine | O=C(NC=1C=CC=CC1C)C(NCCC)C | 46 |  |  |  | 1 | O/W | 0.071640266 | 89 | 4.6 | 69.3 | 0 | 3.16760803 | 0.272412385 | 10.1016/j.jddst.2015.10.009
137 | prilocaine | O=C(NC=1C=CC=CC1C)C(NCCC)C | 46 |  |  |  | 1 | O/W | 0.071640266 | 89 | 4.6 | 69.3 | 0 | 3.304253147 | 0.291983668 | 10.1016/j.jddst.2015.10.009
137 | prilocaine | O=C(NC=1C=CC=CC1C)C(NCCC)C | 46 |  |  |  | 1 | O/W | 0.071640266 | 89 | 4.6 | 69.3 | 0 | 3.511398435 | 0.30571623 | 10.1016/j.jddst.2015.10.009
137 | prilocaine | O=C(NC=1C=CC=CC1C)C(NCCC)C | 46 |  |  |  | 1 | O/W | 0.071640266 | 89 | 4.6 | 69.3 | 0 | 4.059612113 | 0.372283089 | 10.1016/j.jddst.2015.10.009
137 | prilocaine | O=C(NC=1C=CC=CC1C)C(NCCC)C | 46 |  |  |  | 1 | O/W | 0.071640266 | 89 | 4.6 | 69.3 | 0 | 4.197346036 | 0.384042191 | 10.1016/j.jddst.2015.10.009
137 | prilocaine | O=C(NC=1C=CC=CC1C)C(NCCC)C | 46 |  |  |  | 1 | O/W | 0.071640266 | 89 | 4.6 | 69.3 | 0 | 4.473086084 | 0.405607349 | 10.1016/j.jddst.2015.10.009
137 | prilocaine | O=C(NC=1C=CC=CC1C)C(NCCC)C | 46 |  |  |  | 1 | O/W | 0.071640266 | 89 | 4.6 | 69.3 | 0 | 5.056685948 | 0.468278326 | 10.1016/j.jddst.2015.10.009
137 | prilocaine | O=C(NC=1C=CC=CC1C)C(NCCC)C | 46 |  |  |  | 1 | O/W | 0.071640266 | 89 | 4.6 | 69.3 | 0 | 5.194147669 | 0.481990473 | 10.1016/j.jddst.2015.10.009
137 | prilocaine | O=C(NC=1C=CC=CC1C)C(NCCC)C | 46 |  |  |  | 1 | O/W | 0.071640266 | 89 | 4.6 | 69.3 | 0 | 5.295951004 | 0.501551548 | 10.1016/j.jddst.2015.10.009
137 | prilocaine | O=C(NC=1C=CC=CC1C)C(NCCC)C | 46 |  |  |  | 1 | O/W | 0.071640266 | 89 | 4.6 | 69.3 | 0 | 5.398298741 | 0.517206533 | 10.1016/j.jddst.2015.10.009
137 | prilocaine | O=C(NC=1C=CC=CC1C)C(NCCC)C | 46 |  |  |  | 1 | O/W | 0.071640266 | 89 | 4.6 | 69.3 | 0 | 6.050493365 | 0.587710105 | 10.1016/j.jddst.2015.10.009
137 | prilocaine | O=C(NC=1C=CC=CC1C)C(NCCC)C | 46 |  |  |  | 1 | O/W | 0.071640266 | 89 | 4.6 | 69.3 | 0 | 6.326505614 | 0.607322218 | 10.1016/j.jddst.2015.10.009
137 | prilocaine | O=C(NC=1C=CC=CC1C)C(NCCC)C | 46 |  |  |  | 1 | O/W | 0.071640266 | 89 | 4.6 | 69.3 | 0 | 6.393467166 | 0.626873086 | 10.1016/j.jddst.2015.10.009
137 | prilocaine | O=C(NC=1C=CC=CC1C)C(NCCC)C | 46 |  |  |  | 1 | O/W | 0.071640266 | 89 | 4.6 | 69.3 | 0 | 7.016264035 | 0.658305546 | 10.1016/j.jddst.2015.10.009
137 | prilocaine | O=C(NC=1C=CC=CC1C)C(NCCC)C | 46 |  |  |  | 1 | O/W | 0.071640266 | 89 | 4.6 | 69.3 | 0 | 7.153181354 | 0.675923784 | 10.1016/j.jddst.2015.10.009
137 | prilocaine | O=C(NC=1C=CC=CC1C)C(NCCC)C | 46 |  |  |  | 1 | O/W | 0.071640266 | 89 | 4.6 | 69.3 | 0 | 7.325212657 | 0.691599183 | 10.1016/j.jddst.2015.10.009
137 | prilocaine | O=C(NC=1C=CC=CC1C)C(NCCC)C | 46 |  |  |  | 1 | O/W | 0.071640266 | 89 | 4.6 | 69.3 | 0 | 9.85913576 | 0.760700919 | 10.1016/j.jddst.2015.10.009
137 | prilocaine | O=C(NC=1C=CC=CC1C)C(NCCC)C | 46 |  |  |  | 1 | O/W | 0.071640266 | 89 | 4.6 | 69.3 | 0 | 10.03035046 | 0.782235454 | 10.1016/j.jddst.2015.10.009
137 | prilocaine | O=C(NC=1C=CC=CC1C)C(NCCC)C | 46 |  |  |  | 1 | O/W | 0.071640266 | 89 | 4.6 | 69.3 | 0 | 10.23776795 | 0.794014971 | 10.1016/j.jddst.2015.10.009
137 | prilocaine | O=C(NC=1C=CC=CC1C)C(NCCC)C | 46 |  |  |  | 1 | O/W | 0.071640266 | 89 | 4.6 | 69.3 | 0 | 10.86192583 | 0.815682205 | 10.1016/j.jddst.2015.10.009
137 | prilocaine | O=C(NC=1C=CC=CC1C)C(NCCC)C | 46 |  |  |  | 1 | O/W | 0.071640266 | 89 | 4.6 | 69.3 | 0 | 11.14120449 | 0.811857775 | 10.1016/j.jddst.2015.10.009
137 | prilocaine | O=C(NC=1C=CC=CC1C)C(NCCC)C | 46 |  |  |  | 1 | O/W | 0.071640266 | 89 | 4.6 | 69.3 | 0 | 11.41612793 | 0.839282069 | 10.1016/j.jddst.2015.10.009
137 | prilocaine | O=C(NC=1C=CC=CC1C)C(NCCC)C | 46 |  |  |  | 1 | O/W | 0.071640266 | 89 | 4.6 | 69.3 | 0 | 12.24988091 | 0.857104457 | 10.1016/j.jddst.2015.10.009
137 | prilocaine | O=C(NC=1C=CC=CC1C)C(NCCC)C | 46 |  |  |  | 1 | O/W | 0.071640266 | 89 | 4.6 | 69.3 | 0 | 12.63259612 | 0.861122831 | 10.1016/j.jddst.2015.10.009
137 | prilocaine | O=C(NC=1C=CC=CC1C)C(NCCC)C | 46 |  |  |  | 1 | O/W | 0.071640266 | 89 | 4.6 | 69.3 | 0 | 13.29214018 | 0.878894182 | 10.1016/j.jddst.2015.10.009
137 | prilocaine | O=C(NC=1C=CC=CC1C)C(NCCC)C | 46 |  |  |  | 1 | O/W | 0.071640266 | 89 | 4.6 | 69.3 | 0 | 13.60462742 | 0.886798231 | 10.1016/j.jddst.2015.10.009
137 | prilocaine | O=C(NC=1C=CC=CC1C)C(NCCC)C | 46 |  |  |  | 1 | O/W | 0.071640266 | 89 | 4.6 | 69.3 | 0 | 16.10942497 | 0.914875808 | 10.1016/j.jddst.2015.10.009
137 | prilocaine | O=C(NC=1C=CC=CC1C)C(NCCC)C | 46 |  |  |  | 1 | O/W | 0.071640266 | 89 | 4.6 | 69.3 | 0 | 18.26934331 | 0.917461722 | 10.1016/j.jddst.2015.10.009
137 | prilocaine | O=C(NC=1C=CC=CC1C)C(NCCC)C | 46 |  |  |  | 1 | O/W | 0.071640266 | 89 | 4.6 | 69.3 | 0 | 19.17550187 | 0.915774073 | 10.1016/j.jddst.2015.10.009
138 | prilocaine | O=C(NC=1C=CC=CC1C)C(NCCC)C | 46 |  |  |  | 1 | O/W | 0.102248844 | 89 | 6.5 | 70.6 | 0 | 0 | 0 | 10.1016/j.jddst.2015.10.009
138 | prilocaine | O=C(NC=1C=CC=CC1C)C(NCCC)C | 46 |  |  |  | 1 | O/W | 0.102248844 | 89 | 6.5 | 70.6 | 0 | 1.147056822 | 0.269867302 | 10.1016/j.jddst.2015.10.009
138 | prilocaine | O=C(NC=1C=CC=CC1C)C(NCCC)C | 46 |  |  |  | 1 | O/W | 0.102248844 | 89 | 6.5 | 70.6 | 0 | 1.388771691 | 0.285563117 | 10.1016/j.jddst.2015.10.009
138 | prilocaine | O=C(NC=1C=CC=CC1C)C(NCCC)C | 46 |  |  |  | 1 | O/W | 0.102248844 | 89 | 6.5 | 70.6 | 0 | 2.117182715 | 0.309214018 | 10.1016/j.jddst.2015.10.009
138 | prilocaine | O=C(NC=1C=CC=CC1C)C(NCCC)C | 46 |  |  |  | 1 | O/W | 0.102248844 | 89 | 6.5 | 70.6 | 0 | 3.119156176 | 0.37005444 | 10.1016/j.jddst.2015.10.009
138 | prilocaine | O=C(NC=1C=CC=CC1C)C(NCCC)C | 46 |  |  |  | 1 | O/W | 0.102248844 | 89 | 6.5 | 70.6 | 0 | 3.389724396 | 0.428727458 | 10.1016/j.jddst.2015.10.009
138 | prilocaine | O=C(NC=1C=CC=CC1C)C(NCCC)C | 46 |  |  |  | 1 | O/W | 0.102248844 | 89 | 6.5 | 70.6 | 0 | 3.492072133 | 0.444382443 | 10.1016/j.jddst.2015.10.009
138 | prilocaine | O=C(NC=1C=CC=CC1C)C(NCCC)C | 46 |  |  |  | 1 | O/W | 0.102248844 | 89 | 6.5 | 70.6 | 0 | 4.146988772 | 0.495355563 | 10.1016/j.jddst.2015.10.009
138 | prilocaine | O=C(NC=1C=CC=CC1C)C(NCCC)C | 46 |  |  |  | 1 | O/W | 0.102248844 | 89 | 6.5 | 70.6 | 0 | 4.211772712 | 0.530530793 | 10.1016/j.jddst.2015.10.009
138 | prilocaine | O=C(NC=1C=CC=CC1C)C(NCCC)C | 46 |  |  |  | 1 | O/W | 0.102248844 | 89 | 6.5 | 70.6 | 0 | 4.348962232 | 0.546195985 | 10.1016/j.jddst.2015.10.009
138 | prilocaine | O=C(NC=1C=CC=CC1C)C(NCCC)C | 46 |  |  |  | 1 | O/W | 0.102248844 | 89 | 6.5 | 70.6 | 0 | 4.416740388 | 0.559887717 | 10.1016/j.jddst.2015.10.009
138 | prilocaine | O=C(NC=1C=CC=CC1C)C(NCCC)C | 46 |  |  |  | 1 | O/W | 0.102248844 | 89 | 6.5 | 70.6 | 0 | 5.073290235 | 0.599142565 | 10.1016/j.jddst.2015.10.009
138 | prilocaine | O=C(NC=1C=CC=CC1C)C(NCCC)C | 46 |  |  |  | 1 | O/W | 0.102248844 | 89 | 6.5 | 70.6 | 0 | 5.174821368 | 0.620656686 | 10.1016/j.jddst.2015.10.009
138 | prilocaine | O=C(NC=1C=CC=CC1C)C(NCCC)C | 46 |  |  |  | 1 | O/W | 0.102248844 | 89 | 6.5 | 70.6 | 0 | 5.277713508 | 0.63240558 | 10.1016/j.jddst.2015.10.009
138 | prilocaine | O=C(NC=1C=CC=CC1C)C(NCCC)C | 46 |  |  |  | 1 | O/W | 0.102248844 | 89 | 6.5 | 70.6 | 0 | 5.449744811 | 0.64808098 | 10.1016/j.jddst.2015.10.009
138 | prilocaine | O=C(NC=1C=CC=CC1C)C(NCCC)C | 46 |  |  |  | 1 | O/W | 0.102248844 | 89 | 6.5 | 70.6 | 0 | 6.004219122 | 0.669727799 | 10.1016/j.jddst.2015.10.009
138 | prilocaine | O=C(NC=1C=CC=CC1C)C(NCCC)C | 46 |  |  |  | 1 | O/W | 0.102248844 | 89 | 6.5 | 70.6 | 0 | 6.244572984 | 0.69518884 | 10.1016/j.jddst.2015.10.009
138 | prilocaine | O=C(NC=1C=CC=CC1C)C(NCCC)C | 46 |  |  |  | 1 | O/W | 0.102248844 | 89 | 6.5 | 70.6 | 0 | 6.416604287 | 0.71086424 | 10.1016/j.jddst.2015.10.009
138 | prilocaine | O=C(NC=1C=CC=CC1C)C(NCCC)C | 46 |  |  |  | 1 | O/W | 0.102248844 | 89 | 6.5 | 70.6 | 0 | 7.006736985 | 0.72666213 | 10.1016/j.jddst.2015.10.009
138 | prilocaine | O=C(NC=1C=CC=CC1C)C(NCCC)C | 46 |  |  |  | 1 | O/W | 0.102248844 | 89 | 6.5 | 70.6 | 0 | 7.38673018 | 0.750210956 | 10.1016/j.jddst.2015.10.009
138 | prilocaine | O=C(NC=1C=CC=CC1C)C(NCCC)C | 46 |  |  |  | 1 | O/W | 0.102248844 | 89 | 6.5 | 70.6 | 0 | 9.714869003 | 0.795814903 | 10.1016/j.jddst.2015.10.009
138 | prilocaine | O=C(NC=1C=CC=CC1C)C(NCCC)C | 46 |  |  |  | 1 | O/W | 0.102248844 | 89 | 6.5 | 70.6 | 0 | 10.095951 | 0.811551548 | 10.1016/j.jddst.2015.10.009
138 | prilocaine | O=C(NC=1C=CC=CC1C)C(NCCC)C | 46 |  |  |  | 1 | O/W | 0.102248844 | 89 | 6.5 | 70.6 | 0 | 11.13821028 | 0.833341273 | 10.1016/j.jddst.2015.10.009
138 | prilocaine | O=C(NC=1C=CC=CC1C)C(NCCC)C | 46 |  |  |  | 1 | O/W | 0.102248844 | 89 | 6.5 | 70.6 | 0 | 11.66056482 | 0.835447431 | 10.1016/j.jddst.2015.10.009
138 | prilocaine | O=C(NC=1C=CC=CC1C)C(NCCC)C | 46 |  |  |  | 1 | O/W | 0.102248844 | 89 | 6.5 | 70.6 | 0 | 12.2858115 | 0.849302484 | 10.1016/j.jddst.2015.10.009
138 | prilocaine | O=C(NC=1C=CC=CC1C)C(NCCC)C | 46 |  |  |  | 1 | O/W | 0.102248844 | 89 | 6.5 | 70.6 | 0 | 12.56427356 | 0.85133719 | 10.1016/j.jddst.2015.10.009
138 | prilocaine | O=C(NC=1C=CC=CC1C)C(NCCC)C | 46 |  |  |  | 1 | O/W | 0.102248844 | 89 | 6.5 | 70.6 | 0 | 13.25974821 | 0.861306567 | 10.1016/j.jddst.2015.10.009
138 | prilocaine | O=C(NC=1C=CC=CC1C)C(NCCC)C | 46 |  |  |  | 1 | O/W | 0.102248844 | 89 | 6.5 | 70.6 | 0 | 13.57305206 | 0.86335148 | 10.1016/j.jddst.2015.10.009
138 | prilocaine | O=C(NC=1C=CC=CC1C)C(NCCC)C | 46 |  |  |  | 1 | O/W | 0.102248844 | 89 | 6.5 | 70.6 | 0 | 16.18291936 | 0.88755359 | 10.1016/j.jddst.2015.10.009
139 | prilocaine | O=C(NC=1C=CC=CC1C)C(NCCC)C | 46 |  |  |  | 1 | O/W | 0.301391996 | 89 | 16 | 69.1 | 0 | 0 | 0 | 10.1016/j.jddst.2015.10.009
139 | prilocaine | O=C(NC=1C=CC=CC1C)C(NCCC)C | 46 |  |  |  | 1 | O/W | 0.301391996 | 89 | 16 | 69.1 | 0 | 1.046886696 | 0.238587955 | 10.1016/j.jddst.2015.10.009
139 | prilocaine | O=C(NC=1C=CC=CC1C)C(NCCC)C | 46 |  |  |  | 1 | O/W | 0.301391996 | 89 | 16 | 69.1 | 0 | 1.276352501 | 0.342170806 | 10.1016/j.jddst.2015.10.009
139 | prilocaine | O=C(NC=1C=CC=CC1C)C(NCCC)C | 46 |  |  |  | 1 | O/W | 0.301391996 | 89 | 16 | 69.1 | 0 | 1.51616196 | 0.371537938 | 10.1016/j.jddst.2015.10.009
139 | prilocaine | O=C(NC=1C=CC=CC1C)C(NCCC)C | 46 |  |  |  | 1 | O/W | 0.301391996 | 89 | 16 | 69.1 | 0 | 2.104117047 | 0.402960191 | 10.1016/j.jddst.2015.10.009
139 | prilocaine | O=C(NC=1C=CC=CC1C)C(NCCC)C | 46 |  |  |  | 1 | O/W | 0.301391996 | 89 | 16 | 69.1 | 0 | 2.273970738 | 0.434259952 | 10.1016/j.jddst.2015.10.009
139 | prilocaine | O=C(NC=1C=CC=CC1C)C(NCCC)C | 46 |  |  |  | 1 | O/W | 0.301391996 | 89 | 16 | 69.1 | 0 | 2.444641034 | 0.459700578 | 10.1016/j.jddst.2015.10.009
139 | prilocaine | O=C(NC=1C=CC=CC1C)C(NCCC)C | 46 |  |  |  | 1 | O/W | 0.301391996 | 89 | 16 | 69.1 | 0 | 3.098741068 | 0.516532834 | 10.1016/j.jddst.2015.10.009
139 | prilocaine | O=C(NC=1C=CC=CC1C)C(NCCC)C | 46 |  |  |  | 1 | O/W | 0.301391996 | 89 | 16 | 69.1 | 0 | 3.305069752 | 0.536124532 | 10.1016/j.jddst.2015.10.009
139 | prilocaine | O=C(NC=1C=CC=CC1C)C(NCCC)C | 46 |  |  |  | 1 | O/W | 0.301391996 | 89 | 16 | 69.1 | 0 | 3.442531473 | 0.549836679 | 10.1016/j.jddst.2015.10.009
139 | prilocaine | O=C(NC=1C=CC=CC1C)C(NCCC)C | 46 |  |  |  | 1 | O/W | 0.301391996 | 89 | 16 | 69.1 | 0 | 3.924328003 | 0.59294658 | 10.1016/j.jddst.2015.10.009
139 | prilocaine | O=C(NC=1C=CC=CC1C)C(NCCC)C | 46 |  |  |  | 1 | O/W | 0.301391996 | 89 | 16 | 69.1 | 0 | 4.198434842 | 0.62623001 | 10.1016/j.jddst.2015.10.009
139 | prilocaine | O=C(NC=1C=CC=CC1C)C(NCCC)C | 46 |  |  |  | 1 | O/W | 0.301391996 | 89 | 16 | 69.1 | 0 | 4.405580129 | 0.639962572 | 10.1016/j.jddst.2015.10.009
139 | prilocaine | O=C(NC=1C=CC=CC1C)C(NCCC)C | 46 |  |  |  | 1 | O/W | 0.301391996 | 89 | 16 | 69.1 | 0 | 4.887104457 | 0.685025519 | 10.1016/j.jddst.2015.10.009
139 | prilocaine | O=C(NC=1C=CC=CC1C)C(NCCC)C | 46 |  |  |  | 1 | O/W | 0.301391996 | 89 | 16 | 69.1 | 0 | 5.163933311 | 0.698778496 | 10.1016/j.jddst.2015.10.009
139 | prilocaine | O=C(NC=1C=CC=CC1C)C(NCCC)C | 46 |  |  |  | 1 | O/W | 0.301391996 | 89 | 16 | 69.1 | 0 | 5.439401157 | 0.7222967 | 10.1016/j.jddst.2015.10.009
139 | prilocaine | O=C(NC=1C=CC=CC1C)C(NCCC)C | 46 |  |  |  | 1 | O/W | 0.301391996 | 89 | 16 | 69.1 | 0 | 5.960394692 | 0.734168084 | 10.1016/j.jddst.2015.10.009
139 | prilocaine | O=C(NC=1C=CC=CC1C)C(NCCC)C | 46 |  |  |  | 1 | O/W | 0.301391996 | 89 | 16 | 69.1 | 0 | 6.201565158 | 0.75376999 | 10.1016/j.jddst.2015.10.009
139 | prilocaine | O=C(NC=1C=CC=CC1C)C(NCCC)C | 46 |  |  |  | 1 | O/W | 0.301391996 | 89 | 16 | 69.1 | 0 | 6.335488261 | 0.792871725 | 10.1016/j.jddst.2015.10.009
139 | prilocaine | O=C(NC=1C=CC=CC1C)C(NCCC)C | 46 |  |  |  | 1 | O/W | 0.301391996 | 89 | 16 | 69.1 | 0 | 6.849676761 | 0.853569241 | 10.1016/j.jddst.2015.10.009
139 | prilocaine | O=C(NC=1C=CC=CC1C)C(NCCC)C | 46 |  |  |  | 1 | O/W | 0.301391996 | 89 | 16 | 69.1 | 0 | 7.128411024 | 0.853650902 | 10.1016/j.jddst.2015.10.009
139 | prilocaine | O=C(NC=1C=CC=CC1C)C(NCCC)C | 46 |  |  |  | 1 | O/W | 0.301391996 | 89 | 16 | 69.1 | 0 | 7.476556652 | 0.855706022 | 10.1016/j.jddst.2015.10.009
139 | prilocaine | O=C(NC=1C=CC=CC1C)C(NCCC)C | 46 |  |  |  | 1 | O/W | 0.301391996 | 89 | 16 | 69.1 | 0 | 7.893569241 | 0.863640694 | 10.1016/j.jddst.2015.10.009
139 | prilocaine | O=C(NC=1C=CC=CC1C)C(NCCC)C | 46 |  |  |  | 1 | O/W | 0.301391996 | 89 | 16 | 69.1 | 0 | 8.169853692 | 0.881299762 | 10.1016/j.jddst.2015.10.009
139 | prilocaine | O=C(NC=1C=CC=CC1C)C(NCCC)C | 46 |  |  |  | 1 | O/W | 0.301391996 | 89 | 16 | 69.1 | 0 | 9.701803334 | 0.889561075 | 10.1016/j.jddst.2015.10.009
139 | prilocaine | O=C(NC=1C=CC=CC1C)C(NCCC)C | 46 |  |  |  | 1 | O/W | 0.301391996 | 89 | 16 | 69.1 | 0 | 10.05022116 | 0.889663151 | 10.1016/j.jddst.2015.10.009
139 | prilocaine | O=C(NC=1C=CC=CC1C)C(NCCC)C | 46 |  |  |  | 1 | O/W | 0.301391996 | 89 | 16 | 69.1 | 0 | 10.60741749 | 0.891779517 | 10.1016/j.jddst.2015.10.009
139 | prilocaine | O=C(NC=1C=CC=CC1C)C(NCCC)C | 46 |  |  |  | 1 | O/W | 0.301391996 | 89 | 16 | 69.1 | 0 | 11.06036067 | 0.891912215 | 10.1016/j.jddst.2015.10.009
139 | prilocaine | O=C(NC=1C=CC=CC1C)C(NCCC)C | 46 |  |  |  | 1 | O/W | 0.301391996 | 89 | 16 | 69.1 | 0 | 11.54760122 | 0.895961211 | 10.1016/j.jddst.2015.10.009
139 | prilocaine | O=C(NC=1C=CC=CC1C)C(NCCC)C | 46 |  |  |  | 1 | O/W | 0.301391996 | 89 | 16 | 69.1 | 0 | 11.89574685 | 0.898016332 | 10.1016/j.jddst.2015.10.009
139 | prilocaine | O=C(NC=1C=CC=CC1C)C(NCCC)C | 46 |  |  |  | 1 | O/W | 0.301391996 | 89 | 16 | 69.1 | 0 | 12.38353181 | 0.898159238 | 10.1016/j.jddst.2015.10.009
139 | prilocaine | O=C(NC=1C=CC=CC1C)C(NCCC)C | 46 |  |  |  | 1 | O/W | 0.301391996 | 89 | 16 | 69.1 | 0 | 12.73167744 | 0.900214359 | 10.1016/j.jddst.2015.10.009
139 | prilocaine | O=C(NC=1C=CC=CC1C)C(NCCC)C | 46 |  |  |  | 1 | O/W | 0.301391996 | 89 | 16 | 69.1 | 0 | 13.14869003 | 0.90814903 | 10.1016/j.jddst.2015.10.009
139 | prilocaine | O=C(NC=1C=CC=CC1C)C(NCCC)C | 46 |  |  |  | 1 | O/W | 0.301391996 | 89 | 16 | 69.1 | 0 | 13.67131677 | 0.908302144 | 10.1016/j.jddst.2015.10.009
139 | prilocaine | O=C(NC=1C=CC=CC1C)C(NCCC)C | 46 |  |  |  | 1 | O/W | 0.301391996 | 89 | 16 | 69.1 | 0 | 16.6660769 | 0.920898265 | 10.1016/j.jddst.2015.10.009
139 | prilocaine | O=C(NC=1C=CC=CC1C)C(NCCC)C | 46 |  |  |  | 1 | O/W | 0.301391996 | 89 | 16 | 69.1 | 0 | 18.16318476 | 0.929149371 | 10.1016/j.jddst.2015.10.009
139 | prilocaine | O=C(NC=1C=CC=CC1C)C(NCCC)C | 46 |  |  |  | 1 | O/W | 0.301391996 | 89 | 16 | 69.1 | 0 | 19.17386866 | 0.927492344 | 10.1016/j.jddst.2015.10.009
140 | prilocaine | O=C(NC=1C=CC=CC1C)C(NCCC)C | 46 |  |  |  | 1 | O/W | 0.503076263 | 81 | 23.3 | 69.7 | 0 | 0 | 0 | 10.1016/j.jddst.2015.10.009
140 | prilocaine | O=C(NC=1C=CC=CC1C)C(NCCC)C | 46 |  |  |  | 1 | O/W | 0.503076263 | 81 | 23.3 | 69.7 | 0 | 0.405035726 | 0.093868663 | 10.1016/j.jddst.2015.10.009
140 | prilocaine | O=C(NC=1C=CC=CC1C)C(NCCC)C | 46 |  |  |  | 1 | O/W | 0.503076263 | 81 | 23.3 | 69.7 | 0 | 0.504661449 | 0.1290541 | 10.1016/j.jddst.2015.10.009
140 | prilocaine | O=C(NC=1C=CC=CC1C)C(NCCC)C | 46 |  |  |  | 1 | O/W | 0.503076263 | 81 | 23.3 | 69.7 | 0 | 0.532153794 | 0.181796529 | 10.1016/j.jddst.2015.10.009
140 | prilocaine | O=C(NC=1C=CC=CC1C)C(NCCC)C | 46 |  |  |  | 1 | O/W | 0.503076263 | 81 | 23.3 | 69.7 | 0 | 1.178632188 | 0.293314052 | 10.1016/j.jddst.2015.10.009
140 | prilocaine | O=C(NC=1C=CC=CC1C)C(NCCC)C | 46 |  |  |  | 1 | O/W | 0.503076263 | 81 | 23.3 | 69.7 | 0 | 1.271180674 | 0.379278666 | 10.1016/j.jddst.2015.10.009
140 | prilocaine | O=C(NC=1C=CC=CC1C)C(NCCC)C | 46 |  |  |  | 1 | O/W | 0.503076263 | 81 | 23.3 | 69.7 | 0 | 1.438584553 | 0.428155835 | 10.1016/j.jddst.2015.10.009
140 | prilocaine | O=C(NC=1C=CC=CC1C)C(NCCC)C | 46 |  |  |  | 1 | O/W | 0.503076263 | 81 | 23.3 | 69.7 | 0 | 2.058659408 | 0.479118748 | 10.1016/j.jddst.2015.10.009
140 | prilocaine | O=C(NC=1C=CC=CC1C)C(NCCC)C | 46 |  |  |  | 1 | O/W | 0.503076263 | 81 | 23.3 | 69.7 | 0 | 2.292208234 | 0.55340592 | 10.1016/j.jddst.2015.10.009
140 | prilocaine | O=C(NC=1C=CC=CC1C)C(NCCC)C | 46 |  |  |  | 1 | O/W | 0.503076263 | 81 | 23.3 | 69.7 | 0 | 2.427764546 | 0.580789384 | 10.1016/j.jddst.2015.10.009
140 | prilocaine | O=C(NC=1C=CC=CC1C)C(NCCC)C | 46 |  |  |  | 1 | O/W | 0.503076263 | 81 | 23.3 | 69.7 | 0 | 2.981966655 | 0.604389248 | 10.1016/j.jddst.2015.10.009
140 | prilocaine | O=C(NC=1C=CC=CC1C)C(NCCC)C | 46 |  |  |  | 1 | O/W | 0.503076263 | 81 | 23.3 | 69.7 | 0 | 3.188295339 | 0.623980946 | 10.1016/j.jddst.2015.10.009
140 | prilocaine | O=C(NC=1C=CC=CC1C)C(NCCC)C | 46 |  |  |  | 1 | O/W | 0.503076263 | 81 | 23.3 | 69.7 | 0 | 3.394896223 | 0.641619599 | 10.1016/j.jddst.2015.10.009
140 | prilocaine | O=C(NC=1C=CC=CC1C)C(NCCC)C | 46 |  |  |  | 1 | O/W | 0.503076263 | 81 | 23.3 | 69.7 | 0 | 3.971691051 | 0.753116706 | 10.1016/j.jddst.2015.10.009
140 | prilocaine | O=C(NC=1C=CC=CC1C)C(NCCC)C | 46 |  |  |  | 1 | O/W | 0.503076263 | 81 | 23.3 | 69.7 | 0 | 4.219394352 | 0.725845526 | 10.1016/j.jddst.2015.10.009
140 | prilocaine | O=C(NC=1C=CC=CC1C)C(NCCC)C | 46 |  |  |  | 1 | O/W | 0.503076263 | 81 | 23.3 | 69.7 | 0 | 6.792242259 | 0.76566179 | 10.1016/j.jddst.2015.10.009
140 | prilocaine | O=C(NC=1C=CC=CC1C)C(NCCC)C | 46 |  |  |  | 1 | O/W | 0.503076263 | 81 | 23.3 | 69.7 | 0 | 7.208982647 | 0.775549507 | 10.1016/j.jddst.2015.10.009
140 | prilocaine | O=C(NC=1C=CC=CC1C)C(NCCC)C | 46 |  |  |  | 1 | O/W | 0.503076263 | 81 | 23.3 | 69.7 | 0 | 7.521197686 | 0.785406601 | 10.1016/j.jddst.2015.10.009
140 | prilocaine | O=C(NC=1C=CC=CC1C)C(NCCC)C | 46 |  |  |  | 1 | O/W | 0.503076263 | 81 | 23.3 | 69.7 | 0 | 7.972235454 | 0.799210616 | 10.1016/j.jddst.2015.10.009
140 | prilocaine | O=C(NC=1C=CC=CC1C)C(NCCC)C | 46 |  |  |  | 1 | O/W | 0.503076263 | 81 | 23.3 | 69.7 | 0 | 8.387887036 | 0.816910514 | 10.1016/j.jddst.2015.10.009
140 | prilocaine | O=C(NC=1C=CC=CC1C)C(NCCC)C | 46 |  |  |  | 1 | O/W | 0.503076263 | 81 | 23.3 | 69.7 | 0 | 9.223273222 | 0.823014631 | 10.1016/j.jddst.2015.10.009
140 | prilocaine | O=C(NC=1C=CC=CC1C)C(NCCC)C | 46 |  |  |  | 1 | O/W | 0.503076263 | 81 | 23.3 | 69.7 | 0 | 9.604627424 | 0.836798231 | 10.1016/j.jddst.2015.10.009
140 | prilocaine | O=C(NC=1C=CC=CC1C)C(NCCC)C | 46 |  |  |  | 1 | O/W | 0.503076263 | 81 | 23.3 | 69.7 | 0 | 10.37005784 | 0.844834978 | 10.1016/j.jddst.2015.10.009
140 | prilocaine | O=C(NC=1C=CC=CC1C)C(NCCC)C | 46 |  |  |  | 1 | O/W | 0.503076263 | 81 | 23.3 | 69.7 | 0 | 10.78625383 | 0.858628785 | 10.1016/j.jddst.2015.10.009
140 | prilocaine | O=C(NC=1C=CC=CC1C)C(NCCC)C | 46 |  |  |  | 1 | O/W | 0.503076263 | 81 | 23.3 | 69.7 | 0 | 11.51847567 | 0.854937053 | 10.1016/j.jddst.2015.10.009
140 | prilocaine | O=C(NC=1C=CC=CC1C)C(NCCC)C | 46 |  |  |  | 1 | O/W | 0.503076263 | 81 | 23.3 | 69.7 | 0 | 14.12834297 | 0.879139163 | 10.1016/j.jddst.2015.10.009
140 | prilocaine | O=C(NC=1C=CC=CC1C)C(NCCC)C | 46 |  |  |  | 1 | O/W | 0.503076263 | 81 | 23.3 | 69.7 | 0 | 14.54589997 | 0.883167744 | 10.1016/j.jddst.2015.10.009
140 | prilocaine | O=C(NC=1C=CC=CC1C)C(NCCC)C | 46 |  |  |  | 1 | O/W | 0.503076263 | 81 | 23.3 | 69.7 | 0 | 15.17250766 | 0.887257571 | 10.1016/j.jddst.2015.10.009
140 | prilocaine | O=C(NC=1C=CC=CC1C)C(NCCC)C | 46 |  |  |  | 1 | O/W | 0.503076263 | 81 | 23.3 | 69.7 | 0 | 15.55576727 | 0.887369854 | 10.1016/j.jddst.2015.10.009
140 | prilocaine | O=C(NC=1C=CC=CC1C)C(NCCC)C | 46 |  |  |  | 1 | O/W | 0.503076263 | 81 | 23.3 | 69.7 | 0 | 16.495951 | 0.891551548 | 10.1016/j.jddst.2015.10.009
140 | prilocaine | O=C(NC=1C=CC=CC1C)C(NCCC)C | 46 |  |  |  | 1 | O/W | 0.503076263 | 81 | 23.3 | 69.7 | 0 | 18.20183736 | 0.901816945 | 10.1016/j.jddst.2015.10.009
140 | prilocaine | O=C(NC=1C=CC=CC1C)C(NCCC)C | 46 |  |  |  | 1 | O/W | 0.503076263 | 81 | 23.3 | 69.7 | 0 | 19.17686288 | 0.906008847 | 10.1016/j.jddst.2015.10.009
141 | prilocaine | O=C(NC=1C=CC=CC1C)C(NCCC)C | 46 |  |  |  | 1 | O/W | 0.67226219 | 82 | 28.6 | 71.2 | 0 | 0 | 0 | 10.1016/j.jddst.2015.10.009
141 | prilocaine | O=C(NC=1C=CC=CC1C)C(NCCC)C | 46 |  |  |  | 1 | O/W | 0.67226219 | 82 | 28.6 | 71.2 | 0 | 0.436611092 | 0.367315413 | 10.1016/j.jddst.2015.10.009
141 | prilocaine | O=C(NC=1C=CC=CC1C)C(NCCC)C | 46 |  |  |  | 1 | O/W | 0.67226219 | 82 | 28.6 | 71.2 | 0 | 1.085811501 | 0.459302484 | 10.1016/j.jddst.2015.10.009
141 | prilocaine | O=C(NC=1C=CC=CC1C)C(NCCC)C | 46 |  |  |  | 1 | O/W | 0.67226219 | 82 | 28.6 | 71.2 | 0 | 1.336509017 | 0.660547805 | 10.1016/j.jddst.2015.10.009
141 | prilocaine | O=C(NC=1C=CC=CC1C)C(NCCC)C | 46 |  |  |  | 1 | O/W | 0.67226219 | 82 | 28.6 | 71.2 | 0 | 2.022456618 | 0.738873767 | 10.1016/j.jddst.2015.10.009
141 | prilocaine | O=C(NC=1C=CC=CC1C)C(NCCC)C | 46 |  |  |  | 1 | O/W | 0.67226219 | 82 | 28.6 | 71.2 | 0 | 2.18468867 | 0.824858796 | 10.1016/j.jddst.2015.10.009
141 | prilocaine | O=C(NC=1C=CC=CC1C)C(NCCC)C | 46 |  |  |  | 1 | O/W | 0.67226219 | 82 | 28.6 | 71.2 | 0 | 2.286764206 | 0.842466825 | 10.1016/j.jddst.2015.10.009
141 | prilocaine | O=C(NC=1C=CC=CC1C)C(NCCC)C | 46 |  |  |  | 1 | O/W | 0.67226219 | 82 | 28.6 | 71.2 | 0 | 3.192650561 | 0.842732222 | 10.1016/j.jddst.2015.10.009
141 | prilocaine | O=C(NC=1C=CC=CC1C)C(NCCC)C | 46 |  |  |  | 1 | O/W | 0.67226219 | 82 | 28.6 | 71.2 | 0 | 3.36195985 | 0.877938074 | 10.1016/j.jddst.2015.10.009
141 | prilocaine | O=C(NC=1C=CC=CC1C)C(NCCC)C | 46 |  |  |  | 1 | O/W | 0.67226219 | 82 | 28.6 | 71.2 | 0 | 3.989656346 | 0.87421572 | 10.1016/j.jddst.2015.10.009
141 | prilocaine | O=C(NC=1C=CC=CC1C)C(NCCC)C | 46 |  |  |  | 1 | O/W | 0.67226219 | 82 | 28.6 | 71.2 | 0 | 4.231371215 | 0.889911535 | 10.1016/j.jddst.2015.10.009
141 | prilocaine | O=C(NC=1C=CC=CC1C)C(NCCC)C | 46 |  |  |  | 1 | O/W | 0.67226219 | 82 | 28.6 | 71.2 | 0 | 7.046750595 | 0.939564478 | 10.1016/j.jddst.2015.10.009
141 | prilocaine | O=C(NC=1C=CC=CC1C)C(NCCC)C | 46 |  |  |  | 1 | O/W | 0.67226219 | 82 | 28.6 | 71.2 | 0 | 7.534535556 | 0.939707383 | 10.1016/j.jddst.2015.10.009
141 | prilocaine | O=C(NC=1C=CC=CC1C)C(NCCC)C | 46 |  |  |  | 1 | O/W | 0.67226219 | 82 | 28.6 | 71.2 | 0 | 8.301326982 | 0.937978904 | 10.1016/j.jddst.2015.10.009
141 | prilocaine | O=C(NC=1C=CC=CC1C)C(NCCC)C | 46 |  |  |  | 1 | O/W | 0.67226219 | 82 | 28.6 | 71.2 | 0 | 8.928206873 | 0.940115686 | 10.1016/j.jddst.2015.10.009
141 | prilocaine | O=C(NC=1C=CC=CC1C)C(NCCC)C | 46 |  |  |  | 1 | O/W | 0.67226219 | 82 | 28.6 | 71.2 | 0 | 9.344947261 | 0.950003403 | 10.1016/j.jddst.2015.10.009
141 | prilocaine | O=C(NC=1C=CC=CC1C)C(NCCC)C | 46 |  |  |  | 1 | O/W | 0.67226219 | 82 | 28.6 | 71.2 | 0 | 9.79816264 | 0.948183055 | 10.1016/j.jddst.2015.10.009
141 | prilocaine | O=C(NC=1C=CC=CC1C)C(NCCC)C | 46 |  |  |  | 1 | O/W | 0.67226219 | 82 | 28.6 | 71.2 | 0 | 10.25110582 | 0.948315754 | 10.1016/j.jddst.2015.10.009
141 | prilocaine | O=C(NC=1C=CC=CC1C)C(NCCC)C | 46 |  |  |  | 1 | O/W | 0.67226219 | 82 | 28.6 | 71.2 | 0 | 10.91282749 | 0.950462742 | 10.1016/j.jddst.2015.10.009
141 | prilocaine | O=C(NC=1C=CC=CC1C)C(NCCC)C | 46 |  |  |  | 1 | O/W | 0.67226219 | 82 | 28.6 | 71.2 | 0 | 11.33038448 | 0.954491324 | 10.1016/j.jddst.2015.10.009
141 | prilocaine | O=C(NC=1C=CC=CC1C)C(NCCC)C | 46 |  |  |  | 1 | O/W | 0.67226219 | 82 | 28.6 | 71.2 | 0 | 13.87356244 | 0.95718952 | 10.1016/j.jddst.2015.10.009
141 | prilocaine | O=C(NC=1C=CC=CC1C)C(NCCC)C | 46 |  |  |  | 1 | O/W | 0.67226219 | 82 | 28.6 | 71.2 | 0 | 14.32677782 | 0.955369173 | 10.1016/j.jddst.2015.10.009
141 | prilocaine | O=C(NC=1C=CC=CC1C)C(NCCC)C | 46 |  |  |  | 1 | O/W | 0.67226219 | 82 | 28.6 | 71.2 | 0 | 15.33718952 | 0.955665192 | 10.1016/j.jddst.2015.10.009
141 | prilocaine | O=C(NC=1C=CC=CC1C)C(NCCC)C | 46 |  |  |  | 1 | O/W | 0.67226219 | 82 | 28.6 | 71.2 | 0 | 16.27764546 | 0.957893841 | 10.1016/j.jddst.2015.10.009
141 | prilocaine | O=C(NC=1C=CC=CC1C)C(NCCC)C | 46 |  |  |  | 1 | O/W | 0.67226219 | 82 | 28.6 | 71.2 | 0 | 16.69574685 | 0.958016332 | 10.1016/j.jddst.2015.10.009
141 | prilocaine | O=C(NC=1C=CC=CC1C)C(NCCC)C | 46 |  |  |  | 1 | O/W | 0.67226219 | 82 | 28.6 | 71.2 | 0 | 18.2287853 | 0.958465464 | 10.1016/j.jddst.2015.10.009
142 | prilocaine | O=C(NC=1C=CC=CC1C)C(NCCC)C | 46 |  |  |  | 1 | O/W | 1.01619121 | 82 | 34.8 | 69 | 0 | 0 | 0 | 10.1016/j.jddst.2015.10.009
142 | prilocaine | O=C(NC=1C=CC=CC1C)C(NCCC)C | 46 |  |  |  | 1 | O/W | 1.01619121 | 82 | 34.8 | 69 | 0 | 0.262402178 | 0.117264376 | 10.1016/j.jddst.2015.10.009
142 | prilocaine | O=C(NC=1C=CC=CC1C)C(NCCC)C | 46 |  |  |  | 1 | O/W | 1.01619121 | 82 | 34.8 | 69 | 0 | 0.316842463 | 0.226655325 | 10.1016/j.jddst.2015.10.009
142 | prilocaine | O=C(NC=1C=CC=CC1C)C(NCCC)C | 46 |  |  |  | 1 | O/W | 1.01619121 | 82 | 34.8 | 69 | 0 | 0.415923784 | 0.265746853 | 10.1016/j.jddst.2015.10.009
142 | prilocaine | O=C(NC=1C=CC=CC1C)C(NCCC)C | 46 |  |  |  | 1 | O/W | 1.01619121 | 82 | 34.8 | 69 | 0 | 0.443960531 | 0.314583192 | 10.1016/j.jddst.2015.10.009
142 | prilocaine | O=C(NC=1C=CC=CC1C)C(NCCC)C | 46 |  |  |  | 1 | O/W | 1.01619121 | 82 | 34.8 | 69 | 0 | 0.439060905 | 0.349738006 | 10.1016/j.jddst.2015.10.009
142 | prilocaine | O=C(NC=1C=CC=CC1C)C(NCCC)C | 46 |  |  |  | 1 | O/W | 1.01619121 | 82 | 34.8 | 69 | 0 | 1.087716911 | 0.445631167 | 10.1016/j.jddst.2015.10.009
142 | prilocaine | O=C(NC=1C=CC=CC1C)C(NCCC)C | 46 |  |  |  | 1 | O/W | 1.01619121 | 82 | 34.8 | 69 | 0 | 1.267914257 | 0.652715209 | 10.1016/j.jddst.2015.10.009
142 | prilocaine | O=C(NC=1C=CC=CC1C)C(NCCC)C | 46 |  |  |  | 1 | O/W | 1.01619121 | 82 | 34.8 | 69 | 0 | 1.984620619 | 0.760347057 | 10.1016/j.jddst.2015.10.009
142 | prilocaine | O=C(NC=1C=CC=CC1C)C(NCCC)C | 46 |  |  |  | 1 | O/W | 1.01619121 | 82 | 34.8 | 69 | 0 | 2.143314052 | 0.871721674 | 10.1016/j.jddst.2015.10.009
142 | prilocaine | O=C(NC=1C=CC=CC1C)C(NCCC)C | 46 |  |  |  | 1 | O/W | 1.01619121 | 82 | 34.8 | 69 | 0 | 2.243484178 | 0.903001021 | 10.1016/j.jddst.2015.10.009
142 | prilocaine | O=C(NC=1C=CC=CC1C)C(NCCC)C | 46 |  |  |  | 1 | O/W | 1.01619121 | 82 | 34.8 | 69 | 0 | 3.008097993 | 0.916896904 | 10.1016/j.jddst.2015.10.009
142 | prilocaine | O=C(NC=1C=CC=CC1C)C(NCCC)C | 46 |  |  |  | 1 | O/W | 1.01619121 | 82 | 34.8 | 69 | 0 | 3.355427016 | 0.92481116 | 10.1016/j.jddst.2015.10.009
142 | prilocaine | O=C(NC=1C=CC=CC1C)C(NCCC)C | 46 |  |  |  | 1 | O/W | 1.01619121 | 82 | 34.8 | 69 | 0 | 3.981490303 | 0.932807077 | 10.1016/j.jddst.2015.10.009
142 | prilocaine | O=C(NC=1C=CC=CC1C)C(NCCC)C | 46 |  |  |  | 1 | O/W | 1.01619121 | 82 | 34.8 | 69 | 0 | 4.400952705 | 0.923164342 | 10.1016/j.jddst.2015.10.009
142 | prilocaine | O=C(NC=1C=CC=CC1C)C(NCCC)C | 46 |  |  |  | 1 | O/W | 1.01619121 | 82 | 34.8 | 69 | 0 | 6.904117047 | 0.962960191 | 10.1016/j.jddst.2015.10.009
142 | prilocaine | O=C(NC=1C=CC=CC1C)C(NCCC)C | 46 |  |  |  | 1 | O/W | 1.01619121 | 82 | 34.8 | 69 | 0 | 7.35814903 | 0.955280708 | 10.1016/j.jddst.2015.10.009
142 | prilocaine | O=C(NC=1C=CC=CC1C)C(NCCC)C | 46 |  |  |  | 1 | O/W | 1.01619121 | 82 | 34.8 | 69 | 0 | 7.846206193 | 0.953470568 | 10.1016/j.jddst.2015.10.009
142 | prilocaine | O=C(NC=1C=CC=CC1C)C(NCCC)C | 46 |  |  |  | 1 | O/W | 1.01619121 | 82 | 34.8 | 69 | 0 | 8.298877169 | 0.955556312 | 10.1016/j.jddst.2015.10.009
142 | prilocaine | O=C(NC=1C=CC=CC1C)C(NCCC)C | 46 |  |  |  | 1 | O/W | 1.01619121 | 82 | 34.8 | 69 | 0 | 9.03055461 | 0.95577067 | 10.1016/j.jddst.2015.10.009
142 | prilocaine | O=C(NC=1C=CC=CC1C)C(NCCC)C | 46 |  |  |  | 1 | O/W | 1.01619121 | 82 | 34.8 | 69 | 0 | 9.343586254 | 0.959768629 | 10.1016/j.jddst.2015.10.009
142 | prilocaine | O=C(NC=1C=CC=CC1C)C(NCCC)C | 46 |  |  |  | 1 | O/W | 1.01619121 | 82 | 34.8 | 69 | 0 | 9.901054781 | 0.95993195 | 10.1016/j.jddst.2015.10.009
142 | prilocaine | O=C(NC=1C=CC=CC1C)C(NCCC)C | 46 |  |  |  | 1 | O/W | 1.01619121 | 82 | 34.8 | 69 | 0 | 10.24920041 | 0.96198707 | 10.1016/j.jddst.2015.10.009
142 | prilocaine | O=C(NC=1C=CC=CC1C)C(NCCC)C | 46 |  |  |  | 1 | O/W | 1.01619121 | 82 | 34.8 | 69 | 0 | 11.01517523 | 0.966117727 | 10.1016/j.jddst.2015.10.009
142 | prilocaine | O=C(NC=1C=CC=CC1C)C(NCCC)C | 46 |  |  |  | 1 | O/W | 1.01619121 | 82 | 34.8 | 69 | 0 | 11.29390949 | 0.966199388 | 10.1016/j.jddst.2015.10.009
142 | prilocaine | O=C(NC=1C=CC=CC1C)C(NCCC)C | 46 |  |  |  | 1 | O/W | 1.01619121 | 82 | 34.8 | 69 | 0 | 13.90677101 | 0.968917999 | 10.1016/j.jddst.2015.10.009
142 | prilocaine | O=C(NC=1C=CC=CC1C)C(NCCC)C | 46 |  |  |  | 1 | O/W | 1.01619121 | 82 | 34.8 | 69 | 0 | 14.18550527 | 0.96899966 | 10.1016/j.jddst.2015.10.009
142 | prilocaine | O=C(NC=1C=CC=CC1C)C(NCCC)C | 46 |  |  |  | 1 | O/W | 1.01619121 | 82 | 34.8 | 69 | 0 | 15.33528411 | 0.969336509 | 10.1016/j.jddst.2015.10.009
142 | prilocaine | O=C(NC=1C=CC=CC1C)C(NCCC)C | 46 |  |  |  | 1 | O/W | 1.01619121 | 82 | 34.8 | 69 | 0 | 16.27601225 | 0.969612113 | 10.1016/j.jddst.2015.10.009
142 | prilocaine | O=C(NC=1C=CC=CC1C)C(NCCC)C | 46 |  |  |  | 1 | O/W | 1.01619121 | 82 | 34.8 | 69 | 0 | 16.69411364 | 0.969734604 | 10.1016/j.jddst.2015.10.009
142 | prilocaine | O=C(NC=1C=CC=CC1C)C(NCCC)C | 46 |  |  |  | 1 | O/W | 1.01619121 | 82 | 34.8 | 69 | 0 | 18.26199388 | 0.970193944 | 10.1016/j.jddst.2015.10.009
143 | risperidone | O=C1C(=C(N=C2N1CCCC2)C)CCN3CCC(C4=NOC=5C=C(F)C=CC54)CC3 |  |  | 28 |  | 3 | O/W | 0.5 | 5.91 | 19.97 | 59.97 | 0 | 0 | 0 | 10.1007/s11095-015-1731-1
143 | risperidone | O=C1C(=C(N=C2N1CCCC2)C)CCN3CCC(C4=NOC=5C=C(F)C=CC54)CC3 |  |  | 28 |  | 3 | O/W | 0.5 | 5.91 | 19.97 | 59.97 | 0 | 1.966715064 | 0.038854806 | 10.1007/s11095-015-1731-1
143 | risperidone | O=C1C(=C(N=C2N1CCCC2)C)CCN3CCC(C4=NOC=5C=C(F)C=CC54)CC3 |  |  | 28 |  | 3 | O/W | 0.5 | 5.91 | 19.97 | 59.97 | 0 | 3.030893053 | 0.073619632 | 10.1007/s11095-015-1731-1
143 | risperidone | O=C1C(=C(N=C2N1CCCC2)C)CCN3CCC(C4=NOC=5C=C(F)C=CC54)CC3 |  |  | 28 |  | 3 | O/W | 0.5 | 5.91 | 19.97 | 59.97 | 0 | 4.094231786 | 0.118609407 | 10.1007/s11095-015-1731-1
143 | risperidone | O=C1C(=C(N=C2N1CCCC2)C)CCN3CCC(C4=NOC=5C=C(F)C=CC54)CC3 |  |  | 28 |  | 3 | O/W | 0.5 | 5.91 | 19.97 | 59.97 | 0 | 6.059100484 | 0.1799591 | 10.1007/s11095-015-1731-1
143 | risperidone | O=C1C(=C(N=C2N1CCCC2)C)CCN3CCC(C4=NOC=5C=C(F)C=CC54)CC3 |  |  | 28 |  | 3 | O/W | 0.5 | 5.91 | 19.97 | 59.97 | 0 | 8.027158359 | 0.202453988 | 10.1007/s11095-015-1731-1
143 | risperidone | O=C1C(=C(N=C2N1CCCC2)C)CCN3CCC(C4=NOC=5C=C(F)C=CC54)CC3 |  |  | 28 |  | 3 | O/W | 0.5 | 5.91 | 19.97 | 59.97 | 0 | 9.830889696 | 0.226993865 | 10.1007/s11095-015-1731-1
143 | risperidone | O=C1C(=C(N=C2N1CCCC2)C)CCN3CCC(C4=NOC=5C=C(F)C=CC54)CC3 |  |  | 28 |  | 3 | O/W | 0.5 | 5.91 | 19.97 | 59.97 | 0 | 12.20498015 | 0.302658487 | 10.1007/s11095-015-1731-1
143 | risperidone | O=C1C(=C(N=C2N1CCCC2)C)CCN3CCC(C4=NOC=5C=C(F)C=CC54)CC3 |  |  | 28 |  | 3 | O/W | 0.5 | 5.91 | 19.97 | 59.97 | 0 | 15.96955175 | 0.437627812 | 10.1007/s11095-015-1731-1
143 | risperidone | O=C1C(=C(N=C2N1CCCC2)C)CCN3CCC(C4=NOC=5C=C(F)C=CC54)CC3 |  |  | 28 |  | 3 | O/W | 0.5 | 5.91 | 19.97 | 59.97 | 0 | 20.06479065 | 0.54396728 | 10.1007/s11095-015-1731-1
143 | risperidone | O=C1C(=C(N=C2N1CCCC2)C)CCN3CCC(C4=NOC=5C=C(F)C=CC54)CC3 |  |  | 28 |  | 3 | O/W | 0.5 | 5.91 | 19.97 | 59.97 | 0 | 23.99889218 | 0.613496933 | 10.1007/s11095-015-1731-1
143 | risperidone | O=C1C(=C(N=C2N1CCCC2)C)CCN3CCC(C4=NOC=5C=C(F)C=CC54)CC3 |  |  | 28 |  | 3 | O/W | 0.5 | 5.91 | 19.97 | 59.97 | 0 | 27.93450438 | 0.664621677 | 10.1007/s11095-015-1731-1
143 | risperidone | O=C1C(=C(N=C2N1CCCC2)C)CCN3CCC(C4=NOC=5C=C(F)C=CC54)CC3 |  |  | 28 |  | 3 | O/W | 0.5 | 5.91 | 19.97 | 59.97 | 0 | 31.95253162 | 0.711656442 | 10.1007/s11095-015-1731-1
143 | risperidone | O=C1C(=C(N=C2N1CCCC2)C)CCN3CCC(C4=NOC=5C=C(F)C=CC54)CC3 |  |  | 28 |  | 3 | O/W | 0.5 | 5.91 | 19.97 | 59.97 | 0 | 35.88965448 | 0.744376278 | 10.1007/s11095-015-1731-1
143 | risperidone | O=C1C(=C(N=C2N1CCCC2)C)CCN3CCC(C4=NOC=5C=C(F)C=CC54)CC3 |  |  | 28 |  | 3 | O/W | 0.5 | 5.91 | 19.97 | 59.97 | 0 | 39.99160743 | 0.768916155 | 10.1007/s11095-015-1731-1
143 | risperidone | O=C1C(=C(N=C2N1CCCC2)C)CCN3CCC(C4=NOC=5C=C(F)C=CC54)CC3 |  |  | 28 |  | 3 | O/W | 0.5 | 5.91 | 19.97 | 59.97 | 0 | 43.84883301 | 0.775051125 | 10.1007/s11095-015-1731-1
143 | risperidone | O=C1C(=C(N=C2N1CCCC2)C)CCN3CCC(C4=NOC=5C=C(F)C=CC54)CC3 |  |  | 28 |  | 3 | O/W | 0.5 | 5.91 | 19.97 | 59.97 | 0 | 47.62297215 | 0.793456033 | 10.1007/s11095-015-1731-1
143 | risperidone | O=C1C(=C(N=C2N1CCCC2)C)CCN3CCC(C4=NOC=5C=C(F)C=CC54)CC3 |  |  | 28 |  | 3 | O/W | 0.5 | 5.91 | 19.97 | 59.97 | 0 | 52.05475313 | 0.799591002 | 10.1007/s11095-015-1731-1
143 | risperidone | O=C1C(=C(N=C2N1CCCC2)C)CCN3CCC(C4=NOC=5C=C(F)C=CC54)CC3 |  |  | 28 |  | 3 | O/W | 0.5 | 5.91 | 19.97 | 59.97 | 0 | 55.66574069 | 0.805725971 | 10.1007/s11095-015-1731-1
143 | risperidone | O=C1C(=C(N=C2N1CCCC2)C)CCN3CCC(C4=NOC=5C=C(F)C=CC54)CC3 |  |  | 28 |  | 3 | O/W | 0.5 | 5.91 | 19.97 | 59.97 | 0 | 60.01510663 | 0.81595092 | 10.1007/s11095-015-1731-1
144 | donepezil HCl | Cl.O=C1C2=CC(OC)=C(OC)C=C2CC1CC3CCN(CC=4C=CC=CC4)CC3 | 5 |  |  |  | 3 | O/W | 0.25 | 29.4 | 15.92 | 78.79 | 0 | 0 | 0 | 10.1016/j.ajps.2015.06.001
144 | donepezil HCl | Cl.O=C1C2=CC(OC)=C(OC)C=C2CC1CC3CCN(CC=4C=CC=CC4)CC3 | 5 |  |  |  | 3 | O/W | 0.25 | 29.4 | 15.92 | 78.79 | 0 | 0.081916594 | 0.033783784 | 10.1016/j.ajps.2015.06.001
144 | donepezil HCl | Cl.O=C1C2=CC(OC)=C(OC)C=C2CC1CC3CCN(CC=4C=CC=CC4)CC3 | 5 |  |  |  | 3 | O/W | 0.25 | 29.4 | 15.92 | 78.79 | 0 | 0.249200814 | 0.182432432 | 10.1016/j.ajps.2015.06.001
144 | donepezil HCl | Cl.O=C1C2=CC(OC)=C(OC)C=C2CC1CC3CCN(CC=4C=CC=CC4)CC3 | 5 |  |  |  | 3 | O/W | 0.25 | 29.4 | 15.92 | 78.79 | 0 | 0.476696455 | 0.324324324 | 10.1016/j.ajps.2015.06.001
144 | donepezil HCl | Cl.O=C1C2=CC(OC)=C(OC)C=C2CC1CC3CCN(CC=4C=CC=CC4)CC3 | 5 |  |  |  | 3 | O/W | 0.25 | 29.4 | 15.92 | 78.79 | 0 | 1.005794101 | 0.445945946 | 10.1016/j.ajps.2015.06.001
144 | donepezil HCl | Cl.O=C1C2=CC(OC)=C(OC)C=C2CC1CC3CCN(CC=4C=CC=CC4)CC3 | 5 |  |  |  | 3 | O/W | 0.25 | 29.4 | 15.92 | 78.79 | 0 | 2.039287271 | 0.576576577 | 10.1016/j.ajps.2015.06.001
144 | donepezil HCl | Cl.O=C1C2=CC(OC)=C(OC)C=C2CC1CC3CCN(CC=4C=CC=CC4)CC3 | 5 |  |  |  | 3 | O/W | 0.25 | 29.4 | 15.92 | 78.79 | 0 | 3.011297588 | 0.682432432 | 10.1016/j.ajps.2015.06.001
144 | donepezil HCl | Cl.O=C1C2=CC(OC)=C(OC)C=C2CC1CC3CCN(CC=4C=CC=CC4)CC3 | 5 |  |  |  | 3 | O/W | 0.25 | 29.4 | 15.92 | 78.79 | 0 | 4.022268236 | 0.754504505 | 10.1016/j.ajps.2015.06.001
144 | donepezil HCl | Cl.O=C1C2=CC(OC)=C(OC)C=C2CC1CC3CCN(CC=4C=CC=CC4)CC3 | 5 |  |  |  | 3 | O/W | 0.25 | 29.4 | 15.92 | 78.79 | 0 | 5.072199215 | 0.792792793 | 10.1016/j.ajps.2015.06.001
144 | donepezil HCl | Cl.O=C1C2=CC(OC)=C(OC)C=C2CC1CC3CCN(CC=4C=CC=CC4)CC3 | 5 |  |  |  | 3 | O/W | 0.25 | 29.4 | 15.92 | 78.79 | 0 | 6.06146469 | 0.826576577 | 10.1016/j.ajps.2015.06.001
144 | donepezil HCl | Cl.O=C1C2=CC(OC)=C(OC)C=C2CC1CC3CCN(CC=4C=CC=CC4)CC3 | 5 |  |  |  | 3 | O/W | 0.25 | 29.4 | 15.92 | 78.79 | 0 | 7.030296425 | 0.853603604 | 10.1016/j.ajps.2015.06.001
144 | donepezil HCl | Cl.O=C1C2=CC(OC)=C(OC)C=C2CC1CC3CCN(CC=4C=CC=CC4)CC3 | 5 |  |  |  | 3 | O/W | 0.25 | 29.4 | 15.92 | 78.79 | 0 | 7.998583261 | 0.867117117 | 10.1016/j.ajps.2015.06.001
144 | donepezil HCl | Cl.O=C1C2=CC(OC)=C(OC)C=C2CC1CC3CCN(CC=4C=CC=CC4)CC3 | 5 |  |  |  | 3 | O/W | 0.25 | 29.4 | 15.92 | 78.79 | 0 | 9.0269907 | 0.871621622 | 10.1016/j.ajps.2015.06.001
144 | donepezil HCl | Cl.O=C1C2=CC(OC)=C(OC)C=C2CC1CC3CCN(CC=4C=CC=CC4)CC3 | 5 |  |  |  | 3 | O/W | 0.25 | 29.4 | 15.92 | 78.79 | 0 | 9.994914269 | 0.876126126 | 10.1016/j.ajps.2015.06.001
145 | simvastatin | O=C1OC(CCC2C(C=CC3=CC(C)CC(OC(=O)C(C)(C)CC)C32)C)CC(O)C1 | 22 |  |  |  | 1 | S/O/W | 0.0025 | 217.95 | 0.212718204 | 85.3 | 0 | 0 | 0 | 10.1002/jbm.a.35463
145 | simvastatin | O=C1OC(CCC2C(C=CC3=CC(C)CC(OC(=O)C(C)(C)CC)C32)C)CC(O)C1 | 22 |  |  |  | 1 | S/O/W | 0.0025 | 217.95 | 0.212718204 | 85.3 | 0 | 2.97477229 | 0.082111437 | 10.1002/jbm.a.35463
145 | simvastatin | O=C1OC(CCC2C(C=CC3=CC(C)CC(OC(=O)C(C)(C)CC)C32)C)CC(O)C1 | 22 |  |  |  | 1 | S/O/W | 0.0025 | 217.95 | 0.212718204 | 85.3 | 0 | 6.051776039 | 0.269794721 | 10.1002/jbm.a.35463
145 | simvastatin | O=C1OC(CCC2C(C=CC3=CC(C)CC(OC(=O)C(C)(C)CC)C32)C)CC(O)C1 | 22 |  |  |  | 1 | S/O/W | 0.0025 | 217.95 | 0.212718204 | 85.3 | 0 | 9.082694063 | 0.460410557 | 10.1002/jbm.a.35463
145 | simvastatin | O=C1OC(CCC2C(C=CC3=CC(C)CC(OC(=O)C(C)(C)CC)C32)C)CC(O)C1 | 22 |  |  |  | 1 | S/O/W | 0.0025 | 217.95 | 0.212718204 | 85.3 | 0 | 11.97154843 | 0.618768328 | 10.1002/jbm.a.35463
145 | simvastatin | O=C1OC(CCC2C(C=CC3=CC(C)CC(OC(=O)C(C)(C)CC)C32)C)CC(O)C1 | 22 |  |  |  | 1 | S/O/W | 0.0025 | 217.95 | 0.212718204 | 85.3 | 0 | 15.13582956 | 0.747800587 | 10.1002/jbm.a.35463
145 | simvastatin | O=C1OC(CCC2C(C=CC3=CC(C)CC(OC(=O)C(C)(C)CC)C32)C)CC(O)C1 | 22 |  |  |  | 1 | S/O/W | 0.0025 | 217.95 | 0.212718204 | 85.3 | 0 | 18.11304888 | 0.859237537 | 10.1002/jbm.a.35463
145 | simvastatin | O=C1OC(CCC2C(C=CC3=CC(C)CC(OC(=O)C(C)(C)CC)C32)C)CC(O)C1 | 22 |  |  |  | 1 | S/O/W | 0.0025 | 217.95 | 0.212718204 | 85.3 | 0 | 21.13445068 | 0.947214076 | 10.1002/jbm.a.35463
146 | tacrolimus | O=C1OC(C(=CC2CCC(O)C(OC)C2)C)C(C)C(O)CC(=O)C(C=C(C)CC(C)CC(OC)C3OC(O)(C(=O)C(=O)N4CCCCC14)C(C)CC3OC)CC=C | 13.6 |  |  |  | 3 | O/W | 0.43 | 16.3 | 29.3 | 97.7 | 1 | 0 | 0 | 10.1016/j.ijpharm.2015.07.004
146 | tacrolimus | O=C1OC(C(=CC2CCC(O)C(OC)C2)C)C(C)C(O)CC(=O)C(C=C(C)CC(C)CC(OC)C3OC(O)(C(=O)C(=O)N4CCCCC14)C(C)CC3OC)CC=C | 13.6 |  |  |  | 3 | O/W | 0.43 | 16.3 | 29.3 | 97.7 | 1 | 0.961098398 | 0.027704569 | 10.1016/j.ijpharm.2015.07.004
146 | tacrolimus | O=C1OC(C(=CC2CCC(O)C(OC)C2)C)C(C)C(O)CC(=O)C(C=C(C)CC(C)CC(OC)C3OC(O)(C(=O)C(=O)N4CCCCC14)C(C)CC3OC)CC=C | 13.6 |  |  |  | 3 | O/W | 0.43 | 16.3 | 29.3 | 97.7 | 1 | 3.075514874 | 0.300378758 | 10.1016/j.ijpharm.2015.07.004
146 | tacrolimus | O=C1OC(C(=CC2CCC(O)C(OC)C2)C)C(C)C(O)CC(=O)C(C=C(C)CC(C)CC(OC)C3OC(O)(C(=O)C(=O)N4CCCCC14)C(C)CC3OC)CC=C | 13.6 |  |  |  | 3 | O/W | 0.43 | 16.3 | 29.3 | 97.7 | 1 | 6.983981693 | 0.838791131 | 10.1016/j.ijpharm.2015.07.004
146 | tacrolimus | O=C1OC(C(=CC2CCC(O)C(OC)C2)C)C(C)C(O)CC(=O)C(C=C(C)CC(C)CC(OC)C3OC(O)(C(=O)C(=O)N4CCCCC14)C(C)CC3OC)CC=C | 13.6 |  |  |  | 3 | O/W | 0.43 | 16.3 | 29.3 | 97.7 | 1 | 13.96796339 | 0.967237434 | 10.1016/j.ijpharm.2015.07.004
147 | tacrolimus | O=C1OC(C(=CC2CCC(O)C(OC)C2)C)C(C)C(O)CC(=O)C(C=C(C)CC(C)CC(OC)C3OC(O)(C(=O)C(=O)N4CCCCC14)C(C)CC3OC)CC=C | 13.6 |  |  |  | 3 | O/W | 0.43 | 16.1 | 29.5 | 98.3 | 1 | 0 | 0 | 10.1016/j.ijpharm.2015.07.004
147 | tacrolimus | O=C1OC(C(=CC2CCC(O)C(OC)C2)C)C(C)C(O)CC(=O)C(C=C(C)CC(C)CC(OC)C3OC(O)(C(=O)C(=O)N4CCCCC14)C(C)CC3OC)CC=C | 13.6 |  |  |  | 3 | O/W | 0.43 | 16.1 | 29.5 | 98.3 | 1 | 1.040644139 | 0.012000514 | 10.1016/j.ijpharm.2015.07.004
147 | tacrolimus | O=C1OC(C(=CC2CCC(O)C(OC)C2)C)C(C)C(O)CC(=O)C(C=C(C)CC(C)CC(OC)C3OC(O)(C(=O)C(=O)N4CCCCC14)C(C)CC3OC)CC=C | 13.6 |  |  |  | 3 | O/W | 0.43 | 16.1 | 29.5 | 98.3 | 1 | 2.981198338 | 0.097443145 | 10.1016/j.ijpharm.2015.07.004
147 | tacrolimus | O=C1OC(C(=CC2CCC(O)C(OC)C2)C)C(C)C(O)CC(=O)C(C=C(C)CC(C)CC(OC)C3OC(O)(C(=O)C(=O)N4CCCCC14)C(C)CC3OC)CC=C | 13.6 |  |  |  | 3 | O/W | 0.43 | 16.1 | 29.5 | 98.3 | 1 | 6.989335732 | 0.641654889 | 10.1016/j.ijpharm.2015.07.004
147 | tacrolimus | O=C1OC(C(=CC2CCC(O)C(OC)C2)C)C(C)C(O)CC(=O)C(C=C(C)CC(C)CC(OC)C3OC(O)(C(=O)C(=O)N4CCCCC14)C(C)CC3OC)CC=C | 13.6 |  |  |  | 3 | O/W | 0.43 | 16.1 | 29.5 | 98.3 | 1 | 9.974217311 | 0.902145702 | 10.1016/j.ijpharm.2015.07.004
148 | progesterone | O=C1C=C2CCC3C(CCC4(C)C(C(=O)C)CCC34)C2(C)CC1 |  |  | 8.65 |  | 1 | S/O/W | 0.25 | 22.1 | 19.6 | 78.3 | 1 | 0 | 0 | 10.3109/02652048.2015.1065914
148 | progesterone | O=C1C=C2CCC3C(CCC4(C)C(C(=O)C)CCC34)C2(C)CC1 |  |  | 8.65 |  | 1 | S/O/W | 0.25 | 22.1 | 19.6 | 78.3 | 1 | 0.289898505 | 0.063551402 | 10.3109/02652048.2015.1065914
148 | progesterone | O=C1C=C2CCC3C(CCC4(C)C(C(=O)C)CCC34)C2(C)CC1 |  |  | 8.65 |  | 1 | S/O/W | 0.25 | 22.1 | 19.6 | 78.3 | 1 | 0.289898505 | 0.063551402 | 10.3109/02652048.2015.1065914
148 | progesterone | O=C1C=C2CCC3C(CCC4(C)C(C(=O)C)CCC34)C2(C)CC1 |  |  | 8.65 |  | 1 | S/O/W | 0.25 | 22.1 | 19.6 | 78.3 | 1 | 0.714189794 | 0.18317757 | 10.3109/02652048.2015.1065914
148 | progesterone | O=C1C=C2CCC3C(CCC4(C)C(C(=O)C)CCC34)C2(C)CC1 |  |  | 8.65 |  | 1 | S/O/W | 0.25 | 22.1 | 19.6 | 78.3 | 1 | 1.760338056 | 0.325233645 | 10.3109/02652048.2015.1065914
148 | progesterone | O=C1C=C2CCC3C(CCC4(C)C(C(=O)C)CCC34)C2(C)CC1 |  |  | 8.65 |  | 1 | S/O/W | 0.25 | 22.1 | 19.6 | 78.3 | 1 | 2.80586413 | 0.439252336 | 10.3109/02652048.2015.1065914
148 | progesterone | O=C1C=C2CCC3C(CCC4(C)C(C(=O)C)CCC34)C2(C)CC1 |  |  | 8.65 |  | 1 | S/O/W | 0.25 | 22.1 | 19.6 | 78.3 | 1 | 3.784069374 | 0.519626168 | 10.3109/02652048.2015.1065914
148 | progesterone | O=C1C=C2CCC3C(CCC4(C)C(C(=O)C)CCC34)C2(C)CC1 |  |  | 8.65 |  | 1 | S/O/W | 0.25 | 22.1 | 19.6 | 78.3 | 1 | 4.695451541 | 0.588785047 | 10.3109/02652048.2015.1065914
148 | progesterone | O=C1C=C2CCC3C(CCC4(C)C(C(=O)C)CCC34)C2(C)CC1 |  |  | 8.65 |  | 1 | S/O/W | 0.25 | 22.1 | 19.6 | 78.3 | 1 | 5.739276965 | 0.626168224 | 10.3109/02652048.2015.1065914
148 | progesterone | O=C1C=C2CCC3C(CCC4(C)C(C(=O)C)CCC34)C2(C)CC1 |  |  | 8.65 |  | 1 | S/O/W | 0.25 | 22.1 | 19.6 | 78.3 | 1 | 6.80583302 | 0.687850467 | 10.3109/02652048.2015.1065914
148 | progesterone | O=C1C=C2CCC3C(CCC4(C)C(C(=O)C)CCC34)C2(C)CC1 |  |  | 8.65 |  | 1 | S/O/W | 0.25 | 22.1 | 19.6 | 78.3 | 1 | 7.761100237 | 0.734579439 | 10.3109/02652048.2015.1065914
148 | progesterone | O=C1C=C2CCC3C(CCC4(C)C(C(=O)C)CCC34)C2(C)CC1 |  |  | 8.65 |  | 1 | S/O/W | 0.25 | 22.1 | 19.6 | 78.3 | 1 | 8.760750256 | 0.781308411 | 10.3109/02652048.2015.1065914
148 | progesterone | O=C1C=C2CCC3C(CCC4(C)C(C(=O)C)CCC34)C2(C)CC1 |  |  | 8.65 |  | 1 | S/O/W | 0.25 | 22.1 | 19.6 | 78.3 | 1 | 9.760483233 | 0.831775701 | 10.3109/02652048.2015.1065914
148 | progesterone | O=C1C=C2CCC3C(CCC4(C)C(C(=O)C)CCC34)C2(C)CC1 |  |  | 8.65 |  | 1 | S/O/W | 0.25 | 22.1 | 19.6 | 78.3 | 1 | 10.78215874 | 0.871028037 | 10.3109/02652048.2015.1065914
148 | progesterone | O=C1C=C2CCC3C(CCC4(C)C(C(=O)C)CCC34)C2(C)CC1 |  |  | 8.65 |  | 1 | S/O/W | 0.25 | 22.1 | 19.6 | 78.3 | 1 | 11.759327 | 0.904672897 | 10.3109/02652048.2015.1065914
148 | progesterone | O=C1C=C2CCC3C(CCC4(C)C(C(=O)C)CCC34)C2(C)CC1 |  |  | 8.65 |  | 1 | S/O/W | 0.25 | 22.1 | 19.6 | 78.3 | 1 | 12.78091954 | 0.940186916 | 10.3109/02652048.2015.1065914
148 | progesterone | O=C1C=C2CCC3C(CCC4(C)C(C(=O)C)CCC34)C2(C)CC1 |  |  | 8.65 |  | 1 | S/O/W | 0.25 | 22.1 | 19.6 | 78.3 | 1 | 14.73463388 | 0.979439252 | 10.3109/02652048.2015.1065914
148 | progesterone | O=C1C=C2CCC3C(CCC4(C)C(C(=O)C)CCC34)C2(C)CC1 |  |  | 8.65 |  | 1 | S/O/W | 0.25 | 22.1 | 19.6 | 78.3 | 1 | 16.77653311 | 0.992523364 | 10.3109/02652048.2015.1065914
149 | fluorofenidone | CC1=CN(C(=O)C=C1)C2=CC(=CC=C2)F |  |  | 18 |  | 1 | O/W | 0.3 | 18.1 | 8.2 | 80.2 | 0 | 0 | 0 | 10.1039/c5ra00656b
149 | fluorofenidone | CC1=CN(C(=O)C=C1)C2=CC(=CC=C2)F |  |  | 18 |  | 1 | O/W | 0.3 | 18.1 | 8.2 | 80.2 | 0 | 0.044378698 | 0.095444685 | 10.1039/c5ra00656b
149 | fluorofenidone | CC1=CN(C(=O)C=C1)C2=CC(=CC=C2)F |  |  | 18 |  | 1 | O/W | 0.3 | 18.1 | 8.2 | 80.2 | 0 | 0.12204142 | 0.123644252 | 10.1039/c5ra00656b
149 | fluorofenidone | CC1=CN(C(=O)C=C1)C2=CC(=CC=C2)F |  |  | 18 |  | 1 | O/W | 0.3 | 18.1 | 8.2 | 80.2 | 0 | 0.199704142 | 0.199566161 | 10.1039/c5ra00656b
149 | fluorofenidone | CC1=CN(C(=O)C=C1)C2=CC(=CC=C2)F |  |  | 18 |  | 1 | O/W | 0.3 | 18.1 | 8.2 | 80.2 | 0 | 0.266272189 | 0.232104121 | 10.1039/c5ra00656b
149 | fluorofenidone | CC1=CN(C(=O)C=C1)C2=CC(=CC=C2)F |  |  | 18 |  | 1 | O/W | 0.3 | 18.1 | 8.2 | 80.2 | 0 | 0.532544379 | 0.260303688 | 10.1039/c5ra00656b
149 | fluorofenidone | CC1=CN(C(=O)C=C1)C2=CC(=CC=C2)F |  |  | 18 |  | 1 | O/W | 0.3 | 18.1 | 8.2 | 80.2 | 0 | 1.020710059 | 0.338394794 | 10.1039/c5ra00656b
149 | fluorofenidone | CC1=CN(C(=O)C=C1)C2=CC(=CC=C2)F |  |  | 18 |  | 1 | O/W | 0.3 | 18.1 | 8.2 | 80.2 | 0 | 2.008136095 | 0.451193059 | 10.1039/c5ra00656b
149 | fluorofenidone | CC1=CN(C(=O)C=C1)C2=CC(=CC=C2)F |  |  | 18 |  | 1 | O/W | 0.3 | 18.1 | 8.2 | 80.2 | 0 | 2.99556213 | 0.542299349 | 10.1039/c5ra00656b
149 | fluorofenidone | CC1=CN(C(=O)C=C1)C2=CC(=CC=C2)F |  |  | 18 |  | 1 | O/W | 0.3 | 18.1 | 8.2 | 80.2 | 0 | 4.027366864 | 0.629067245 | 10.1039/c5ra00656b
149 | fluorofenidone | CC1=CN(C(=O)C=C1)C2=CC(=CC=C2)F |  |  | 18 |  | 1 | O/W | 0.3 | 18.1 | 8.2 | 80.2 | 0 | 4.99260355 | 0.655097614 | 10.1039/c5ra00656b
149 | fluorofenidone | CC1=CN(C(=O)C=C1)C2=CC(=CC=C2)F |  |  | 18 |  | 1 | O/W | 0.3 | 18.1 | 8.2 | 80.2 | 0 | 6.002218935 | 0.663774403 | 10.1039/c5ra00656b
149 | fluorofenidone | CC1=CN(C(=O)C=C1)C2=CC(=CC=C2)F |  |  | 18 |  | 1 | O/W | 0.3 | 18.1 | 8.2 | 80.2 | 0 | 7.045118343 | 0.68329718 | 10.1039/c5ra00656b
149 | fluorofenidone | CC1=CN(C(=O)C=C1)C2=CC(=CC=C2)F |  |  | 18 |  | 1 | O/W | 0.3 | 18.1 | 8.2 | 80.2 | 0 | 7.5 | 0.694143167 | 10.1039/c5ra00656b
150 | rifapentine | CC1C=CC=C(C(=O)NC2=C(C(=C3C(=C2O)C(=C(C4=C3C(=O)C(O4)(OC=CC(C(C(C(C(C(C1O)C)O)C)OC(=O)C)C)OC)C)C)O)O)C=NN5CCN(CC5)C6CCCC6)C |  |  | 45 |  | 1 | O/W | 0.1 | 16.737 | 8.04 | 88.49 | 0 | 0 | 0 | 10.2147/DDDT.S78407
150 | rifapentine | CC1C=CC=C(C(=O)NC2=C(C(=C3C(=C2O)C(=C(C4=C3C(=O)C(O4)(OC=CC(C(C(C(C(C(C1O)C)O)C)OC(=O)C)C)OC)C)C)O)O)C=NN5CCN(CC5)C6CCCC6)C |  |  | 45 |  | 1 | O/W | 0.1 | 16.737 | 8.04 | 88.49 | 0 | 1.03641055 | 0.053693182 | 10.2147/DDDT.S78407
150 | rifapentine | CC1C=CC=C(C(=O)NC2=C(C(=C3C(=C2O)C(=C(C4=C3C(=O)C(O4)(OC=CC(C(C(C(C(C(C1O)C)O)C)OC(=O)C)C)OC)C)C)O)O)C=NN5CCN(CC5)C6CCCC6)C |  |  | 45 |  | 1 | O/W | 0.1 | 16.737 | 8.04 | 88.49 | 0 | 1.933642619 | 0.089488636 | 10.2147/DDDT.S78407
150 | rifapentine | CC1C=CC=C(C(=O)NC2=C(C(=C3C(=C2O)C(=C(C4=C3C(=O)C(O4)(OC=CC(C(C(C(C(C(C1O)C)O)C)OC(=O)C)C)OC)C)C)O)O)C=NN5CCN(CC5)C6CCCC6)C |  |  | 45 |  | 1 | O/W | 0.1 | 16.737 | 8.04 | 88.49 | 0 | 3.036319329 | 0.1125 | 10.2147/DDDT.S78407
150 | rifapentine | CC1C=CC=C(C(=O)NC2=C(C(=C3C(=C2O)C(=C(C4=C3C(=O)C(O4)(OC=CC(C(C(C(C(C(C1O)C)O)C)OC(=O)C)C)OC)C)C)O)O)C=NN5CCN(CC5)C6CCCC6)C |  |  | 45 |  | 1 | O/W | 0.1 | 16.737 | 8.04 | 88.49 | 0 | 4.002358736 | 0.148295455 | 10.2147/DDDT.S78407
150 | rifapentine | CC1C=CC=C(C(=O)NC2=C(C(=C3C(=C2O)C(=C(C4=C3C(=O)C(O4)(OC=CC(C(C(C(C(C(C1O)C)O)C)OC(=O)C)C)OC)C)C)O)O)C=NN5CCN(CC5)C6CCCC6)C |  |  | 45 |  | 1 | O/W | 0.1 | 16.737 | 8.04 | 88.49 | 0 | 4.968007193 | 0.178977273 | 10.2147/DDDT.S78407
150 | rifapentine | CC1C=CC=C(C(=O)NC2=C(C(=C3C(=C2O)C(=C(C4=C3C(=O)C(O4)(OC=CC(C(C(C(C(C(C1O)C)O)C)OC(=O)C)C)OC)C)C)O)O)C=NN5CCN(CC5)C6CCCC6)C |  |  | 45 |  | 1 | O/W | 0.1 | 16.737 | 8.04 | 88.49 | 0 | 5.932678274 | 0.196875 | 10.2147/DDDT.S78407
150 | rifapentine | CC1C=CC=C(C(=O)NC2=C(C(=C3C(=C2O)C(=C(C4=C3C(=O)C(O4)(OC=CC(C(C(C(C(C(C1O)C)O)C)OC(=O)C)C)OC)C)C)O)O)C=NN5CCN(CC5)C6CCCC6)C |  |  | 45 |  | 1 | O/W | 0.1 | 16.737 | 8.04 | 88.49 | 0 | 7.036527836 | 0.235227273 | 10.2147/DDDT.S78407
150 | rifapentine | CC1C=CC=C(C(=O)NC2=C(C(=C3C(=C2O)C(=C(C4=C3C(=O)C(O4)(OC=CC(C(C(C(C(C(C1O)C)O)C)OC(=O)C)C)OC)C)C)O)O)C=NN5CCN(CC5)C6CCCC6)C |  |  | 45 |  | 1 | O/W | 0.1 | 16.737 | 8.04 | 88.49 | 0 | 8.071570058 | 0.273579545 | 10.2147/DDDT.S78407
150 | rifapentine | CC1C=CC=C(C(=O)NC2=C(C(=C3C(=C2O)C(=C(C4=C3C(=O)C(O4)(OC=CC(C(C(C(C(C(C1O)C)O)C)OC(=O)C)C)OC)C)C)O)O)C=NN5CCN(CC5)C6CCCC6)C |  |  | 45 |  | 1 | O/W | 0.1 | 16.737 | 8.04 | 88.49 | 0 | 8.900190263 | 0.311931818 | 10.2147/DDDT.S78407
150 | rifapentine | CC1C=CC=C(C(=O)NC2=C(C(=C3C(=C2O)C(=C(C4=C3C(=O)C(O4)(OC=CC(C(C(C(C(C(C1O)C)O)C)OC(=O)C)C)OC)C)C)O)O)C=NN5CCN(CC5)C6CCCC6)C |  |  | 45 |  | 1 | O/W | 0.1 | 16.737 | 8.04 | 88.49 | 0 | 10.00462625 | 0.357954545 | 10.2147/DDDT.S78407
150 | rifapentine | CC1C=CC=C(C(=O)NC2=C(C(=C3C(=C2O)C(=C(C4=C3C(=O)C(O4)(OC=CC(C(C(C(C(C(C1O)C)O)C)OC(=O)C)C)OC)C)C)O)O)C=NN5CCN(CC5)C6CCCC6)C |  |  | 45 |  | 1 | O/W | 0.1 | 16.737 | 8.04 | 88.49 | 0 | 10.83344193 | 0.398863636 | 10.2147/DDDT.S78407
150 | rifapentine | CC1C=CC=C(C(=O)NC2=C(C(=C3C(=C2O)C(=C(C4=C3C(=O)C(O4)(OC=CC(C(C(C(C(C(C1O)C)O)C)OC(=O)C)C)OC)C)C)O)O)C=NN5CCN(CC5)C6CCCC6)C |  |  | 45 |  | 1 | O/W | 0.1 | 16.737 | 8.04 | 88.49 | 0 | 11.93787792 | 0.444886364 | 10.2147/DDDT.S78407
150 | rifapentine | CC1C=CC=C(C(=O)NC2=C(C(=C3C(=C2O)C(=C(C4=C3C(=O)C(O4)(OC=CC(C(C(C(C(C(C1O)C)O)C)OC(=O)C)C)OC)C)C)O)O)C=NN5CCN(CC5)C6CCCC6)C |  |  | 45 |  | 1 | O/W | 0.1 | 16.737 | 8.04 | 88.49 | 0 | 13.04231391 | 0.490909091 | 10.2147/DDDT.S78407
150 | rifapentine | CC1C=CC=C(C(=O)NC2=C(C(=C3C(=C2O)C(=C(C4=C3C(=O)C(O4)(OC=CC(C(C(C(C(C(C1O)C)O)C)OC(=O)C)C)OC)C)C)O)O)C=NN5CCN(CC5)C6CCCC6)C |  |  | 45 |  | 1 | O/W | 0.1 | 16.737 | 8.04 | 88.49 | 0 | 14.00835332 | 0.526704545 | 10.2147/DDDT.S78407
150 | rifapentine | CC1C=CC=C(C(=O)NC2=C(C(=C3C(=C2O)C(=C(C4=C3C(=O)C(O4)(OC=CC(C(C(C(C(C(C1O)C)O)C)OC(=O)C)C)OC)C)C)O)O)C=NN5CCN(CC5)C6CCCC6)C |  |  | 45 |  | 1 | O/W | 0.1 | 16.737 | 8.04 | 88.49 | 0 | 15.11318025 | 0.577840909 | 10.2147/DDDT.S78407
150 | rifapentine | CC1C=CC=C(C(=O)NC2=C(C(=C3C(=C2O)C(=C(C4=C3C(=O)C(O4)(OC=CC(C(C(C(C(C(C1O)C)O)C)OC(=O)C)C)OC)C)C)O)O)C=NN5CCN(CC5)C6CCCC6)C |  |  | 45 |  | 1 | O/W | 0.1 | 16.737 | 8.04 | 88.49 | 0 | 16.00963042 | 0.603409091 | 10.2147/DDDT.S78407
150 | rifapentine | CC1C=CC=C(C(=O)NC2=C(C(=C3C(=C2O)C(=C(C4=C3C(=O)C(O4)(OC=CC(C(C(C(C(C(C1O)C)O)C)OC(=O)C)C)OC)C)C)O)O)C=NN5CCN(CC5)C6CCCC6)C |  |  | 45 |  | 1 | O/W | 0.1 | 16.737 | 8.04 | 88.49 | 0 | 17.04330432 | 0.623863636 | 10.2147/DDDT.S78407
150 | rifapentine | CC1C=CC=C(C(=O)NC2=C(C(=C3C(=C2O)C(=C(C4=C3C(=O)C(O4)(OC=CC(C(C(C(C(C(C1O)C)O)C)OC(=O)C)C)OC)C)C)O)O)C=NN5CCN(CC5)C6CCCC6)C |  |  | 45 |  | 1 | O/W | 0.1 | 16.737 | 8.04 | 88.49 | 0 | 18.07697821 | 0.644318182 | 10.2147/DDDT.S78407
150 | rifapentine | CC1C=CC=C(C(=O)NC2=C(C(=C3C(=C2O)C(=C(C4=C3C(=O)C(O4)(OC=CC(C(C(C(C(C(C1O)C)O)C)OC(=O)C)C)OC)C)C)O)O)C=NN5CCN(CC5)C6CCCC6)C |  |  | 45 |  | 1 | O/W | 0.1 | 16.737 | 8.04 | 88.49 | 0 | 19.04164929 | 0.662215909 | 10.2147/DDDT.S78407
150 | rifapentine | CC1C=CC=C(C(=O)NC2=C(C(=C3C(=C2O)C(=C(C4=C3C(=O)C(O4)(OC=CC(C(C(C(C(C(C1O)C)O)C)OC(=O)C)C)OC)C)C)O)O)C=NN5CCN(CC5)C6CCCC6)C |  |  | 45 |  | 1 | O/W | 0.1 | 16.737 | 8.04 | 88.49 | 0 | 20.07512771 | 0.680113636 | 10.2147/DDDT.S78407
150 | rifapentine | CC1C=CC=C(C(=O)NC2=C(C(=C3C(=C2O)C(=C(C4=C3C(=O)C(O4)(OC=CC(C(C(C(C(C(C1O)C)O)C)OC(=O)C)C)OC)C)C)O)O)C=NN5CCN(CC5)C6CCCC6)C |  |  | 45 |  | 1 | O/W | 0.1 | 16.737 | 8.04 | 88.49 | 0 | 21.03921236 | 0.690340909 | 10.2147/DDDT.S78407
150 | rifapentine | CC1C=CC=C(C(=O)NC2=C(C(=C3C(=C2O)C(=C(C4=C3C(=O)C(O4)(OC=CC(C(C(C(C(C(C1O)C)O)C)OC(=O)C)C)OC)C)C)O)O)C=NN5CCN(CC5)C6CCCC6)C |  |  | 45 |  | 1 | O/W | 0.1 | 16.737 | 8.04 | 88.49 | 0 | 22.00329702 | 0.700568182 | 10.2147/DDDT.S78407
150 | rifapentine | CC1C=CC=C(C(=O)NC2=C(C(=C3C(=C2O)C(=C(C4=C3C(=O)C(O4)(OC=CC(C(C(C(C(C(C1O)C)O)C)OC(=O)C)C)OC)C)C)O)O)C=NN5CCN(CC5)C6CCCC6)C |  |  | 45 |  | 1 | O/W | 0.1 | 16.737 | 8.04 | 88.49 | 0 | 22.9671862 | 0.708238636 | 10.2147/DDDT.S78407
150 | rifapentine | CC1C=CC=C(C(=O)NC2=C(C(=C3C(=C2O)C(=C(C4=C3C(=O)C(O4)(OC=CC(C(C(C(C(C(C1O)C)O)C)OC(=O)C)C)OC)C)C)O)O)C=NN5CCN(CC5)C6CCCC6)C |  |  | 45 |  | 1 | O/W | 0.1 | 16.737 | 8.04 | 88.49 | 0 | 24.06869005 | 0.715909091 | 10.2147/DDDT.S78407
150 | rifapentine | CC1C=CC=C(C(=O)NC2=C(C(=C3C(=C2O)C(=C(C4=C3C(=O)C(O4)(OC=CC(C(C(C(C(C(C1O)C)O)C)OC(=O)C)C)OC)C)C)O)O)C=NN5CCN(CC5)C6CCCC6)C |  |  | 45 |  | 1 | O/W | 0.1 | 16.737 | 8.04 | 88.49 | 0 | 25.16980296 | 0.718465909 | 10.2147/DDDT.S78407
150 | rifapentine | CC1C=CC=C(C(=O)NC2=C(C(=C3C(=C2O)C(=C(C4=C3C(=O)C(O4)(OC=CC(C(C(C(C(C(C1O)C)O)C)OC(=O)C)C)OC)C)C)O)O)C=NN5CCN(CC5)C6CCCC6)C |  |  | 45 |  | 1 | O/W | 0.1 | 16.737 | 8.04 | 88.49 | 0 | 25.99568651 | 0.721022727 | 10.2147/DDDT.S78407
150 | rifapentine | CC1C=CC=C(C(=O)NC2=C(C(=C3C(=C2O)C(=C(C4=C3C(=O)C(O4)(OC=CC(C(C(C(C(C(C1O)C)O)C)OC(=O)C)C)OC)C)C)O)O)C=NN5CCN(CC5)C6CCCC6)C |  |  | 45 |  | 1 | O/W | 0.1 | 16.737 | 8.04 | 88.49 | 0 | 26.89018192 | 0.721022727 | 10.2147/DDDT.S78407
150 | rifapentine | CC1C=CC=C(C(=O)NC2=C(C(=C3C(=C2O)C(=C(C4=C3C(=O)C(O4)(OC=CC(C(C(C(C(C(C1O)C)O)C)OC(=O)C)C)OC)C)C)O)O)C=NN5CCN(CC5)C6CCCC6)C |  |  | 45 |  | 1 | O/W | 0.1 | 16.737 | 8.04 | 88.49 | 0 | 28.12890951 | 0.723579545 | 10.2147/DDDT.S78407
150 | rifapentine | CC1C=CC=C(C(=O)NC2=C(C(=C3C(=C2O)C(=C(C4=C3C(=O)C(O4)(OC=CC(C(C(C(C(C(C1O)C)O)C)OC(=O)C)C)OC)C)C)O)O)C=NN5CCN(CC5)C6CCCC6)C |  |  | 45 |  | 1 | O/W | 0.1 | 16.737 | 8.04 | 88.49 | 0 | 29.09201678 | 0.721022727 | 10.2147/DDDT.S78407
150 | rifapentine | CC1C=CC=C(C(=O)NC2=C(C(=C3C(=C2O)C(=C(C4=C3C(=O)C(O4)(OC=CC(C(C(C(C(C(C1O)C)O)C)OC(=O)C)C)OC)C)C)O)O)C=NN5CCN(CC5)C6CCCC6)C |  |  | 45 |  | 1 | O/W | 0.1 | 16.737 | 8.04 | 88.49 | 0 | 29.84889752 | 0.721022727 | 10.2147/DDDT.S78407
151 | rifapentine | CC1C=CC=C(C(=O)NC2=C(C(=C3C(=C2O)C(=C(C4=C3C(=O)C(O4)(OC=CC(C(C(C(C(C(C1O)C)O)C)OC(=O)C)C)OC)C)C)O)O)C=NN5CCN(CC5)C6CCCC6)C |  |  | 45 |  | 1 | O/W | 0.25 | 25.267 | 17.16 | 85.78 | 0 | 0 | 0 | 10.2147/DDDT.S78407
151 | rifapentine | CC1C=CC=C(C(=O)NC2=C(C(=C3C(=C2O)C(=C(C4=C3C(=O)C(O4)(OC=CC(C(C(C(C(C(C1O)C)O)C)OC(=O)C)C)OC)C)C)O)O)C=NN5CCN(CC5)C6CCCC6)C |  |  | 45 |  | 1 | O/W | 0.25 | 25.267 | 17.16 | 85.78 | 0 | 1.03856078 | 0.081818182 | 10.2147/DDDT.S78407
151 | rifapentine | CC1C=CC=C(C(=O)NC2=C(C(=C3C(=C2O)C(=C(C4=C3C(=O)C(O4)(OC=CC(C(C(C(C(C(C1O)C)O)C)OC(=O)C)C)OC)C)C)O)O)C=NN5CCN(CC5)C6CCCC6)C |  |  | 45 |  | 1 | O/W | 0.25 | 25.267 | 17.16 | 85.78 | 0 | 1.86776741 | 0.127840909 | 10.2147/DDDT.S78407
151 | rifapentine | CC1C=CC=C(C(=O)NC2=C(C(=C3C(=C2O)C(=C(C4=C3C(=O)C(O4)(OC=CC(C(C(C(C(C(C1O)C)O)C)OC(=O)C)C)OC)C)C)O)O)C=NN5CCN(CC5)C6CCCC6)C |  |  | 45 |  | 1 | O/W | 0.25 | 25.267 | 17.16 | 85.78 | 0 | 3.040424312 | 0.166193182 | 10.2147/DDDT.S78407
151 | rifapentine | CC1C=CC=C(C(=O)NC2=C(C(=C3C(=C2O)C(=C(C4=C3C(=O)C(O4)(OC=CC(C(C(C(C(C(C1O)C)O)C)OC(=O)C)C)OC)C)C)O)O)C=NN5CCN(CC5)C6CCCC6)C |  |  | 45 |  | 1 | O/W | 0.25 | 25.267 | 17.16 | 85.78 | 0 | 4.005877294 | 0.194318182 | 10.2147/DDDT.S78407
151 | rifapentine | CC1C=CC=C(C(=O)NC2=C(C(=C3C(=C2O)C(=C(C4=C3C(=O)C(O4)(OC=CC(C(C(C(C(C(C1O)C)O)C)OC(=O)C)C)OC)C)C)O)O)C=NN5CCN(CC5)C6CCCC6)C |  |  | 45 |  | 1 | O/W | 0.25 | 25.267 | 17.16 | 85.78 | 0 | 4.903500313 | 0.235227273 | 10.2147/DDDT.S78407
151 | rifapentine | CC1C=CC=C(C(=O)NC2=C(C(=C3C(=C2O)C(=C(C4=C3C(=O)C(O4)(OC=CC(C(C(C(C(C(C1O)C)O)C)OC(=O)C)C)OC)C)C)O)O)C=NN5CCN(CC5)C6CCCC6)C |  |  | 45 |  | 1 | O/W | 0.25 | 25.267 | 17.16 | 85.78 | 0 | 5.868366868 | 0.255681818 | 10.2147/DDDT.S78407
151 | rifapentine | CC1C=CC=C(C(=O)NC2=C(C(=C3C(=C2O)C(=C(C4=C3C(=O)C(O4)(OC=CC(C(C(C(C(C(C1O)C)O)C)OC(=O)C)C)OC)C)C)O)O)C=NN5CCN(CC5)C6CCCC6)C |  |  | 45 |  | 1 | O/W | 0.25 | 25.267 | 17.16 | 85.78 | 0 | 6.903800042 | 0.299147727 | 10.2147/DDDT.S78407
151 | rifapentine | CC1C=CC=C(C(=O)NC2=C(C(=C3C(=C2O)C(=C(C4=C3C(=O)C(O4)(OC=CC(C(C(C(C(C(C1O)C)O)C)OC(=O)C)C)OC)C)C)O)O)C=NN5CCN(CC5)C6CCCC6)C |  |  | 45 |  | 1 | O/W | 0.25 | 25.267 | 17.16 | 85.78 | 0 | 8.007063178 | 0.329829545 | 10.2147/DDDT.S78407
151 | rifapentine | CC1C=CC=C(C(=O)NC2=C(C(=C3C(=C2O)C(=C(C4=C3C(=O)C(O4)(OC=CC(C(C(C(C(C(C1O)C)O)C)OC(=O)C)C)OC)C)C)O)O)C=NN5CCN(CC5)C6CCCC6)C |  |  | 45 |  | 1 | O/W | 0.25 | 25.267 | 17.16 | 85.78 | 0 | 8.973493536 | 0.370738636 | 10.2147/DDDT.S78407
151 | rifapentine | CC1C=CC=C(C(=O)NC2=C(C(=C3C(=C2O)C(=C(C4=C3C(=O)C(O4)(OC=CC(C(C(C(C(C(C1O)C)O)C)OC(=O)C)C)OC)C)C)O)O)C=NN5CCN(CC5)C6CCCC6)C |  |  | 45 |  | 1 | O/W | 0.25 | 25.267 | 17.16 | 85.78 | 0 | 10.00834028 | 0.406534091 | 10.2147/DDDT.S78407
151 | rifapentine | CC1C=CC=C(C(=O)NC2=C(C(=C3C(=C2O)C(=C(C4=C3C(=O)C(O4)(OC=CC(C(C(C(C(C(C1O)C)O)C)OC(=O)C)C)OC)C)C)O)O)C=NN5CCN(CC5)C6CCCC6)C |  |  | 45 |  | 1 | O/W | 0.25 | 25.267 | 17.16 | 85.78 | 0 | 11.04357798 | 0.447443182 | 10.2147/DDDT.S78407
151 | rifapentine | CC1C=CC=C(C(=O)NC2=C(C(=C3C(=C2O)C(=C(C4=C3C(=O)C(O4)(OC=CC(C(C(C(C(C(C1O)C)O)C)OC(=O)C)C)OC)C)C)O)O)C=NN5CCN(CC5)C6CCCC6)C |  |  | 45 |  | 1 | O/W | 0.25 | 25.267 | 17.16 | 85.78 | 0 | 11.94100553 | 0.485795455 | 10.2147/DDDT.S78407
151 | rifapentine | CC1C=CC=C(C(=O)NC2=C(C(=C3C(=C2O)C(=C(C4=C3C(=O)C(O4)(OC=CC(C(C(C(C(C(C1O)C)O)C)OC(=O)C)C)OC)C)C)O)O)C=NN5CCN(CC5)C6CCCC6)C |  |  | 45 |  | 1 | O/W | 0.25 | 25.267 | 17.16 | 85.78 | 0 | 13.18246977 | 0.524147727 | 10.2147/DDDT.S78407
151 | rifapentine | CC1C=CC=C(C(=O)NC2=C(C(=C3C(=C2O)C(=C(C4=C3C(=O)C(O4)(OC=CC(C(C(C(C(C(C1O)C)O)C)OC(=O)C)C)OC)C)C)O)O)C=NN5CCN(CC5)C6CCCC6)C |  |  | 45 |  | 1 | O/W | 0.25 | 25.267 | 17.16 | 85.78 | 0 | 14.28690575 | 0.570170455 | 10.2147/DDDT.S78407
151 | rifapentine | CC1C=CC=C(C(=O)NC2=C(C(=C3C(=C2O)C(=C(C4=C3C(=O)C(O4)(OC=CC(C(C(C(C(C(C1O)C)O)C)OC(=O)C)C)OC)C)C)O)O)C=NN5CCN(CC5)C6CCCC6)C |  |  | 45 |  | 1 | O/W | 0.25 | 25.267 | 17.16 | 85.78 | 0 | 15.04593672 | 0.598295455 | 10.2147/DDDT.S78407
151 | rifapentine | CC1C=CC=C(C(=O)NC2=C(C(=C3C(=C2O)C(=C(C4=C3C(=O)C(O4)(OC=CC(C(C(C(C(C(C1O)C)O)C)OC(=O)C)C)OC)C)C)O)O)C=NN5CCN(CC5)C6CCCC6)C |  |  | 45 |  | 1 | O/W | 0.25 | 25.267 | 17.16 | 85.78 | 0 | 15.94238688 | 0.623863636 | 10.2147/DDDT.S78407
151 | rifapentine | CC1C=CC=C(C(=O)NC2=C(C(=C3C(=C2O)C(=C(C4=C3C(=O)C(O4)(OC=CC(C(C(C(C(C(C1O)C)O)C)OC(=O)C)C)OC)C)C)O)O)C=NN5CCN(CC5)C6CCCC6)C |  |  | 45 |  | 1 | O/W | 0.25 | 25.267 | 17.16 | 85.78 | 0 | 17.11426188 | 0.651988636 | 10.2147/DDDT.S78407
151 | rifapentine | CC1C=CC=C(C(=O)NC2=C(C(=C3C(=C2O)C(=C(C4=C3C(=O)C(O4)(OC=CC(C(C(C(C(C(C1O)C)O)C)OC(=O)C)C)OC)C)C)O)O)C=NN5CCN(CC5)C6CCCC6)C |  |  | 45 |  | 1 | O/W | 0.25 | 25.267 | 17.16 | 85.78 | 0 | 18.01012563 | 0.669886364 | 10.2147/DDDT.S78407
151 | rifapentine | CC1C=CC=C(C(=O)NC2=C(C(=C3C(=C2O)C(=C(C4=C3C(=O)C(O4)(OC=CC(C(C(C(C(C(C1O)C)O)C)OC(=O)C)C)OC)C)C)O)O)C=NN5CCN(CC5)C6CCCC6)C |  |  | 45 |  | 1 | O/W | 0.25 | 25.267 | 17.16 | 85.78 | 0 | 19.04438595 | 0.698011364 | 10.2147/DDDT.S78407
151 | rifapentine | CC1C=CC=C(C(=O)NC2=C(C(=C3C(=C2O)C(=C(C4=C3C(=O)C(O4)(OC=CC(C(C(C(C(C(C1O)C)O)C)OC(=O)C)C)OC)C)C)O)O)C=NN5CCN(CC5)C6CCCC6)C |  |  | 45 |  | 1 | O/W | 0.25 | 25.267 | 17.16 | 85.78 | 0 | 19.8718333 | 0.721022727 | 10.2147/DDDT.S78407
151 | rifapentine | CC1C=CC=C(C(=O)NC2=C(C(=C3C(=C2O)C(=C(C4=C3C(=O)C(O4)(OC=CC(C(C(C(C(C(C1O)C)O)C)OC(=O)C)C)OC)C)C)O)O)C=NN5CCN(CC5)C6CCCC6)C |  |  | 45 |  | 1 | O/W | 0.25 | 25.267 | 17.16 | 85.78 | 0 | 20.97411906 | 0.738920455 | 10.2147/DDDT.S78407
151 | rifapentine | CC1C=CC=C(C(=O)NC2=C(C(=C3C(=C2O)C(=C(C4=C3C(=O)C(O4)(OC=CC(C(C(C(C(C(C1O)C)O)C)OC(=O)C)C)OC)C)C)O)O)C=NN5CCN(CC5)C6CCCC6)C |  |  | 45 |  | 1 | O/W | 0.25 | 25.267 | 17.16 | 85.78 | 0 | 22.00759748 | 0.756818182 | 10.2147/DDDT.S78407
151 | rifapentine | CC1C=CC=C(C(=O)NC2=C(C(=C3C(=C2O)C(=C(C4=C3C(=O)C(O4)(OC=CC(C(C(C(C(C(C1O)C)O)C)OC(=O)C)C)OC)C)C)O)O)C=NN5CCN(CC5)C6CCCC6)C |  |  | 45 |  | 1 | O/W | 0.25 | 25.267 | 17.16 | 85.78 | 0 | 23.0410759 | 0.774715909 | 10.2147/DDDT.S78407
151 | rifapentine | CC1C=CC=C(C(=O)NC2=C(C(=C3C(=C2O)C(=C(C4=C3C(=O)C(O4)(OC=CC(C(C(C(C(C(C1O)C)O)C)OC(=O)C)C)OC)C)C)O)O)C=NN5CCN(CC5)C6CCCC6)C |  |  | 45 |  | 1 | O/W | 0.25 | 25.267 | 17.16 | 85.78 | 0 | 24.0047696 | 0.779829545 | 10.2147/DDDT.S78407
151 | rifapentine | CC1C=CC=C(C(=O)NC2=C(C(=C3C(=C2O)C(=C(C4=C3C(=O)C(O4)(OC=CC(C(C(C(C(C(C1O)C)O)C)OC(=O)C)C)OC)C)C)O)O)C=NN5CCN(CC5)C6CCCC6)C |  |  | 45 |  | 1 | O/W | 0.25 | 25.267 | 17.16 | 85.78 | 0 | 25.10666441 | 0.792613636 | 10.2147/DDDT.S78407
151 | rifapentine | CC1C=CC=C(C(=O)NC2=C(C(=C3C(=C2O)C(=C(C4=C3C(=O)C(O4)(OC=CC(C(C(C(C(C(C1O)C)O)C)OC(=O)C)C)OC)C)C)O)O)C=NN5CCN(CC5)C6CCCC6)C |  |  | 45 |  | 1 | O/W | 0.25 | 25.267 | 17.16 | 85.78 | 0 | 26.00155077 | 0.797727273 | 10.2147/DDDT.S78407
151 | rifapentine | CC1C=CC=C(C(=O)NC2=C(C(=C3C(=C2O)C(=C(C4=C3C(=O)C(O4)(OC=CC(C(C(C(C(C(C1O)C)O)C)OC(=O)C)C)OC)C)C)O)O)C=NN5CCN(CC5)C6CCCC6)C |  |  | 45 |  | 1 | O/W | 0.25 | 25.267 | 17.16 | 85.78 | 0 | 26.89604618 | 0.797727273 | 10.2147/DDDT.S78407
151 | rifapentine | CC1C=CC=C(C(=O)NC2=C(C(=C3C(=C2O)C(=C(C4=C3C(=O)C(O4)(OC=CC(C(C(C(C(C(C1O)C)O)C)OC(=O)C)C)OC)C)C)O)O)C=NN5CCN(CC5)C6CCCC6)C |  |  | 45 |  | 1 | O/W | 0.25 | 25.267 | 17.16 | 85.78 | 0 | 27.99735457 | 0.802840909 | 10.2147/DDDT.S78407
151 | rifapentine | CC1C=CC=C(C(=O)NC2=C(C(=C3C(=C2O)C(=C(C4=C3C(=O)C(O4)(OC=CC(C(C(C(C(C(C1O)C)O)C)OC(=O)C)C)OC)C)C)O)O)C=NN5CCN(CC5)C6CCCC6)C |  |  | 45 |  | 1 | O/W | 0.25 | 25.267 | 17.16 | 85.78 | 0 | 29.02966013 | 0.805397727 | 10.2147/DDDT.S78407
151 | rifapentine | CC1C=CC=C(C(=O)NC2=C(C(=C3C(=C2O)C(=C(C4=C3C(=O)C(O4)(OC=CC(C(C(C(C(C(C1O)C)O)C)OC(=O)C)C)OC)C)C)O)O)C=NN5CCN(CC5)C6CCCC6)C |  |  | 45 |  | 1 | O/W | 0.25 | 25.267 | 17.16 | 85.78 | 0 | 29.99296289 | 0.805397727 | 10.2147/DDDT.S78407
152 | rifapentine | CC1C=CC=C(C(=O)NC2=C(C(=C3C(=C2O)C(=C(C4=C3C(=O)C(O4)(OC=CC(C(C(C(C(C(C1O)C)O)C)OC(=O)C)C)OC)C)C)O)O)C=NN5CCN(CC5)C6CCCC6)C |  |  | 45 |  | 1 | O/W | 0.5 | 27.833 | 23.93 | 71.8 | 0 | 0 | 0 | 10.2147/DDDT.S78407
152 | rifapentine | CC1C=CC=C(C(=O)NC2=C(C(=C3C(=C2O)C(=C(C4=C3C(=O)C(O4)(OC=CC(C(C(C(C(C(C1O)C)O)C)OC(=O)C)C)OC)C)C)O)O)C=NN5CCN(CC5)C6CCCC6)C |  |  | 45 |  | 1 | O/W | 0.5 | 27.833 | 23.93 | 71.8 | 0 | 1.040320058 | 0.104829545 | 10.2147/DDDT.S78407
152 | rifapentine | CC1C=CC=C(C(=O)NC2=C(C(=C3C(=C2O)C(=C(C4=C3C(=O)C(O4)(OC=CC(C(C(C(C(C(C1O)C)O)C)OC(=O)C)C)OC)C)C)O)O)C=NN5CCN(CC5)C6CCCC6)C |  |  | 45 |  | 1 | O/W | 0.5 | 27.833 | 23.93 | 71.8 | 0 | 1.938724979 | 0.155965909 | 10.2147/DDDT.S78407
152 | rifapentine | CC1C=CC=C(C(=O)NC2=C(C(=C3C(=C2O)C(=C(C4=C3C(=O)C(O4)(OC=CC(C(C(C(C(C(C1O)C)O)C)OC(=O)C)C)OC)C)C)O)O)C=NN5CCN(CC5)C6CCCC6)C |  |  | 45 |  | 1 | O/W | 0.5 | 27.833 | 23.93 | 71.8 | 0 | 3.04218359 | 0.189204545 | 10.2147/DDDT.S78407
152 | rifapentine | CC1C=CC=C(C(=O)NC2=C(C(=C3C(=C2O)C(=C(C4=C3C(=O)C(O4)(OC=CC(C(C(C(C(C(C1O)C)O)C)OC(=O)C)C)OC)C)C)O)O)C=NN5CCN(CC5)C6CCCC6)C |  |  | 45 |  | 1 | O/W | 0.5 | 27.833 | 23.93 | 71.8 | 0 | 3.939415659 | 0.225 | 10.2147/DDDT.S78407
152 | rifapentine | CC1C=CC=C(C(=O)NC2=C(C(=C3C(=C2O)C(=C(C4=C3C(=O)C(O4)(OC=CC(C(C(C(C(C(C1O)C)O)C)OC(=O)C)C)OC)C)C)O)O)C=NN5CCN(CC5)C6CCCC6)C |  |  | 45 |  | 1 | O/W | 0.5 | 27.833 | 23.93 | 71.8 | 0 | 4.973871455 | 0.255681818 | 10.2147/DDDT.S78407
152 | rifapentine | CC1C=CC=C(C(=O)NC2=C(C(=C3C(=C2O)C(=C(C4=C3C(=O)C(O4)(OC=CC(C(C(C(C(C(C1O)C)O)C)OC(=O)C)C)OC)C)C)O)O)C=NN5CCN(CC5)C6CCCC6)C |  |  | 45 |  | 1 | O/W | 0.5 | 27.833 | 23.93 | 71.8 | 0 | 5.939715388 | 0.288920455 | 10.2147/DDDT.S78407
152 | rifapentine | CC1C=CC=C(C(=O)NC2=C(C(=C3C(=C2O)C(=C(C4=C3C(=O)C(O4)(OC=CC(C(C(C(C(C(C1O)C)O)C)OC(=O)C)C)OC)C)C)O)O)C=NN5CCN(CC5)C6CCCC6)C |  |  | 45 |  | 1 | O/W | 0.5 | 27.833 | 23.93 | 71.8 | 0 | 6.90555932 | 0.322159091 | 10.2147/DDDT.S78407
152 | rifapentine | CC1C=CC=C(C(=O)NC2=C(C(=C3C(=C2O)C(=C(C4=C3C(=O)C(O4)(OC=CC(C(C(C(C(C(C1O)C)O)C)OC(=O)C)C)OC)C)C)O)O)C=NN5CCN(CC5)C6CCCC6)C |  |  | 45 |  | 1 | O/W | 0.5 | 27.833 | 23.93 | 71.8 | 0 | 8.215830901 | 0.360511364 | 10.2147/DDDT.S78407
152 | rifapentine | CC1C=CC=C(C(=O)NC2=C(C(=C3C(=C2O)C(=C(C4=C3C(=O)C(O4)(OC=CC(C(C(C(C(C(C1O)C)O)C)OC(=O)C)C)OC)C)C)O)O)C=NN5CCN(CC5)C6CCCC6)C |  |  | 45 |  | 1 | O/W | 0.5 | 27.833 | 23.93 | 71.8 | 0 | 8.906640951 | 0.396306818 | 10.2147/DDDT.S78407
152 | rifapentine | CC1C=CC=C(C(=O)NC2=C(C(=C3C(=C2O)C(=C(C4=C3C(=O)C(O4)(OC=CC(C(C(C(C(C(C1O)C)O)C)OC(=O)C)C)OC)C)C)O)O)C=NN5CCN(CC5)C6CCCC6)C |  |  | 45 |  | 1 | O/W | 0.5 | 27.833 | 23.93 | 71.8 | 0 | 10.01088146 | 0.439772727 | 10.2147/DDDT.S78407
152 | rifapentine | CC1C=CC=C(C(=O)NC2=C(C(=C3C(=C2O)C(=C(C4=C3C(=O)C(O4)(OC=CC(C(C(C(C(C(C1O)C)O)C)OC(=O)C)C)OC)C)C)O)O)C=NN5CCN(CC5)C6CCCC6)C |  |  | 45 |  | 1 | O/W | 0.5 | 27.833 | 23.93 | 71.8 | 0 | 10.83871977 | 0.467897727 | 10.2147/DDDT.S78407
152 | rifapentine | CC1C=CC=C(C(=O)NC2=C(C(=C3C(=C2O)C(=C(C4=C3C(=O)C(O4)(OC=CC(C(C(C(C(C(C1O)C)O)C)OC(=O)C)C)OC)C)C)O)O)C=NN5CCN(CC5)C6CCCC6)C |  |  | 45 |  | 1 | O/W | 0.5 | 27.833 | 23.93 | 71.8 | 0 | 11.9427648 | 0.508806818 | 10.2147/DDDT.S78407
152 | rifapentine | CC1C=CC=C(C(=O)NC2=C(C(=C3C(=C2O)C(=C(C4=C3C(=O)C(O4)(OC=CC(C(C(C(C(C(C1O)C)O)C)OC(=O)C)C)OC)C)C)O)O)C=NN5CCN(CC5)C6CCCC6)C |  |  | 45 |  | 1 | O/W | 0.5 | 27.833 | 23.93 | 71.8 | 0 | 12.90802231 | 0.534375 | 10.2147/DDDT.S78407
152 | rifapentine | CC1C=CC=C(C(=O)NC2=C(C(=C3C(=C2O)C(=C(C4=C3C(=O)C(O4)(OC=CC(C(C(C(C(C(C1O)C)O)C)OC(=O)C)C)OC)C)C)O)O)C=NN5CCN(CC5)C6CCCC6)C |  |  | 45 |  | 1 | O/W | 0.5 | 27.833 | 23.93 | 71.8 | 0 | 14.01206735 | 0.575284091 | 10.2147/DDDT.S78407
152 | rifapentine | CC1C=CC=C(C(=O)NC2=C(C(=C3C(=C2O)C(=C(C4=C3C(=O)C(O4)(OC=CC(C(C(C(C(C(C1O)C)O)C)OC(=O)C)C)OC)C)C)O)O)C=NN5CCN(CC5)C6CCCC6)C |  |  | 45 |  | 1 | O/W | 0.5 | 27.833 | 23.93 | 71.8 | 0 | 14.90832204 | 0.598295455 | 10.2147/DDDT.S78407
152 | rifapentine | CC1C=CC=C(C(=O)NC2=C(C(=C3C(=C2O)C(=C(C4=C3C(=O)C(O4)(OC=CC(C(C(C(C(C(C1O)C)O)C)OC(=O)C)C)OC)C)C)O)O)C=NN5CCN(CC5)C6CCCC6)C |  |  | 45 |  | 1 | O/W | 0.5 | 27.833 | 23.93 | 71.8 | 0 | 15.73616034 | 0.626420455 | 10.2147/DDDT.S78407
152 | rifapentine | CC1C=CC=C(C(=O)NC2=C(C(=C3C(=C2O)C(=C(C4=C3C(=O)C(O4)(OC=CC(C(C(C(C(C(C1O)C)O)C)OC(=O)C)C)OC)C)C)O)O)C=NN5CCN(CC5)C6CCCC6)C |  |  | 45 |  | 1 | O/W | 0.5 | 27.833 | 23.93 | 71.8 | 0 | 17.11387093 | 0.646875 | 10.2147/DDDT.S78407
152 | rifapentine | CC1C=CC=C(C(=O)NC2=C(C(=C3C(=C2O)C(=C(C4=C3C(=O)C(O4)(OC=CC(C(C(C(C(C(C1O)C)O)C)OC(=O)C)C)OC)C)C)O)O)C=NN5CCN(CC5)C6CCCC6)C |  |  | 45 |  | 1 | O/W | 0.5 | 27.833 | 23.93 | 71.8 | 0 | 18.21732955 | 0.680113636 | 10.2147/DDDT.S78407
152 | rifapentine | CC1C=CC=C(C(=O)NC2=C(C(=C3C(=C2O)C(=C(C4=C3C(=O)C(O4)(OC=CC(C(C(C(C(C(C1O)C)O)C)OC(=O)C)C)OC)C)C)O)O)C=NN5CCN(CC5)C6CCCC6)C |  |  | 45 |  | 1 | O/W | 0.5 | 27.833 | 23.93 | 71.8 | 0 | 18.83776845 | 0.695454545 | 10.2147/DDDT.S78407
152 | rifapentine | CC1C=CC=C(C(=O)NC2=C(C(=C3C(=C2O)C(=C(C4=C3C(=O)C(O4)(OC=CC(C(C(C(C(C(C1O)C)O)C)OC(=O)C)C)OC)C)C)O)O)C=NN5CCN(CC5)C6CCCC6)C |  |  | 45 |  | 1 | O/W | 0.5 | 27.833 | 23.93 | 71.8 | 0 | 19.80204858 | 0.708238636 | 10.2147/DDDT.S78407
152 | rifapentine | CC1C=CC=C(C(=O)NC2=C(C(=C3C(=C2O)C(=C(C4=C3C(=O)C(O4)(OC=CC(C(C(C(C(C(C1O)C)O)C)OC(=O)C)C)OC)C)C)O)O)C=NN5CCN(CC5)C6CCCC6)C |  |  | 45 |  | 1 | O/W | 0.5 | 27.833 | 23.93 | 71.8 | 0 | 20.90452982 | 0.728693182 | 10.2147/DDDT.S78407
152 | rifapentine | CC1C=CC=C(C(=O)NC2=C(C(=C3C(=C2O)C(=C(C4=C3C(=O)C(O4)(OC=CC(C(C(C(C(C(C1O)C)O)C)OC(=O)C)C)OC)C)C)O)O)C=NN5CCN(CC5)C6CCCC6)C |  |  | 45 |  | 1 | O/W | 0.5 | 27.833 | 23.93 | 71.8 | 0 | 22.21304212 | 0.744034091 | 10.2147/DDDT.S78407
152 | rifapentine | CC1C=CC=C(C(=O)NC2=C(C(=C3C(=C2O)C(=C(C4=C3C(=O)C(O4)(OC=CC(C(C(C(C(C(C1O)C)O)C)OC(=O)C)C)OC)C)C)O)O)C=NN5CCN(CC5)C6CCCC6)C |  |  | 45 |  | 1 | O/W | 0.5 | 27.833 | 23.93 | 71.8 | 0 | 22.90150646 | 0.749147727 | 10.2147/DDDT.S78407
152 | rifapentine | CC1C=CC=C(C(=O)NC2=C(C(=C3C(=C2O)C(=C(C4=C3C(=O)C(O4)(OC=CC(C(C(C(C(C(C1O)C)O)C)OC(=O)C)C)OC)C)C)O)O)C=NN5CCN(CC5)C6CCCC6)C |  |  | 45 |  | 1 | O/W | 0.5 | 27.833 | 23.93 | 71.8 | 0 | 24.20982329 | 0.761931818 | 10.2147/DDDT.S78407
152 | rifapentine | CC1C=CC=C(C(=O)NC2=C(C(=C3C(=C2O)C(=C(C4=C3C(=O)C(O4)(OC=CC(C(C(C(C(C(C1O)C)O)C)OC(=O)C)C)OC)C)C)O)O)C=NN5CCN(CC5)C6CCCC6)C |  |  | 45 |  | 1 | O/W | 0.5 | 27.833 | 23.93 | 71.8 | 0 | 24.89789668 | 0.761931818 | 10.2147/DDDT.S78407
152 | rifapentine | CC1C=CC=C(C(=O)NC2=C(C(=C3C(=C2O)C(=C(C4=C3C(=O)C(O4)(OC=CC(C(C(C(C(C(C1O)C)O)C)OC(=O)C)C)OC)C)C)O)O)C=NN5CCN(CC5)C6CCCC6)C |  |  | 45 |  | 1 | O/W | 0.5 | 27.833 | 23.93 | 71.8 | 0 | 25.99959602 | 0.772159091 | 10.2147/DDDT.S78407
152 | rifapentine | CC1C=CC=C(C(=O)NC2=C(C(=C3C(=C2O)C(=C(C4=C3C(=O)C(O4)(OC=CC(C(C(C(C(C(C1O)C)O)C)OC(=O)C)C)OC)C)C)O)O)C=NN5CCN(CC5)C6CCCC6)C |  |  | 45 |  | 1 | O/W | 0.5 | 27.833 | 23.93 | 71.8 | 0 | 27.03209706 | 0.777272727 | 10.2147/DDDT.S78407
152 | rifapentine | CC1C=CC=C(C(=O)NC2=C(C(=C3C(=C2O)C(=C(C4=C3C(=O)C(O4)(OC=CC(C(C(C(C(C(C1O)C)O)C)OC(=O)C)C)OC)C)C)O)O)C=NN5CCN(CC5)C6CCCC6)C |  |  | 45 |  | 1 | O/W | 0.5 | 27.833 | 23.93 | 71.8 | 0 | 27.92659247 | 0.777272727 | 10.2147/DDDT.S78407
152 | rifapentine | CC1C=CC=C(C(=O)NC2=C(C(=C3C(=C2O)C(=C(C4=C3C(=O)C(O4)(OC=CC(C(C(C(C(C(C1O)C)O)C)OC(=O)C)C)OC)C)C)O)O)C=NN5CCN(CC5)C6CCCC6)C |  |  | 45 |  | 1 | O/W | 0.5 | 27.833 | 23.93 | 71.8 | 0 | 28.95889804 | 0.779829545 | 10.2147/DDDT.S78407
152 | rifapentine | CC1C=CC=C(C(=O)NC2=C(C(=C3C(=C2O)C(=C(C4=C3C(=O)C(O4)(OC=CC(C(C(C(C(C(C1O)C)O)C)OC(=O)C)C)OC)C)C)O)O)C=NN5CCN(CC5)C6CCCC6)C |  |  | 45 |  | 1 | O/W | 0.5 | 27.833 | 23.93 | 71.8 | 0 | 29.8537844 | 0.784943182 | 10.2147/DDDT.S78407
153 | dexamethasone | O=C1C=CC2(C(=C1)CCC3C4CC(C)C(O)(C(=O)CO)C4(C)CC(O)C32F)C | 9.5 |  |  |  | 3 | O/W | 0.2 | 11.34 | 11.4 | 68.4 | 0 | 0 | 0 | 10.1016/j.actbio.2014.06.038
153 | dexamethasone | O=C1C=CC2(C(=C1)CCC3C4CC(C)C(O)(C(=O)CO)C4(C)CC(O)C32F)C | 9.5 |  |  |  | 3 | O/W | 0.2 | 11.34 | 11.4 | 68.4 | 0 | 1.01138485 | 0.394352273 | 10.1016/j.actbio.2014.06.038
153 | dexamethasone | O=C1C=CC2(C(=C1)CCC3C4CC(C)C(O)(C(=O)CO)C4(C)CC(O)C32F)C | 9.5 |  |  |  | 3 | O/W | 0.2 | 11.34 | 11.4 | 68.4 | 0 | 1.156679726 | 0.456619252 | 10.1016/j.actbio.2014.06.038
153 | dexamethasone | O=C1C=CC2(C(=C1)CCC3C4CC(C)C(O)(C(=O)CO)C4(C)CC(O)C32F)C | 9.5 |  |  |  | 3 | O/W | 0.2 | 11.34 | 11.4 | 68.4 | 0 | 3.088580969 | 0.5809639 | 10.1016/j.actbio.2014.06.038
153 | dexamethasone | O=C1C=CC2(C(=C1)CCC3C4CC(C)C(O)(C(=O)CO)C4(C)CC(O)C32F)C | 9.5 |  |  |  | 3 | O/W | 0.2 | 11.34 | 11.4 | 68.4 | 0 | 8.073252176 | 0.69111561 | 10.1016/j.actbio.2014.06.038
153 | dexamethasone | O=C1C=CC2(C(=C1)CCC3C4CC(C)C(O)(C(=O)CO)C4(C)CC(O)C32F)C | 9.5 |  |  |  | 3 | O/W | 0.2 | 11.34 | 11.4 | 68.4 | 0 | 15.18607525 | 0.693755423 | 10.1016/j.actbio.2014.06.038
153 | dexamethasone | O=C1C=CC2(C(=C1)CCC3C4CC(C)C(O)(C(=O)CO)C4(C)CC(O)C32F)C | 9.5 |  |  |  | 3 | O/W | 0.2 | 11.34 | 11.4 | 68.4 | 0 | 28.27239503 | 0.702626666 | 10.1016/j.actbio.2014.06.038
154 | ?-methasone | O=C1C=CC2(C(=C1)CCC3C4CC(C)C(O)(C(=O)CO)C4(C)CC(O)C32F)C |  |  | 20 |  | 3 | S/O/W | 0.142857143 | 113.9 | 10.93 | 66.57 | 0 | 0 | 0 | 10.3109/10837450.2011.635152
154 | ?-methasone | O=C1C=CC2(C(=C1)CCC3C4CC(C)C(O)(C(=O)CO)C4(C)CC(O)C32F)C |  |  | 20 |  | 3 | S/O/W | 0.142857143 | 113.9 | 10.93 | 66.57 | 0 | 0.527986241 | 0.225609756 | 10.3109/10837450.2011.635152
154 | ?-methasone | O=C1C=CC2(C(=C1)CCC3C4CC(C)C(O)(C(=O)CO)C4(C)CC(O)C32F)C |  |  | 20 |  | 3 | S/O/W | 0.142857143 | 113.9 | 10.93 | 66.57 | 0 | 1.017510944 | 0.453252033 | 10.3109/10837450.2011.635152
154 | ?-methasone | O=C1C=CC2(C(=C1)CCC3C4CC(C)C(O)(C(=O)CO)C4(C)CC(O)C32F)C |  |  | 20 |  | 3 | S/O/W | 0.142857143 | 113.9 | 10.93 | 66.57 | 0 | 2.038774234 | 0.506097561 | 10.3109/10837450.2011.635152
154 | ?-methasone | O=C1C=CC2(C(=C1)CCC3C4CC(C)C(O)(C(=O)CO)C4(C)CC(O)C32F)C |  |  | 20 |  | 3 | S/O/W | 0.142857143 | 113.9 | 10.93 | 66.57 | 0 | 3.020950594 | 0.542682927 | 10.3109/10837450.2011.635152
154 | ?-methasone | O=C1C=CC2(C(=C1)CCC3C4CC(C)C(O)(C(=O)CO)C4(C)CC(O)C32F)C |  |  | 20 |  | 3 | S/O/W | 0.142857143 | 113.9 | 10.93 | 66.57 | 0 | 4.024624765 | 0.638211382 | 10.3109/10837450.2011.635152
154 | ?-methasone | O=C1C=CC2(C(=C1)CCC3C4CC(C)C(O)(C(=O)CO)C4(C)CC(O)C32F)C |  |  | 20 |  | 3 | S/O/W | 0.142857143 | 113.9 | 10.93 | 66.57 | 0 | 5.066369606 | 0.723577236 | 10.3109/10837450.2011.635152
154 | ?-methasone | O=C1C=CC2(C(=C1)CCC3C4CC(C)C(O)(C(=O)CO)C4(C)CC(O)C32F)C |  |  | 20 |  | 3 | S/O/W | 0.142857143 | 113.9 | 10.93 | 66.57 | 0 | 6.047764228 | 0.739837398 | 10.3109/10837450.2011.635152
154 | ?-methasone | O=C1C=CC2(C(=C1)CCC3C4CC(C)C(O)(C(=O)CO)C4(C)CC(O)C32F)C |  |  | 20 |  | 3 | S/O/W | 0.142857143 | 113.9 | 10.93 | 66.57 | 0 | 7.048311445 | 0.754065041 | 10.3109/10837450.2011.635152
154 | ?-methasone | O=C1C=CC2(C(=C1)CCC3C4CC(C)C(O)(C(=O)CO)C4(C)CC(O)C32F)C |  |  | 20 |  | 3 | S/O/W | 0.142857143 | 113.9 | 10.93 | 66.57 | 0 | 8.070278299 | 0.825203252 | 10.3109/10837450.2011.635152
154 | ?-methasone | O=C1C=CC2(C(=C1)CCC3C4CC(C)C(O)(C(=O)CO)C4(C)CC(O)C32F)C |  |  | 20 |  | 3 | S/O/W | 0.142857143 | 113.9 | 10.93 | 66.57 | 0 | 9.053001876 | 0.87601626 | 10.3109/10837450.2011.635152
154 | ?-methasone | O=C1C=CC2(C(=C1)CCC3C4CC(C)C(O)(C(=O)CO)C4(C)CC(O)C32F)C |  |  | 20 |  | 3 | S/O/W | 0.142857143 | 113.9 | 10.93 | 66.57 | 0 | 10.09357411 | 0.930894309 | 10.3109/10837450.2011.635152
154 | ?-methasone | O=C1C=CC2(C(=C1)CCC3C4CC(C)C(O)(C(=O)CO)C4(C)CC(O)C32F)C |  |  | 20 |  | 3 | S/O/W | 0.142857143 | 113.9 | 10.93 | 66.57 | 0 | 11.11460288 | 0.977642276 | 10.3109/10837450.2011.635152
155 | ?-methasone | O=C1C=CC2(C(=C1)CCC3C4CC(C)C(O)(C(=O)CO)C4(C)CC(O)C32F)C |  |  | 20 |  | 3 | S/O/W | 0.125 | 69.07 | 10.46 | 64.28 | 0 | 0 | 0 | 10.3109/10837450.2011.635152
155 | ?-methasone | O=C1C=CC2(C(=C1)CCC3C4CC(C)C(O)(C(=O)CO)C4(C)CC(O)C32F)C |  |  | 20 |  | 3 | S/O/W | 0.125 | 69.07 | 10.46 | 64.28 | 0 | 0.527126329 | 0.203252033 | 10.3109/10837450.2011.635152
155 | ?-methasone | O=C1C=CC2(C(=C1)CCC3C4CC(C)C(O)(C(=O)CO)C4(C)CC(O)C32F)C |  |  | 20 |  | 3 | S/O/W | 0.125 | 69.07 | 10.46 | 64.28 | 0 | 1.036038149 | 0.43495935 | 10.3109/10837450.2011.635152
155 | ?-methasone | O=C1C=CC2(C(=C1)CCC3C4CC(C)C(O)(C(=O)CO)C4(C)CC(O)C32F)C |  |  | 20 |  | 3 | S/O/W | 0.125 | 69.07 | 10.46 | 64.28 | 0 | 2.018136335 | 0.469512195 | 10.3109/10837450.2011.635152
155 | ?-methasone | O=C1C=CC2(C(=C1)CCC3C4CC(C)C(O)(C(=O)CO)C4(C)CC(O)C32F)C |  |  | 20 |  | 3 | S/O/W | 0.125 | 69.07 | 10.46 | 64.28 | 0 | 3.058630394 | 0.522357724 | 10.3109/10837450.2011.635152
155 | ?-methasone | O=C1C=CC2(C(=C1)CCC3C4CC(C)C(O)(C(=O)CO)C4(C)CC(O)C32F)C |  |  | 20 |  | 3 | S/O/W | 0.125 | 69.07 | 10.46 | 64.28 | 0 | 4.04213571 | 0.593495935 | 10.3109/10837450.2011.635152
155 | ?-methasone | O=C1C=CC2(C(=C1)CCC3C4CC(C)C(O)(C(=O)CO)C4(C)CC(O)C32F)C |  |  | 20 |  | 3 | S/O/W | 0.125 | 69.07 | 10.46 | 64.28 | 0 | 5.024546592 | 0.636178862 | 10.3109/10837450.2011.635152
155 | ?-methasone | O=C1C=CC2(C(=C1)CCC3C4CC(C)C(O)(C(=O)CO)C4(C)CC(O)C32F)C |  |  | 20 |  | 3 | S/O/W | 0.125 | 69.07 | 10.46 | 64.28 | 0 | 6.046904315 | 0.717479675 | 10.3109/10837450.2011.635152
155 | ?-methasone | O=C1C=CC2(C(=C1)CCC3C4CC(C)C(O)(C(=O)CO)C4(C)CC(O)C32F)C |  |  | 20 |  | 3 | S/O/W | 0.125 | 69.07 | 10.46 | 64.28 | 0 | 7.02876798 | 0.745934959 | 10.3109/10837450.2011.635152
155 | ?-methasone | O=C1C=CC2(C(=C1)CCC3C4CC(C)C(O)(C(=O)CO)C4(C)CC(O)C32F)C |  |  | 20 |  | 3 | S/O/W | 0.125 | 69.07 | 10.46 | 64.28 | 0 | 8.069027517 | 0.792682927 | 10.3109/10837450.2011.635152
155 | ?-methasone | O=C1C=CC2(C(=C1)CCC3C4CC(C)C(O)(C(=O)CO)C4(C)CC(O)C32F)C |  |  | 20 |  | 3 | S/O/W | 0.125 | 69.07 | 10.46 | 64.28 | 0 | 9.089118199 | 0.81504065 | 10.3109/10837450.2011.635152
155 | ?-methasone | O=C1C=CC2(C(=C1)CCC3C4CC(C)C(O)(C(=O)CO)C4(C)CC(O)C32F)C |  |  | 20 |  | 3 | S/O/W | 0.125 | 69.07 | 10.46 | 64.28 | 0 | 10.03298937 | 0.855691057 | 10.3109/10837450.2011.635152
155 | ?-methasone | O=C1C=CC2(C(=C1)CCC3C4CC(C)C(O)(C(=O)CO)C4(C)CC(O)C32F)C |  |  | 20 |  | 3 | S/O/W | 0.125 | 69.07 | 10.46 | 64.28 | 0 | 11.05605066 | 0.955284553 | 10.3109/10837450.2011.635152
156 | ?-methasone | O=C1C=CC2(C(=C1)CCC3C4CC(C)C(O)(C(=O)CO)C4(C)CC(O)C32F)C |  |  | 20 |  | 3 | S/O/W | 0.111111111 | 53.74 | 8.14 | 63.16 | 0 | 0 | 0 | 10.3109/10837450.2011.635152
156 | ?-methasone | O=C1C=CC2(C(=C1)CCC3C4CC(C)C(O)(C(=O)CO)C4(C)CC(O)C32F)C |  |  | 20 |  | 3 | S/O/W | 0.111111111 | 53.74 | 8.14 | 63.16 | 0 | 0.273530331 | 0.109756098 | 10.3109/10837450.2011.635152
156 | ?-methasone | O=C1C=CC2(C(=C1)CCC3C4CC(C)C(O)(C(=O)CO)C4(C)CC(O)C32F)C |  |  | 20 |  | 3 | S/O/W | 0.111111111 | 53.74 | 8.14 | 63.16 | 0 | 0.645403377 | 0.278455285 | 10.3109/10837450.2011.635152
156 | ?-methasone | O=C1C=CC2(C(=C1)CCC3C4CC(C)C(O)(C(=O)CO)C4(C)CC(O)C32F)C |  |  | 20 |  | 3 | S/O/W | 0.111111111 | 53.74 | 8.14 | 63.16 | 0 | 1.016260163 | 0.420731707 | 10.3109/10837450.2011.635152
156 | ?-methasone | O=C1C=CC2(C(=C1)CCC3C4CC(C)C(O)(C(=O)CO)C4(C)CC(O)C32F)C |  |  | 20 |  | 3 | S/O/W | 0.111111111 | 53.74 | 8.14 | 63.16 | 0 | 2.017510944 | 0.453252033 | 10.3109/10837450.2011.635152
156 | ?-methasone | O=C1C=CC2(C(=C1)CCC3C4CC(C)C(O)(C(=O)CO)C4(C)CC(O)C32F)C |  |  | 20 |  | 3 | S/O/W | 0.111111111 | 53.74 | 8.14 | 63.16 | 0 | 3.03869606 | 0.504065041 | 10.3109/10837450.2011.635152
156 | ?-methasone | O=C1C=CC2(C(=C1)CCC3C4CC(C)C(O)(C(=O)CO)C4(C)CC(O)C32F)C |  |  | 20 |  | 3 | S/O/W | 0.111111111 | 53.74 | 8.14 | 63.16 | 0 | 4.001407129 | 0.534552846 | 10.3109/10837450.2011.635152
156 | ?-methasone | O=C1C=CC2(C(=C1)CCC3C4CC(C)C(O)(C(=O)CO)C4(C)CC(O)C32F)C |  |  | 20 |  | 3 | S/O/W | 0.111111111 | 53.74 | 8.14 | 63.16 | 0 | 5.023608505 | 0.611788618 | 10.3109/10837450.2011.635152
156 | ?-methasone | O=C1C=CC2(C(=C1)CCC3C4CC(C)C(O)(C(=O)CO)C4(C)CC(O)C32F)C |  |  | 20 |  | 3 | S/O/W | 0.111111111 | 53.74 | 8.14 | 63.16 | 0 | 6.063789869 | 0.656504065 | 10.3109/10837450.2011.635152
156 | ?-methasone | O=C1C=CC2(C(=C1)CCC3C4CC(C)C(O)(C(=O)CO)C4(C)CC(O)C32F)C |  |  | 20 |  | 3 | S/O/W | 0.111111111 | 53.74 | 8.14 | 63.16 | 0 | 7.047217011 | 0.725609756 | 10.3109/10837450.2011.635152
156 | ?-methasone | O=C1C=CC2(C(=C1)CCC3C4CC(C)C(O)(C(=O)CO)C4(C)CC(O)C32F)C |  |  | 20 |  | 3 | S/O/W | 0.111111111 | 53.74 | 8.14 | 63.16 | 0 | 8.087163852 | 0.764227642 | 10.3109/10837450.2011.635152
156 | ?-methasone | O=C1C=CC2(C(=C1)CCC3C4CC(C)C(O)(C(=O)CO)C4(C)CC(O)C32F)C |  |  | 20 |  | 3 | S/O/W | 0.111111111 | 53.74 | 8.14 | 63.16 | 0 | 9.068792996 | 0.786585366 | 10.3109/10837450.2011.635152
156 | ?-methasone | O=C1C=CC2(C(=C1)CCC3C4CC(C)C(O)(C(=O)CO)C4(C)CC(O)C32F)C |  |  | 20 |  | 3 | S/O/W | 0.111111111 | 53.74 | 8.14 | 63.16 | 0 | 10.09013446 | 0.841463415 | 10.3109/10837450.2011.635152
156 | ?-methasone | O=C1C=CC2(C(=C1)CCC3C4CC(C)C(O)(C(=O)CO)C4(C)CC(O)C32F)C |  |  | 20 |  | 3 | S/O/W | 0.111111111 | 53.74 | 8.14 | 63.16 | 0 | 11.11311757 | 0.93902439 | 10.3109/10837450.2011.635152
157 | ?-methasone | O=C1C=CC2(C(=C1)CCC3C4CC(C)C(O)(C(=O)CO)C4(C)CC(O)C32F)C |  |  | 20 |  | 3 | S/O/W | 0.1 | 43.49 | 6.55 | 42.83 | 0 | 0 | 0 | 10.3109/10837450.2011.635152
157 | ?-methasone | O=C1C=CC2(C(=C1)CCC3C4CC(C)C(O)(C(=O)CO)C4(C)CC(O)C32F)C |  |  | 20 |  | 3 | S/O/W | 0.1 | 43.49 | 6.55 | 42.83 | 0 | 0.11749531 | 0.052845528 | 10.3109/10837450.2011.635152
157 | ?-methasone | O=C1C=CC2(C(=C1)CCC3C4CC(C)C(O)(C(=O)CO)C4(C)CC(O)C32F)C |  |  | 20 |  | 3 | S/O/W | 0.1 | 43.49 | 6.55 | 42.83 | 0 | 0.37054409 | 0.132113821 | 10.3109/10837450.2011.635152
157 | ?-methasone | O=C1C=CC2(C(=C1)CCC3C4CC(C)C(O)(C(=O)CO)C4(C)CC(O)C32F)C |  |  | 20 |  | 3 | S/O/W | 0.1 | 43.49 | 6.55 | 42.83 | 0 | 0.511022514 | 0.284552846 | 10.3109/10837450.2011.635152
157 | ?-methasone | O=C1C=CC2(C(=C1)CCC3C4CC(C)C(O)(C(=O)CO)C4(C)CC(O)C32F)C |  |  | 20 |  | 3 | S/O/W | 0.1 | 43.49 | 6.55 | 42.83 | 0 | 1.033927455 | 0.380081301 | 10.3109/10837450.2011.635152
157 | ?-methasone | O=C1C=CC2(C(=C1)CCC3C4CC(C)C(O)(C(=O)CO)C4(C)CC(O)C32F)C |  |  | 20 |  | 3 | S/O/W | 0.1 | 43.49 | 6.55 | 42.83 | 0 | 2.016729206 | 0.432926829 | 10.3109/10837450.2011.635152
157 | ?-methasone | O=C1C=CC2(C(=C1)CCC3C4CC(C)C(O)(C(=O)CO)C4(C)CC(O)C32F)C |  |  | 20 |  | 3 | S/O/W | 0.1 | 43.49 | 6.55 | 42.83 | 0 | 3.076219512 | 0.479674797 | 10.3109/10837450.2011.635152
157 | ?-methasone | O=C1C=CC2(C(=C1)CCC3C4CC(C)C(O)(C(=O)CO)C4(C)CC(O)C32F)C |  |  | 20 |  | 3 | S/O/W | 0.1 | 43.49 | 6.55 | 42.83 | 0 | 4.077782989 | 0.520325203 | 10.3109/10837450.2011.635152
157 | ?-methasone | O=C1C=CC2(C(=C1)CCC3C4CC(C)C(O)(C(=O)CO)C4(C)CC(O)C32F)C |  |  | 20 |  | 3 | S/O/W | 0.1 | 43.49 | 6.55 | 42.83 | 0 | 5.081378987 | 0.613821138 | 10.3109/10837450.2011.635152
157 | ?-methasone | O=C1C=CC2(C(=C1)CCC3C4CC(C)C(O)(C(=O)CO)C4(C)CC(O)C32F)C |  |  | 20 |  | 3 | S/O/W | 0.1 | 43.49 | 6.55 | 42.83 | 0 | 6.082786116 | 0.650406504 | 10.3109/10837450.2011.635152
157 | ?-methasone | O=C1C=CC2(C(=C1)CCC3C4CC(C)C(O)(C(=O)CO)C4(C)CC(O)C32F)C |  |  | 20 |  | 3 | S/O/W | 0.1 | 43.49 | 6.55 | 42.83 | 0 | 7.066213258 | 0.719512195 | 10.3109/10837450.2011.635152
157 | ?-methasone | O=C1C=CC2(C(=C1)CCC3C4CC(C)C(O)(C(=O)CO)C4(C)CC(O)C32F)C |  |  | 20 |  | 3 | S/O/W | 0.1 | 43.49 | 6.55 | 42.83 | 0 | 8.105925578 | 0.75203252 | 10.3109/10837450.2011.635152
157 | ?-methasone | O=C1C=CC2(C(=C1)CCC3C4CC(C)C(O)(C(=O)CO)C4(C)CC(O)C32F)C |  |  | 20 |  | 3 | S/O/W | 0.1 | 43.49 | 6.55 | 42.83 | 0 | 9.0684803 | 0.778455285 | 10.3109/10837450.2011.635152
157 | ?-methasone | O=C1C=CC2(C(=C1)CCC3C4CC(C)C(O)(C(=O)CO)C4(C)CC(O)C32F)C |  |  | 20 |  | 3 | S/O/W | 0.1 | 43.49 | 6.55 | 42.83 | 0 | 10.08919637 | 0.817073171 | 10.3109/10837450.2011.635152
157 | ?-methasone | O=C1C=CC2(C(=C1)CCC3C4CC(C)C(O)(C(=O)CO)C4(C)CC(O)C32F)C |  |  | 20 |  | 3 | S/O/W | 0.1 | 43.49 | 6.55 | 42.83 | 0 | 11.07418699 | 0.926829268 | 10.3109/10837450.2011.635152
158 | ?-methasone | O=C1C=CC2(C(=C1)CCC3C4CC(C)C(O)(C(=O)CO)C4(C)CC(O)C32F)C |  |  | 20 |  | 3 | S/O/W | 0.1 | 40.51 | 7.69 | 53.92 | 0 | 0 | 0 | 10.3109/10837450.2011.635152
158 | ?-methasone | O=C1C=CC2(C(=C1)CCC3C4CC(C)C(O)(C(=O)CO)C4(C)CC(O)C32F)C |  |  | 20 |  | 3 | S/O/W | 0.1 | 40.51 | 7.69 | 53.92 | 0 | 0.021510736 | 0.047034765 | 10.3109/10837450.2011.635152
158 | ?-methasone | O=C1C=CC2(C(=C1)CCC3C4CC(C)C(O)(C(=O)CO)C4(C)CC(O)C32F)C |  |  | 20 |  | 3 | S/O/W | 0.1 | 40.51 | 7.69 | 53.92 | 0 | 0.277108896 | 0.257668712 | 10.3109/10837450.2011.635152
158 | ?-methasone | O=C1C=CC2(C(=C1)CCC3C4CC(C)C(O)(C(=O)CO)C4(C)CC(O)C32F)C |  |  | 20 |  | 3 | S/O/W | 0.1 | 40.51 | 7.69 | 53.92 | 0 | 1.002607362 | 0.488752556 | 10.3109/10837450.2011.635152
158 | ?-methasone | O=C1C=CC2(C(=C1)CCC3C4CC(C)C(O)(C(=O)CO)C4(C)CC(O)C32F)C |  |  | 20 |  | 3 | S/O/W | 0.1 | 40.51 | 7.69 | 53.92 | 0 | 1.942638037 | 0.533742331 | 10.3109/10837450.2011.635152
158 | ?-methasone | O=C1C=CC2(C(=C1)CCC3C4CC(C)C(O)(C(=O)CO)C4(C)CC(O)C32F)C |  |  | 20 |  | 3 | S/O/W | 0.1 | 40.51 | 7.69 | 53.92 | 0 | 3.013918712 | 0.578732106 | 10.3109/10837450.2011.635152
158 | ?-methasone | O=C1C=CC2(C(=C1)CCC3C4CC(C)C(O)(C(=O)CO)C4(C)CC(O)C32F)C |  |  | 20 |  | 3 | S/O/W | 0.1 | 40.51 | 7.69 | 53.92 | 0 | 4.011349693 | 0.644171779 | 10.3109/10837450.2011.635152
158 | ?-methasone | O=C1C=CC2(C(=C1)CCC3C4CC(C)C(O)(C(=O)CO)C4(C)CC(O)C32F)C |  |  | 20 |  | 3 | S/O/W | 0.1 | 40.51 | 7.69 | 53.92 | 0 | 5.045130368 | 0.689161554 | 10.3109/10837450.2011.635152
158 | ?-methasone | O=C1C=CC2(C(=C1)CCC3C4CC(C)C(O)(C(=O)CO)C4(C)CC(O)C32F)C |  |  | 20 |  | 3 | S/O/W | 0.1 | 40.51 | 7.69 | 53.92 | 0 | 6.059010736 | 0.713701431 | 10.3109/10837450.2011.635152
158 | ?-methasone | O=C1C=CC2(C(=C1)CCC3C4CC(C)C(O)(C(=O)CO)C4(C)CC(O)C32F)C |  |  | 20 |  | 3 | S/O/W | 0.1 | 40.51 | 7.69 | 53.92 | 0 | 7.019746933 | 0.793456033 | 10.3109/10837450.2011.635152
158 | ?-methasone | O=C1C=CC2(C(=C1)CCC3C4CC(C)C(O)(C(=O)CO)C4(C)CC(O)C32F)C |  |  | 20 |  | 3 | S/O/W | 0.1 | 40.51 | 7.69 | 53.92 | 0 | 8.013957055 | 0.801635992 | 10.3109/10837450.2011.635152
158 | ?-methasone | O=C1C=CC2(C(=C1)CCC3C4CC(C)C(O)(C(=O)CO)C4(C)CC(O)C32F)C |  |  | 20 |  | 3 | S/O/W | 0.1 | 40.51 | 7.69 | 53.92 | 0 | 9.065567485 | 0.830265849 | 10.3109/10837450.2011.635152
158 | ?-methasone | O=C1C=CC2(C(=C1)CCC3C4CC(C)C(O)(C(=O)CO)C4(C)CC(O)C32F)C |  |  | 20 |  | 3 | S/O/W | 0.1 | 40.51 | 7.69 | 53.92 | 0 | 10.04263804 | 0.867075665 | 10.3109/10837450.2011.635152
158 | ?-methasone | O=C1C=CC2(C(=C1)CCC3C4CC(C)C(O)(C(=O)CO)C4(C)CC(O)C32F)C |  |  | 20 |  | 3 | S/O/W | 0.1 | 40.51 | 7.69 | 53.92 | 0 | 11.07722393 | 0.926380368 | 10.3109/10837450.2011.635152
159 | ?-methasone | O=C1C=CC2(C(=C1)CCC3C4CC(C)C(O)(C(=O)CO)C4(C)CC(O)C32F)C |  |  | 20 |  | 3 | S/O/W | 0.1 | 37.47 | 6.01 | 45.2 | 0 | 0 | 0 | 10.3109/10837450.2011.635152
159 | ?-methasone | O=C1C=CC2(C(=C1)CCC3C4CC(C)C(O)(C(=O)CO)C4(C)CC(O)C32F)C |  |  | 20 |  | 3 | S/O/W | 0.1 | 37.47 | 6.01 | 45.2 | 0 | 0.060621166 | 0.075664622 | 10.3109/10837450.2011.635152
159 | ?-methasone | O=C1C=CC2(C(=C1)CCC3C4CC(C)C(O)(C(=O)CO)C4(C)CC(O)C32F)C |  |  | 20 |  | 3 | S/O/W | 0.1 | 37.47 | 6.01 | 45.2 | 0 | 0.139992331 | 0.153374233 | 10.3109/10837450.2011.635152
159 | ?-methasone | O=C1C=CC2(C(=C1)CCC3C4CC(C)C(O)(C(=O)CO)C4(C)CC(O)C32F)C |  |  | 20 |  | 3 | S/O/W | 0.1 | 37.47 | 6.01 | 45.2 | 0 | 0.393980061 | 0.335378323 | 10.3109/10837450.2011.635152
159 | ?-methasone | O=C1C=CC2(C(=C1)CCC3C4CC(C)C(O)(C(=O)CO)C4(C)CC(O)C32F)C |  |  | 20 |  | 3 | S/O/W | 0.1 | 37.47 | 6.01 | 45.2 | 0 | 0.641180982 | 0.396728016 | 10.3109/10837450.2011.635152
159 | ?-methasone | O=C1C=CC2(C(=C1)CCC3C4CC(C)C(O)(C(=O)CO)C4(C)CC(O)C32F)C |  |  | 20 |  | 3 | S/O/W | 0.1 | 37.47 | 6.01 | 45.2 | 0 | 0.947967791 | 0.517382413 | 10.3109/10837450.2011.635152
159 | ?-methasone | O=C1C=CC2(C(=C1)CCC3C4CC(C)C(O)(C(=O)CO)C4(C)CC(O)C32F)C |  |  | 20 |  | 3 | S/O/W | 0.1 | 37.47 | 6.01 | 45.2 | 0 | 1.269018405 | 0.558282209 | 10.3109/10837450.2011.635152
159 | ?-methasone | O=C1C=CC2(C(=C1)CCC3C4CC(C)C(O)(C(=O)CO)C4(C)CC(O)C32F)C |  |  | 20 |  | 3 | S/O/W | 0.1 | 37.47 | 6.01 | 45.2 | 0 | 2.000613497 | 0.564417178 | 10.3109/10837450.2011.635152
159 | ?-methasone | O=C1C=CC2(C(=C1)CCC3C4CC(C)C(O)(C(=O)CO)C4(C)CC(O)C32F)C |  |  | 20 |  | 3 | S/O/W | 0.1 | 37.47 | 6.01 | 45.2 | 0 | 3.016449387 | 0.623721881 | 10.3109/10837450.2011.635152
159 | ?-methasone | O=C1C=CC2(C(=C1)CCC3C4CC(C)C(O)(C(=O)CO)C4(C)CC(O)C32F)C |  |  | 20 |  | 3 | S/O/W | 0.1 | 37.47 | 6.01 | 45.2 | 0 | 3.995935583 | 0.703476483 | 10.3109/10837450.2011.635152
159 | ?-methasone | O=C1C=CC2(C(=C1)CCC3C4CC(C)C(O)(C(=O)CO)C4(C)CC(O)C32F)C |  |  | 20 |  | 3 | S/O/W | 0.1 | 37.47 | 6.01 | 45.2 | 0 | 5.047891104 | 0.738241309 | 10.3109/10837450.2011.635152
159 | ?-methasone | O=C1C=CC2(C(=C1)CCC3C4CC(C)C(O)(C(=O)CO)C4(C)CC(O)C32F)C |  |  | 20 |  | 3 | S/O/W | 0.1 | 37.47 | 6.01 | 45.2 | 0 | 6.081211656 | 0.775051125 | 10.3109/10837450.2011.635152
159 | ?-methasone | O=C1C=CC2(C(=C1)CCC3C4CC(C)C(O)(C(=O)CO)C4(C)CC(O)C32F)C |  |  | 20 |  | 3 | S/O/W | 0.1 | 37.47 | 6.01 | 45.2 | 0 | 7.039992331 | 0.8200409 | 10.3109/10837450.2011.635152
159 | ?-methasone | O=C1C=CC2(C(=C1)CCC3C4CC(C)C(O)(C(=O)CO)C4(C)CC(O)C32F)C |  |  | 20 |  | 3 | S/O/W | 0.1 | 37.47 | 6.01 | 45.2 | 0 | 8.072852761 | 0.848670757 | 10.3109/10837450.2011.635152
159 | ?-methasone | O=C1C=CC2(C(=C1)CCC3C4CC(C)C(O)(C(=O)CO)C4(C)CC(O)C32F)C |  |  | 20 |  | 3 | S/O/W | 0.1 | 37.47 | 6.01 | 45.2 | 0 | 9.067407975 | 0.862985685 | 10.3109/10837450.2011.635152
159 | ?-methasone | O=C1C=CC2(C(=C1)CCC3C4CC(C)C(O)(C(=O)CO)C4(C)CC(O)C32F)C |  |  | 20 |  | 3 | S/O/W | 0.1 | 37.47 | 6.01 | 45.2 | 0 | 10.08163344 | 0.893660532 | 10.3109/10837450.2011.635152
159 | ?-methasone | O=C1C=CC2(C(=C1)CCC3C4CC(C)C(O)(C(=O)CO)C4(C)CC(O)C32F)C |  |  | 20 |  | 3 | S/O/W | 0.1 | 37.47 | 6.01 | 45.2 | 0 | 11.07745399 | 0.930470348 | 10.3109/10837450.2011.635152
160 | ?-methasone | O=C1C=CC2(C(=C1)CCC3C4CC(C)C(O)(C(=O)CO)C4(C)CC(O)C32F)C |  |  | 20 |  | 3 | S/O/W | 0.1 | 35.48 | 5.12 | 37.96 | 0 | 0 | 0 | 10.3109/10837450.2011.635152
160 | ?-methasone | O=C1C=CC2(C(=C1)CCC3C4CC(C)C(O)(C(=O)CO)C4(C)CC(O)C32F)C |  |  | 20 |  | 3 | S/O/W | 0.1 | 35.48 | 5.12 | 37.96 | 0 | 0.079601227 | 0.079754601 | 10.3109/10837450.2011.635152
160 | ?-methasone | O=C1C=CC2(C(=C1)CCC3C4CC(C)C(O)(C(=O)CO)C4(C)CC(O)C32F)C |  |  | 20 |  | 3 | S/O/W | 0.1 | 35.48 | 5.12 | 37.96 | 0 | 0.127569018 | 0.265848671 | 10.3109/10837450.2011.635152
160 | ?-methasone | O=C1C=CC2(C(=C1)CCC3C4CC(C)C(O)(C(=O)CO)C4(C)CC(O)C32F)C |  |  | 20 |  | 3 | S/O/W | 0.1 | 35.48 | 5.12 | 37.96 | 0 | 0.471280675 | 0.376278119 | 10.3109/10837450.2011.635152
160 | ?-methasone | O=C1C=CC2(C(=C1)CCC3C4CC(C)C(O)(C(=O)CO)C4(C)CC(O)C32F)C |  |  | 20 |  | 3 | S/O/W | 0.1 | 35.48 | 5.12 | 37.96 | 0 | 0.969018405 | 0.558282209 | 10.3109/10837450.2011.635152
160 | ?-methasone | O=C1C=CC2(C(=C1)CCC3C4CC(C)C(O)(C(=O)CO)C4(C)CC(O)C32F)C |  |  | 20 |  | 3 | S/O/W | 0.1 | 35.48 | 5.12 | 37.96 | 0 | 1.98232362 | 0.572597137 | 10.3109/10837450.2011.635152
160 | ?-methasone | O=C1C=CC2(C(=C1)CCC3C4CC(C)C(O)(C(=O)CO)C4(C)CC(O)C32F)C |  |  | 20 |  | 3 | S/O/W | 0.1 | 35.48 | 5.12 | 37.96 | 0 | 3.015874233 | 0.613496933 | 10.3109/10837450.2011.635152
160 | ?-methasone | O=C1C=CC2(C(=C1)CCC3C4CC(C)C(O)(C(=O)CO)C4(C)CC(O)C32F)C |  |  | 20 |  | 3 | S/O/W | 0.1 | 35.48 | 5.12 | 37.96 | 0 | 4.052415644 | 0.707566462 | 10.3109/10837450.2011.635152
160 | ?-methasone | O=C1C=CC2(C(=C1)CCC3C4CC(C)C(O)(C(=O)CO)C4(C)CC(O)C32F)C |  |  | 20 |  | 3 | S/O/W | 0.1 | 35.48 | 5.12 | 37.96 | 0 | 4.99267638 | 0.756646217 | 10.3109/10837450.2011.635152
160 | ?-methasone | O=C1C=CC2(C(=C1)CCC3C4CC(C)C(O)(C(=O)CO)C4(C)CC(O)C32F)C |  |  | 20 |  | 3 | S/O/W | 0.1 | 35.48 | 5.12 | 37.96 | 0 | 6.062806748 | 0.781186094 | 10.3109/10837450.2011.635152
160 | ?-methasone | O=C1C=CC2(C(=C1)CCC3C4CC(C)C(O)(C(=O)CO)C4(C)CC(O)C32F)C |  |  | 20 |  | 3 | S/O/W | 0.1 | 35.48 | 5.12 | 37.96 | 0 | 6.984317485 | 0.830265849 | 10.3109/10837450.2011.635152
160 | ?-methasone | O=C1C=CC2(C(=C1)CCC3C4CC(C)C(O)(C(=O)CO)C4(C)CC(O)C32F)C |  |  | 20 |  | 3 | S/O/W | 0.1 | 35.48 | 5.12 | 37.96 | 0 | 8.09309816 | 0.875255624 | 10.3109/10837450.2011.635152
160 | ?-methasone | O=C1C=CC2(C(=C1)CCC3C4CC(C)C(O)(C(=O)CO)C4(C)CC(O)C32F)C |  |  | 20 |  | 3 | S/O/W | 0.1 | 35.48 | 5.12 | 37.96 | 0 | 9.070053681 | 0.91002045 | 10.3109/10837450.2011.635152
160 | ?-methasone | O=C1C=CC2(C(=C1)CCC3C4CC(C)C(O)(C(=O)CO)C4(C)CC(O)C32F)C |  |  | 20 |  | 3 | S/O/W | 0.1 | 35.48 | 5.12 | 37.96 | 0 | 10.06414877 | 0.916155419 | 10.3109/10837450.2011.635152
160 | ?-methasone | O=C1C=CC2(C(=C1)CCC3C4CC(C)C(O)(C(=O)CO)C4(C)CC(O)C32F)C |  |  | 20 |  | 3 | S/O/W | 0.1 | 35.48 | 5.12 | 37.96 | 0 | 11.09689417 | 0.942740286 | 10.3109/10837450.2011.635152
161 | ?-methasone | O=C1C=CC2(C(=C1)CCC3C4CC(C)C(O)(C(=O)CO)C4(C)CC(O)C32F)C |  |  | 20 |  | 3 | S/O/W | 0.1 | 41.73 | 8.14 | 65.27 | 0 | 0 | 0 | 10.3109/10837450.2011.635152
161 | ?-methasone | O=C1C=CC2(C(=C1)CCC3C4CC(C)C(O)(C(=O)CO)C4(C)CC(O)C32F)C |  |  | 20 |  | 3 | S/O/W | 0.1 | 41.73 | 8.14 | 65.27 | 0 | 0.202575705 | 0.178018892 | 10.3109/10837450.2011.635152
161 | ?-methasone | O=C1C=CC2(C(=C1)CCC3C4CC(C)C(O)(C(=O)CO)C4(C)CC(O)C32F)C |  |  | 20 |  | 3 | S/O/W | 0.1 | 41.73 | 8.14 | 65.27 | 0 | 0.321867086 | 0.248391685 | 10.3109/10837450.2011.635152
161 | ?-methasone | O=C1C=CC2(C(=C1)CCC3C4CC(C)C(O)(C(=O)CO)C4(C)CC(O)C32F)C |  |  | 20 |  | 3 | S/O/W | 0.1 | 41.73 | 8.14 | 65.27 | 0 | 0.542266284 | 0.411914735 | 10.3109/10837450.2011.635152
161 | ?-methasone | O=C1C=CC2(C(=C1)CCC3C4CC(C)C(O)(C(=O)CO)C4(C)CC(O)C32F)C |  |  | 20 |  | 3 | S/O/W | 0.1 | 41.73 | 8.14 | 65.27 | 0 | 1.008233614 | 0.515354009 | 10.3109/10837450.2011.635152
161 | ?-methasone | O=C1C=CC2(C(=C1)CCC3C4CC(C)C(O)(C(=O)CO)C4(C)CC(O)C32F)C |  |  | 20 |  | 3 | S/O/W | 0.1 | 41.73 | 8.14 | 65.27 | 0 | 1.980208121 | 0.571086933 | 10.3109/10837450.2011.635152
161 | ?-methasone | O=C1C=CC2(C(=C1)CCC3C4CC(C)C(O)(C(=O)CO)C4(C)CC(O)C32F)C |  |  | 20 |  | 3 | S/O/W | 0.1 | 41.73 | 8.14 | 65.27 | 0 | 2.985021064 | 0.682714812 | 10.3109/10837450.2011.635152
161 | ?-methasone | O=C1C=CC2(C(=C1)CCC3C4CC(C)C(O)(C(=O)CO)C4(C)CC(O)C32F)C |  |  | 20 |  | 3 | S/O/W | 0.1 | 41.73 | 8.14 | 65.27 | 0 | 3.991346304 | 0.750864169 | 10.3109/10837450.2011.635152
161 | ?-methasone | O=C1C=CC2(C(=C1)CCC3C4CC(C)C(O)(C(=O)CO)C4(C)CC(O)C32F)C |  |  | 20 |  | 3 | S/O/W | 0.1 | 41.73 | 8.14 | 65.27 | 0 | 4.980280135 | 0.819016527 | 10.3109/10837450.2011.635152
161 | ?-methasone | O=C1C=CC2(C(=C1)CCC3C4CC(C)C(O)(C(=O)CO)C4(C)CC(O)C32F)C |  |  | 20 |  | 3 | S/O/W | 0.1 | 41.73 | 8.14 | 65.27 | 0 | 6.003852755 | 0.891303696 | 10.3109/10837450.2011.635152
161 | ?-methasone | O=C1C=CC2(C(=C1)CCC3C4CC(C)C(O)(C(=O)CO)C4(C)CC(O)C32F)C |  |  | 20 |  | 3 | S/O/W | 0.1 | 41.73 | 8.14 | 65.27 | 0 | 6.994370897 | 0.913907126 | 10.3109/10837450.2011.635152
161 | ?-methasone | O=C1C=CC2(C(=C1)CCC3C4CC(C)C(O)(C(=O)CO)C4(C)CC(O)C32F)C |  |  | 20 |  | 3 | S/O/W | 0.1 | 41.73 | 8.14 | 65.27 | 0 | 7.984456954 | 0.948932991 | 10.3109/10837450.2011.635152
161 | ?-methasone | O=C1C=CC2(C(=C1)CCC3C4CC(C)C(O)(C(=O)CO)C4(C)CC(O)C32F)C |  |  | 20 |  | 3 | S/O/W | 0.1 | 41.73 | 8.14 | 65.27 | 0 | 8.940480334 | 0.963260799 | 10.3109/10837450.2011.635152
161 | ?-methasone | O=C1C=CC2(C(=C1)CCC3C4CC(C)C(O)(C(=O)CO)C4(C)CC(O)C32F)C |  |  | 20 |  | 3 | S/O/W | 0.1 | 41.73 | 8.14 | 65.27 | 0 | 10.08809727 | 0.969273978 | 10.3109/10837450.2011.635152
161 | ?-methasone | O=C1C=CC2(C(=C1)CCC3C4CC(C)C(O)(C(=O)CO)C4(C)CC(O)C32F)C |  |  | 20 |  | 3 | S/O/W | 0.1 | 41.73 | 8.14 | 65.27 | 0 | 10.92230877 | 0.985693196 | 10.3109/10837450.2011.635152
162 | ?-methasone | O=C1C=CC2(C(=C1)CCC3C4CC(C)C(O)(C(=O)CO)C4(C)CC(O)C32F)C |  |  | 20 |  | 3 | S/O/W | 0.1 | 39.85 | 7.81 | 52.73 | 0 | 0 | 0 | 10.3109/10837450.2011.635152
162 | ?-methasone | O=C1C=CC2(C(=C1)CCC3C4CC(C)C(O)(C(=O)CO)C4(C)CC(O)C32F)C |  |  | 20 |  | 3 | S/O/W | 0.1 | 39.85 | 7.81 | 52.73 | 0 | 0.167360803 | 0.190447328 | 10.3109/10837450.2011.635152
162 | ?-methasone | O=C1C=CC2(C(=C1)CCC3C4CC(C)C(O)(C(=O)CO)C4(C)CC(O)C32F)C |  |  | 20 |  | 3 | S/O/W | 0.1 | 39.85 | 7.81 | 52.73 | 0 | 0.35448948 | 0.310497858 | 10.3109/10837450.2011.635152
162 | ?-methasone | O=C1C=CC2(C(=C1)CCC3C4CC(C)C(O)(C(=O)CO)C4(C)CC(O)C32F)C |  |  | 20 |  | 3 | S/O/W | 0.1 | 39.85 | 7.81 | 52.73 | 0 | 0.541690171 | 0.428477982 | 10.3109/10837450.2011.635152
162 | ?-methasone | O=C1C=CC2(C(=C1)CCC3C4CC(C)C(O)(C(=O)CO)C4(C)CC(O)C32F)C |  |  | 20 |  | 3 | S/O/W | 0.1 | 39.85 | 7.81 | 52.73 | 0 | 0.989761993 | 0.546413097 | 10.3109/10837450.2011.635152
162 | ?-methasone | O=C1C=CC2(C(=C1)CCC3C4CC(C)C(O)(C(=O)CO)C4(C)CC(O)C32F)C |  |  | 20 |  | 3 | S/O/W | 0.1 | 39.85 | 7.81 | 52.73 | 0 | 2.011030162 | 0.684953251 | 10.3109/10837450.2011.635152
162 | ?-methasone | O=C1C=CC2(C(=C1)CCC3C4CC(C)C(O)(C(=O)CO)C4(C)CC(O)C32F)C |  |  | 20 |  | 3 | S/O/W | 0.1 | 39.85 | 7.81 | 52.73 | 0 | 3.001980388 | 0.695134246 | 10.3109/10837450.2011.635152
162 | ?-methasone | O=C1C=CC2(C(=C1)CCC3C4CC(C)C(O)(C(=O)CO)C4(C)CC(O)C32F)C |  |  | 20 |  | 3 | S/O/W | 0.1 | 39.85 | 7.81 | 52.73 | 0 | 3.956203416 | 0.7612222 | 10.3109/10837450.2011.635152
162 | ?-methasone | O=C1C=CC2(C(=C1)CCC3C4CC(C)C(O)(C(=O)CO)C4(C)CC(O)C32F)C |  |  | 20 |  | 3 | S/O/W | 0.1 | 39.85 | 7.81 | 52.73 | 0 | 4.97984805 | 0.831438962 | 10.3109/10837450.2011.635152
162 | ?-methasone | O=C1C=CC2(C(=C1)CCC3C4CC(C)C(O)(C(=O)CO)C4(C)CC(O)C32F)C |  |  | 20 |  | 3 | S/O/W | 0.1 | 39.85 | 7.81 | 52.73 | 0 | 5.986317318 | 0.895447508 | 10.3109/10837450.2011.635152
162 | ?-methasone | O=C1C=CC2(C(=C1)CCC3C4CC(C)C(O)(C(=O)CO)C4(C)CC(O)C32F)C |  |  | 20 |  | 3 | S/O/W | 0.1 | 39.85 | 7.81 | 52.73 | 0 | 6.994010826 | 0.924259155 | 10.3109/10837450.2011.635152
162 | ?-methasone | O=C1C=CC2(C(=C1)CCC3C4CC(C)C(O)(C(=O)CO)C4(C)CC(O)C32F)C |  |  | 20 |  | 3 | S/O/W | 0.1 | 39.85 | 7.81 | 52.73 | 0 | 7.967137559 | 0.946865586 | 10.3109/10837450.2011.635152
162 | ?-methasone | O=C1C=CC2(C(=C1)CCC3C4CC(C)C(O)(C(=O)CO)C4(C)CC(O)C32F)C |  |  | 20 |  | 3 | S/O/W | 0.1 | 39.85 | 7.81 | 52.73 | 0 | 8.957583686 | 0.971539422 | 10.3109/10837450.2011.635152
162 | ?-methasone | O=C1C=CC2(C(=C1)CCC3C4CC(C)C(O)(C(=O)CO)C4(C)CC(O)C32F)C |  |  | 20 |  | 3 | S/O/W | 0.1 | 39.85 | 7.81 | 52.73 | 0 | 9.983676801 | 0.971362387 | 10.3109/10837450.2011.635152
162 | ?-methasone | O=C1C=CC2(C(=C1)CCC3C4CC(C)C(O)(C(=O)CO)C4(C)CC(O)C32F)C |  |  | 20 |  | 3 | S/O/W | 0.1 | 39.85 | 7.81 | 52.73 | 0 | 10.93970018 | 0.985690195 | 10.3109/10837450.2011.635152
163 | ?-methasone | O=C1C=CC2(C(=C1)CCC3C4CC(C)C(O)(C(=O)CO)C4(C)CC(O)C32F)C |  |  | 20 |  | 3 | S/O/W | 0.1 | 36.52 | 7.23 | 51.89 | 0 | 0 | 0 | 10.3109/10837450.2011.635152
163 | ?-methasone | O=C1C=CC2(C(=C1)CCC3C4CC(C)C(O)(C(=O)CO)C4(C)CC(O)C32F)C |  |  | 20 |  | 3 | S/O/W | 0.1 | 36.52 | 7.23 | 51.89 | 0 | 0.116338802 | 0.157329837 | 10.3109/10837450.2011.635152
163 | ?-methasone | O=C1C=CC2(C(=C1)CCC3C4CC(C)C(O)(C(=O)CO)C4(C)CC(O)C32F)C |  |  | 20 |  | 3 | S/O/W | 0.1 | 36.52 | 7.23 | 51.89 | 0 | 0.130849647 | 0.240143068 | 10.3109/10837450.2011.635152
163 | ?-methasone | O=C1C=CC2(C(=C1)CCC3C4CC(C)C(O)(C(=O)CO)C4(C)CC(O)C32F)C |  |  | 20 |  | 3 | S/O/W | 0.1 | 36.52 | 7.23 | 51.89 | 0 | 0.320426804 | 0.289799801 | 10.3109/10837450.2011.635152
163 | ?-methasone | O=C1C=CC2(C(=C1)CCC3C4CC(C)C(O)(C(=O)CO)C4(C)CC(O)C32F)C |  |  | 20 |  | 3 | S/O/W | 0.1 | 36.52 | 7.23 | 51.89 | 0 | 0.559657693 | 0.411911735 | 10.3109/10837450.2011.635152
163 | ?-methasone | O=C1C=CC2(C(=C1)CCC3C4CC(C)C(O)(C(=O)CO)C4(C)CC(O)C32F)C |  |  | 20 |  | 3 | S/O/W | 0.1 | 36.52 | 7.23 | 51.89 | 0 | 0.991346304 | 0.500864169 | 10.3109/10837450.2011.635152
163 | ?-methasone | O=C1C=CC2(C(=C1)CCC3C4CC(C)C(O)(C(=O)CO)C4(C)CC(O)C32F)C |  |  | 20 |  | 3 | S/O/W | 0.1 | 36.52 | 7.23 | 51.89 | 0 | 1.942688767 | 0.649768355 | 10.3109/10837450.2011.635152
163 | ?-methasone | O=C1C=CC2(C(=C1)CCC3C4CC(C)C(O)(C(=O)CO)C4(C)CC(O)C32F)C |  |  | 20 |  | 3 | S/O/W | 0.1 | 36.52 | 7.23 | 51.89 | 0 | 2.965325204 | 0.748970798 | 10.3109/10837450.2011.635152
163 | ?-methasone | O=C1C=CC2(C(=C1)CCC3C4CC(C)C(O)(C(=O)CO)C4(C)CC(O)C32F)C |  |  | 20 |  | 3 | S/O/W | 0.1 | 36.52 | 7.23 | 51.89 | 0 | 3.970930302 | 0.837824214 | 10.3109/10837450.2011.635152
163 | ?-methasone | O=C1C=CC2(C(=C1)CCC3C4CC(C)C(O)(C(=O)CO)C4(C)CC(O)C32F)C |  |  | 20 |  | 3 | S/O/W | 0.1 | 36.52 | 7.23 | 51.89 | 0 | 4.995799177 | 0.872844077 | 10.3109/10837450.2011.635152
163 | ?-methasone | O=C1C=CC2(C(=C1)CCC3C4CC(C)C(O)(C(=O)CO)C4(C)CC(O)C32F)C |  |  | 20 |  | 3 | S/O/W | 0.1 | 36.52 | 7.23 | 51.89 | 0 | 5.984877036 | 0.936855624 | 10.3109/10837450.2011.635152
163 | ?-methasone | O=C1C=CC2(C(=C1)CCC3C4CC(C)C(O)(C(=O)CO)C4(C)CC(O)C32F)C |  |  | 20 |  | 3 | S/O/W | 0.1 | 36.52 | 7.23 | 51.89 | 0 | 6.923581022 | 0.949116027 | 10.3109/10837450.2011.635152
163 | ?-methasone | O=C1C=CC2(C(=C1)CCC3C4CC(C)C(O)(C(=O)CO)C4(C)CC(O)C32F)C |  |  | 20 |  | 3 | S/O/W | 0.1 | 36.52 | 7.23 | 51.89 | 0 | 8.001056207 | 0.971704454 | 10.3109/10837450.2011.635152
163 | ?-methasone | O=C1C=CC2(C(=C1)CCC3C4CC(C)C(O)(C(=O)CO)C4(C)CC(O)C32F)C |  |  | 20 |  | 3 | S/O/W | 0.1 | 36.52 | 7.23 | 51.89 | 0 | 8.991934419 | 0.983955855 | 10.3109/10837450.2011.635152
163 | ?-methasone | O=C1C=CC2(C(=C1)CCC3C4CC(C)C(O)(C(=O)CO)C4(C)CC(O)C32F)C |  |  | 20 |  | 3 | S/O/W | 0.1 | 36.52 | 7.23 | 51.89 | 0 | 9.94831787 | 0.987931635 | 10.3109/10837450.2011.635152
163 | ?-methasone | O=C1C=CC2(C(=C1)CCC3C4CC(C)C(O)(C(=O)CO)C4(C)CC(O)C32F)C |  |  | 20 |  | 3 | S/O/W | 0.1 | 36.52 | 7.23 | 51.89 | 0 | 10.95701958 | 0.9877576 | 10.3109/10837450.2011.635152
164 | ?-methasone | O=C1C=CC2(C(=C1)CCC3C4CC(C)C(O)(C(=O)CO)C4(C)CC(O)C32F)C |  |  | 20 |  | 3 | S/O/W | 0.1 | 35.79 | 7.55 | 56.98 | 0 | 0 | 0 | 10.3109/10837450.2011.635152
164 | ?-methasone | O=C1C=CC2(C(=C1)CCC3C4CC(C)C(O)(C(=O)CO)C4(C)CC(O)C32F)C |  |  | 20 |  | 3 | S/O/W | 0.1 | 35.79 | 7.55 | 56.98 | 0 | 0.05263937 | 0.088176353 | 10.3109/10837450.2011.635152
164 | ?-methasone | O=C1C=CC2(C(=C1)CCC3C4CC(C)C(O)(C(=O)CO)C4(C)CC(O)C32F)C |  |  | 20 |  | 3 | S/O/W | 0.1 | 35.79 | 7.55 | 56.98 | 0 | 0.548563035 | 0.182364729 | 10.3109/10837450.2011.635152
164 | ?-methasone | O=C1C=CC2(C(=C1)CCC3C4CC(C)C(O)(C(=O)CO)C4(C)CC(O)C32F)C |  |  | 20 |  | 3 | S/O/W | 0.1 | 35.79 | 7.55 | 56.98 | 0 | 1.012001275 | 0.370741483 | 10.3109/10837450.2011.635152
164 | ?-methasone | O=C1C=CC2(C(=C1)CCC3C4CC(C)C(O)(C(=O)CO)C4(C)CC(O)C32F)C |  |  | 20 |  | 3 | S/O/W | 0.1 | 35.79 | 7.55 | 56.98 | 0 | 2.003097103 | 0.51503006 | 10.3109/10837450.2011.635152
164 | ?-methasone | O=C1C=CC2(C(=C1)CCC3C4CC(C)C(O)(C(=O)CO)C4(C)CC(O)C32F)C |  |  | 20 |  | 3 | S/O/W | 0.1 | 35.79 | 7.55 | 56.98 | 0 | 2.992519129 | 0.561122244 | 10.3109/10837450.2011.635152
164 | ?-methasone | O=C1C=CC2(C(=C1)CCC3C4CC(C)C(O)(C(=O)CO)C4(C)CC(O)C32F)C |  |  | 20 |  | 3 | S/O/W | 0.1 | 35.79 | 7.55 | 56.98 | 0 | 4.000079705 | 0.671342685 | 10.3109/10837450.2011.635152
164 | ?-methasone | O=C1C=CC2(C(=C1)CCC3C4CC(C)C(O)(C(=O)CO)C4(C)CC(O)C32F)C |  |  | 20 |  | 3 | S/O/W | 0.1 | 35.79 | 7.55 | 56.98 | 0 | 4.955752414 | 0.73747495 | 10.3109/10837450.2011.635152
164 | ?-methasone | O=C1C=CC2(C(=C1)CCC3C4CC(C)C(O)(C(=O)CO)C4(C)CC(O)C32F)C |  |  | 20 |  | 3 | S/O/W | 0.1 | 35.79 | 7.55 | 56.98 | 0 | 6.06589315 | 0.865731463 | 10.3109/10837450.2011.635152
164 | ?-methasone | O=C1C=CC2(C(=C1)CCC3C4CC(C)C(O)(C(=O)CO)C4(C)CC(O)C32F)C |  |  | 20 |  | 3 | S/O/W | 0.1 | 35.79 | 7.55 | 56.98 | 0 | 7.05470031 | 0.875751503 | 10.3109/10837450.2011.635152
164 | ?-methasone | O=C1C=CC2(C(=C1)CCC3C4CC(C)C(O)(C(=O)CO)C4(C)CC(O)C32F)C |  |  | 20 |  | 3 | S/O/W | 0.1 | 35.79 | 7.55 | 56.98 | 0 | 7.993020131 | 0.923847695 | 10.3109/10837450.2011.635152
164 | ?-methasone | O=C1C=CC2(C(=C1)CCC3C4CC(C)C(O)(C(=O)CO)C4(C)CC(O)C32F)C |  |  | 20 |  | 3 | S/O/W | 0.1 | 35.79 | 7.55 | 56.98 | 0 | 9.016020678 | 0.93987976 | 10.3109/10837450.2011.635152
164 | ?-methasone | O=C1C=CC2(C(=C1)CCC3C4CC(C)C(O)(C(=O)CO)C4(C)CC(O)C32F)C |  |  | 20 |  | 3 | S/O/W | 0.1 | 35.79 | 7.55 | 56.98 | 0 | 10.02221488 | 0.96993988 | 10.3109/10837450.2011.635152
164 | ?-methasone | O=C1C=CC2(C(=C1)CCC3C4CC(C)C(O)(C(=O)CO)C4(C)CC(O)C32F)C |  |  | 20 |  | 3 | S/O/W | 0.1 | 35.79 | 7.55 | 56.98 | 0 | 11.04521543 | 0.985971944 | 10.3109/10837450.2011.635152
165 | ?-methasone | O=C1C=CC2(C(=C1)CCC3C4CC(C)C(O)(C(=O)CO)C4(C)CC(O)C32F)C |  |  | 20 |  | 3 | S/O/W | 0.1 | 35.86 | 6.87 | 53.42 | 0 | 0 | 0 | 10.3109/10837450.2011.635152
165 | ?-methasone | O=C1C=CC2(C(=C1)CCC3C4CC(C)C(O)(C(=O)CO)C4(C)CC(O)C32F)C |  |  | 20 |  | 3 | S/O/W | 0.1 | 35.86 | 6.87 | 53.42 | 0 | 0.224426125 | 0.166332665 | 10.3109/10837450.2011.635152
165 | ?-methasone | O=C1C=CC2(C(=C1)CCC3C4CC(C)C(O)(C(=O)CO)C4(C)CC(O)C32F)C |  |  | 20 |  | 3 | S/O/W | 0.1 | 35.86 | 6.87 | 53.42 | 0 | 0.499305429 | 0.29258517 | 10.3109/10837450.2011.635152
165 | ?-methasone | O=C1C=CC2(C(=C1)CCC3C4CC(C)C(O)(C(=O)CO)C4(C)CC(O)C32F)C |  |  | 20 |  | 3 | S/O/W | 0.1 | 35.86 | 6.87 | 53.42 | 0 | 0.996458827 | 0.458917836 | 10.3109/10837450.2011.635152
165 | ?-methasone | O=C1C=CC2(C(=C1)CCC3C4CC(C)C(O)(C(=O)CO)C4(C)CC(O)C32F)C |  |  | 20 |  | 3 | S/O/W | 0.1 | 35.86 | 6.87 | 53.42 | 0 | 2.022567863 | 0.657314629 | 10.3109/10837450.2011.635152
165 | ?-methasone | O=C1C=CC2(C(=C1)CCC3C4CC(C)C(O)(C(=O)CO)C4(C)CC(O)C32F)C |  |  | 20 |  | 3 | S/O/W | 0.1 | 35.86 | 6.87 | 53.42 | 0 | 2.994602842 | 0.683366733 | 10.3109/10837450.2011.635152
165 | ?-methasone | O=C1C=CC2(C(=C1)CCC3C4CC(C)C(O)(C(=O)CO)C4(C)CC(O)C32F)C |  |  | 20 |  | 3 | S/O/W | 0.1 | 35.86 | 6.87 | 53.42 | 0 | 4.018389051 | 0.745490982 | 10.3109/10837450.2011.635152
165 | ?-methasone | O=C1C=CC2(C(=C1)CCC3C4CC(C)C(O)(C(=O)CO)C4(C)CC(O)C32F)C |  |  | 20 |  | 3 | S/O/W | 0.1 | 35.86 | 6.87 | 53.42 | 0 | 4.992439424 | 0.889779559 | 10.3109/10837450.2011.635152
165 | ?-methasone | O=C1C=CC2(C(=C1)CCC3C4CC(C)C(O)(C(=O)CO)C4(C)CC(O)C32F)C |  |  | 20 |  | 3 | S/O/W | 0.1 | 35.86 | 6.87 | 53.42 | 0 | 6.032485425 | 0.905811623 | 10.3109/10837450.2011.635152
165 | ?-methasone | O=C1C=CC2(C(=C1)CCC3C4CC(C)C(O)(C(=O)CO)C4(C)CC(O)C32F)C |  |  | 20 |  | 3 | S/O/W | 0.1 | 35.86 | 6.87 | 53.42 | 0 | 7.055451813 | 0.919839679 | 10.3109/10837450.2011.635152
165 | ?-methasone | O=C1C=CC2(C(=C1)CCC3C4CC(C)C(O)(C(=O)CO)C4(C)CC(O)C32F)C |  |  | 20 |  | 3 | S/O/W | 0.1 | 35.86 | 6.87 | 53.42 | 0 | 8.061646019 | 0.9498998 | 10.3109/10837450.2011.635152
165 | ?-methasone | O=C1C=CC2(C(=C1)CCC3C4CC(C)C(O)(C(=O)CO)C4(C)CC(O)C32F)C |  |  | 20 |  | 3 | S/O/W | 0.1 | 35.86 | 6.87 | 53.42 | 0 | 9.016738021 | 0.981963928 | 10.3109/10837450.2011.635152
165 | ?-methasone | O=C1C=CC2(C(=C1)CCC3C4CC(C)C(O)(C(=O)CO)C4(C)CC(O)C32F)C |  |  | 20 |  | 3 | S/O/W | 0.1 | 35.86 | 6.87 | 53.42 | 0 | 10.02259064 | 0.991983968 | 10.3109/10837450.2011.635152
165 | ?-methasone | O=C1C=CC2(C(=C1)CCC3C4CC(C)C(O)(C(=O)CO)C4(C)CC(O)C32F)C |  |  | 20 |  | 3 | S/O/W | 0.1 | 35.86 | 6.87 | 53.42 | 0 | 11.01132948 | 0.997995992 | 10.3109/10837450.2011.635152
166 | ?-methasone | O=C1C=CC2(C(=C1)CCC3C4CC(C)C(O)(C(=O)CO)C4(C)CC(O)C32F)C |  |  | 20 |  | 3 | S/O/W | 0.1 | 36.31 | 6.59 | 51.97 | 0 | 0 | 0 | 10.3109/10837450.2011.635152
166 | ?-methasone | O=C1C=CC2(C(=C1)CCC3C4CC(C)C(O)(C(=O)CO)C4(C)CC(O)C32F)C |  |  | 20 |  | 3 | S/O/W | 0.1 | 36.31 | 6.59 | 51.97 | 0 | 0.173153124 | 0.158316633 | 10.3109/10837450.2011.635152
166 | ?-methasone | O=C1C=CC2(C(=C1)CCC3C4CC(C)C(O)(C(=O)CO)C4(C)CC(O)C32F)C |  |  | 20 |  | 3 | S/O/W | 0.1 | 36.31 | 6.59 | 51.97 | 0 | 0.276211514 | 0.204408818 | 10.3109/10837450.2011.635152
166 | ?-methasone | O=C1C=CC2(C(=C1)CCC3C4CC(C)C(O)(C(=O)CO)C4(C)CC(O)C32F)C |  |  | 20 |  | 3 | S/O/W | 0.1 | 36.31 | 6.59 | 51.97 | 0 | 0.517614775 | 0.366733467 | 10.3109/10837450.2011.635152
166 | ?-methasone | O=C1C=CC2(C(=C1)CCC3C4CC(C)C(O)(C(=O)CO)C4(C)CC(O)C32F)C |  |  | 20 |  | 3 | S/O/W | 0.1 | 36.31 | 6.59 | 51.97 | 0 | 0.980199034 | 0.50501002 | 10.3109/10837450.2011.635152
166 | ?-methasone | O=C1C=CC2(C(=C1)CCC3C4CC(C)C(O)(C(=O)CO)C4(C)CC(O)C32F)C |  |  | 20 |  | 3 | S/O/W | 0.1 | 36.31 | 6.59 | 51.97 | 0 | 2.021850519 | 0.615230461 | 10.3109/10837450.2011.635152
166 | ?-methasone | O=C1C=CC2(C(=C1)CCC3C4CC(C)C(O)(C(=O)CO)C4(C)CC(O)C32F)C |  |  | 20 |  | 3 | S/O/W | 0.1 | 36.31 | 6.59 | 51.97 | 0 | 2.995081071 | 0.711422846 | 10.3109/10837450.2011.635152
166 | ?-methasone | O=C1C=CC2(C(=C1)CCC3C4CC(C)C(O)(C(=O)CO)C4(C)CC(O)C32F)C |  |  | 20 |  | 3 | S/O/W | 0.1 | 36.31 | 6.59 | 51.97 | 0 | 3.985903625 | 0.839679359 | 10.3109/10837450.2011.635152
166 | ?-methasone | O=C1C=CC2(C(=C1)CCC3C4CC(C)C(O)(C(=O)CO)C4(C)CC(O)C32F)C |  |  | 20 |  | 3 | S/O/W | 0.1 | 36.31 | 6.59 | 51.97 | 0 | 4.958655948 | 0.907815631 | 10.3109/10837450.2011.635152
166 | ?-methasone | O=C1C=CC2(C(=C1)CCC3C4CC(C)C(O)(C(=O)CO)C4(C)CC(O)C32F)C |  |  | 20 |  | 3 | S/O/W | 0.1 | 36.31 | 6.59 | 51.97 | 0 | 6.067054564 | 0.933867735 | 10.3109/10837450.2011.635152
166 | ?-methasone | O=C1C=CC2(C(=C1)CCC3C4CC(C)C(O)(C(=O)CO)C4(C)CC(O)C32F)C |  |  | 20 |  | 3 | S/O/W | 0.1 | 36.31 | 6.59 | 51.97 | 0 | 7.004861997 | 0.951903808 | 10.3109/10837450.2011.635152
166 | ?-methasone | O=C1C=CC2(C(=C1)CCC3C4CC(C)C(O)(C(=O)CO)C4(C)CC(O)C32F)C |  |  | 20 |  | 3 | S/O/W | 0.1 | 36.31 | 6.59 | 51.97 | 0 | 8.010987885 | 0.977955912 | 10.3109/10837450.2011.635152
166 | ?-methasone | O=C1C=CC2(C(=C1)CCC3C4CC(C)C(O)(C(=O)CO)C4(C)CC(O)C32F)C |  |  | 20 |  | 3 | S/O/W | 0.1 | 36.31 | 6.59 | 51.97 | 0 | 8.965601658 | 0.981963928 | 10.3109/10837450.2011.635152
166 | ?-methasone | O=C1C=CC2(C(=C1)CCC3C4CC(C)C(O)(C(=O)CO)C4(C)CC(O)C32F)C |  |  | 20 |  | 3 | S/O/W | 0.1 | 36.31 | 6.59 | 51.97 | 0 | 10.03967025 | 0.993987976 | 10.3109/10837450.2011.635152
166 | ?-methasone | O=C1C=CC2(C(=C1)CCC3C4CC(C)C(O)(C(=O)CO)C4(C)CC(O)C32F)C |  |  | 20 |  | 3 | S/O/W | 0.1 | 36.31 | 6.59 | 51.97 | 0 | 10.9942157 | 0.993987976 | 10.3109/10837450.2011.635152
167 | ?-methasone | O=C1C=CC2(C(=C1)CCC3C4CC(C)C(O)(C(=O)CO)C4(C)CC(O)C32F)C |  |  | 20 |  | 3 | S/O/W | 0.1 | 50.56 | 8.39 | 63.92 | 0 | 0 | 0 | 10.3109/10837450.2011.635152
167 | ?-methasone | O=C1C=CC2(C(=C1)CCC3C4CC(C)C(O)(C(=O)CO)C4(C)CC(O)C32F)C |  |  | 20 |  | 3 | S/O/W | 0.1 | 50.56 | 8.39 | 63.92 | 0 | 0.138272369 | 0.156224295 | 10.3109/10837450.2011.635152
167 | ?-methasone | O=C1C=CC2(C(=C1)CCC3C4CC(C)C(O)(C(=O)CO)C4(C)CC(O)C32F)C |  |  | 20 |  | 3 | S/O/W | 0.1 | 50.56 | 8.39 | 63.92 | 0 | 0.521031208 | 0.283385241 | 10.3109/10837450.2011.635152
167 | ?-methasone | O=C1C=CC2(C(=C1)CCC3C4CC(C)C(O)(C(=O)CO)C4(C)CC(O)C32F)C |  |  | 20 |  | 3 | S/O/W | 0.1 | 50.56 | 8.39 | 63.92 | 0 | 0.98165789 | 0.470799558 | 10.3109/10837450.2011.635152
167 | ?-methasone | O=C1C=CC2(C(=C1)CCC3C4CC(C)C(O)(C(=O)CO)C4(C)CC(O)C32F)C |  |  | 20 |  | 3 | S/O/W | 0.1 | 50.56 | 8.39 | 63.92 | 0 | 1.965424877 | 0.499634423 | 10.3109/10837450.2011.635152
167 | ?-methasone | O=C1C=CC2(C(=C1)CCC3C4CC(C)C(O)(C(=O)CO)C4(C)CC(O)C32F)C |  |  | 20 |  | 3 | S/O/W | 0.1 | 50.56 | 8.39 | 63.92 | 0 | 2.930209996 | 0.526240676 | 10.3109/10837450.2011.635152
167 | ?-methasone | O=C1C=CC2(C(=C1)CCC3C4CC(C)C(O)(C(=O)CO)C4(C)CC(O)C32F)C |  |  | 20 |  | 3 | S/O/W | 0.1 | 50.56 | 8.39 | 63.92 | 0 | 4.028290015 | 0.579607849 | 10.3109/10837450.2011.635152
167 | ?-methasone | O=C1C=CC2(C(=C1)CCC3C4CC(C)C(O)(C(=O)CO)C4(C)CC(O)C32F)C |  |  | 20 |  | 3 | S/O/W | 0.1 | 50.56 | 8.39 | 63.92 | 0 | 4.974346356 | 0.610681871 | 10.3109/10837450.2011.635152
167 | ?-methasone | O=C1C=CC2(C(=C1)CCC3C4CC(C)C(O)(C(=O)CO)C4(C)CC(O)C32F)C |  |  | 20 |  | 3 | S/O/W | 0.1 | 50.56 | 8.39 | 63.92 | 0 | 6.014890222 | 0.641738317 | 10.3109/10837450.2011.635152
167 | ?-methasone | O=C1C=CC2(C(=C1)CCC3C4CC(C)C(O)(C(=O)CO)C4(C)CC(O)C32F)C |  |  | 20 |  | 3 | S/O/W | 0.1 | 50.56 | 8.39 | 63.92 | 0 | 7.018735808 | 0.701819447 | 10.3109/10837450.2011.635152
167 | ?-methasone | O=C1C=CC2(C(=C1)CCC3C4CC(C)C(O)(C(=O)CO)C4(C)CC(O)C32F)C |  |  | 20 |  | 3 | S/O/W | 0.1 | 50.56 | 8.39 | 63.92 | 0 | 7.984111473 | 0.74405059 | 10.3109/10837450.2011.635152
167 | ?-methasone | O=C1C=CC2(C(=C1)CCC3C4CC(C)C(O)(C(=O)CO)C4(C)CC(O)C32F)C |  |  | 20 |  | 3 | S/O/W | 0.1 | 50.56 | 8.39 | 63.92 | 0 | 8.987366512 | 0.78850683 | 10.3109/10837450.2011.635152
167 | ?-methasone | O=C1C=CC2(C(=C1)CCC3C4CC(C)C(O)(C(=O)CO)C4(C)CC(O)C32F)C |  |  | 20 |  | 3 | S/O/W | 0.1 | 50.56 | 8.39 | 63.92 | 0 | 9.935953769 | 0.886544667 | 10.3109/10837450.2011.635152
167 | ?-methasone | O=C1C=CC2(C(=C1)CCC3C4CC(C)C(O)(C(=O)CO)C4(C)CC(O)C32F)C |  |  | 20 |  | 3 | S/O/W | 0.1 | 50.56 | 8.39 | 63.92 | 0 | 11.09055757 | 0.93543704 | 10.3109/10837450.2011.635152
168 | ?-methasone | O=C1C=CC2(C(=C1)CCC3C4CC(C)C(O)(C(=O)CO)C4(C)CC(O)C32F)C |  |  | 20 |  | 3 | S/O/W | 0.1 | 46.54 | 6.67 | 50.84 | 0 | 0 | 0 | 10.3109/10837450.2011.635152
168 | ?-methasone | O=C1C=CC2(C(=C1)CCC3C4CC(C)C(O)(C(=O)CO)C4(C)CC(O)C32F)C |  |  | 20 |  | 3 | S/O/W | 0.1 | 46.54 | 6.67 | 50.84 | 0 | 0.345976195 | 0.151721374 | 10.3109/10837450.2011.635152
168 | ?-methasone | O=C1C=CC2(C(=C1)CCC3C4CC(C)C(O)(C(=O)CO)C4(C)CC(O)C32F)C |  |  | 20 |  | 3 | S/O/W | 0.1 | 46.54 | 6.67 | 50.84 | 0 | 0.481380193 | 0.234285473 | 10.3109/10837450.2011.635152
168 | ?-methasone | O=C1C=CC2(C(=C1)CCC3C4CC(C)C(O)(C(=O)CO)C4(C)CC(O)C32F)C |  |  | 20 |  | 3 | S/O/W | 0.1 | 46.54 | 6.67 | 50.84 | 0 | 0.998108843 | 0.406064356 | 10.3109/10837450.2011.635152
168 | ?-methasone | O=C1C=CC2(C(=C1)CCC3C4CC(C)C(O)(C(=O)CO)C4(C)CC(O)C32F)C |  |  | 20 |  | 3 | S/O/W | 0.1 | 46.54 | 6.67 | 50.84 | 0 | 2.058731308 | 0.468367067 | 10.3109/10837450.2011.635152
168 | ?-methasone | O=C1C=CC2(C(=C1)CCC3C4CC(C)C(O)(C(=O)CO)C4(C)CC(O)C32F)C |  |  | 20 |  | 3 | S/O/W | 0.1 | 46.54 | 6.67 | 50.84 | 0 | 2.987999241 | 0.555247784 | 10.3109/10837450.2011.635152
168 | ?-methasone | O=C1C=CC2(C(=C1)CCC3C4CC(C)C(O)(C(=O)CO)C4(C)CC(O)C32F)C |  |  | 20 |  | 3 | S/O/W | 0.1 | 46.54 | 6.67 | 50.84 | 0 | 3.971428772 | 0.57515414 | 10.3109/10837450.2011.635152
168 | ?-methasone | O=C1C=CC2(C(=C1)CCC3C4CC(C)C(O)(C(=O)CO)C4(C)CC(O)C32F)C |  |  | 20 |  | 3 | S/O/W | 0.1 | 46.54 | 6.67 | 50.84 | 0 | 4.974261992 | 0.608449744 | 10.3109/10837450.2011.635152
168 | ?-methasone | O=C1C=CC2(C(=C1)CCC3C4CC(C)C(O)(C(=O)CO)C4(C)CC(O)C32F)C |  |  | 20 |  | 3 | S/O/W | 0.1 | 46.54 | 6.67 | 50.84 | 0 | 6.014046583 | 0.619417046 | 10.3109/10837450.2011.635152
168 | ?-methasone | O=C1C=CC2(C(=C1)CCC3C4CC(C)C(O)(C(=O)CO)C4(C)CC(O)C32F)C |  |  | 20 |  | 3 | S/O/W | 0.1 | 46.54 | 6.67 | 50.84 | 0 | 7.020338721 | 0.744229863 | 10.3109/10837450.2011.635152
168 | ?-methasone | O=C1C=CC2(C(=C1)CCC3C4CC(C)C(O)(C(=O)CO)C4(C)CC(O)C32F)C |  |  | 20 |  | 3 | S/O/W | 0.1 | 46.54 | 6.67 | 50.84 | 0 | 8.00393698 | 0.768600474 | 10.3109/10837450.2011.635152
168 | ?-methasone | O=C1C=CC2(C(=C1)CCC3C4CC(C)C(O)(C(=O)CO)C4(C)CC(O)C32F)C |  |  | 20 |  | 3 | S/O/W | 0.1 | 46.54 | 6.67 | 50.84 | 0 | 9.046421215 | 0.850995845 | 10.3109/10837450.2011.635152
168 | ?-methasone | O=C1C=CC2(C(=C1)CCC3C4CC(C)C(O)(C(=O)CO)C4(C)CC(O)C32F)C |  |  | 20 |  | 3 | S/O/W | 0.1 | 46.54 | 6.67 | 50.84 | 0 | 10.08772436 | 0.902141436 | 10.3109/10837450.2011.635152
168 | ?-methasone | O=C1C=CC2(C(=C1)CCC3C4CC(C)C(O)(C(=O)CO)C4(C)CC(O)C32F)C |  |  | 20 |  | 3 | S/O/W | 0.1 | 46.54 | 6.67 | 50.84 | 0 | 11.01572683 | 0.955540245 | 10.3109/10837450.2011.635152
169 | ?-methasone | O=C1C=CC2(C(=C1)CCC3C4CC(C)C(O)(C(=O)CO)C4(C)CC(O)C32F)C |  |  | 20 |  | 3 | S/O/W | 0.1 | 37.94 | 4.58 | 34.77 | 0 | 0 | 0 | 10.3109/10837450.2011.635152
169 | ?-methasone | O=C1C=CC2(C(=C1)CCC3C4CC(C)C(O)(C(=O)CO)C4(C)CC(O)C32F)C |  |  | 20 |  | 3 | S/O/W | 0.1 | 37.94 | 4.58 | 34.77 | 0 | 0.157169874 | 0.15622078 | 10.3109/10837450.2011.635152
169 | ?-methasone | O=C1C=CC2(C(=C1)CCC3C4CC(C)C(O)(C(=O)CO)C4(C)CC(O)C32F)C |  |  | 20 |  | 3 | S/O/W | 0.1 | 37.94 | 4.58 | 34.77 | 0 | 0.311724468 | 0.245477746 | 10.3109/10837450.2011.635152
169 | ?-methasone | O=C1C=CC2(C(=C1)CCC3C4CC(C)C(O)(C(=O)CO)C4(C)CC(O)C32F)C |  |  | 20 |  | 3 | S/O/W | 0.1 | 37.94 | 4.58 | 34.77 | 0 | 0.486104569 | 0.359284594 | 10.3109/10837450.2011.635152
169 | ?-methasone | O=C1C=CC2(C(=C1)CCC3C4CC(C)C(O)(C(=O)CO)C4(C)CC(O)C32F)C |  |  | 20 |  | 3 | S/O/W | 0.1 | 37.94 | 4.58 | 34.77 | 0 | 0.983345168 | 0.515442102 | 10.3109/10837450.2011.635152
169 | ?-methasone | O=C1C=CC2(C(=C1)CCC3C4CC(C)C(O)(C(=O)CO)C4(C)CC(O)C32F)C |  |  | 20 |  | 3 | S/O/W | 0.1 | 37.94 | 4.58 | 34.77 | 0 | 1.985840932 | 0.539809197 | 10.3109/10837450.2011.635152
169 | ?-methasone | O=C1C=CC2(C(=C1)CCC3C4CC(C)C(O)(C(=O)CO)C4(C)CC(O)C32F)C |  |  | 20 |  | 3 | S/O/W | 0.1 | 37.94 | 4.58 | 34.77 | 0 | 3.065360902 | 0.602108394 | 10.3109/10837450.2011.635152
169 | ?-methasone | O=C1C=CC2(C(=C1)CCC3C4CC(C)C(O)(C(=O)CO)C4(C)CC(O)C32F)C |  |  | 20 |  | 3 | S/O/W | 0.1 | 37.94 | 4.58 | 34.77 | 0 | 3.97530951 | 0.677831989 | 10.3109/10837450.2011.635152
169 | ?-methasone | O=C1C=CC2(C(=C1)CCC3C4CC(C)C(O)(C(=O)CO)C4(C)CC(O)C32F)C |  |  | 20 |  | 3 | S/O/W | 0.1 | 37.94 | 4.58 | 34.77 | 0 | 5.07296771 | 0.720038526 | 10.3109/10837450.2011.635152
169 | ?-methasone | O=C1C=CC2(C(=C1)CCC3C4CC(C)C(O)(C(=O)CO)C4(C)CC(O)C32F)C |  |  | 20 |  | 3 | S/O/W | 0.1 | 37.94 | 4.58 | 34.77 | 0 | 6.077403843 | 0.795744546 | 10.3109/10837450.2011.635152
169 | ?-methasone | O=C1C=CC2(C(=C1)CCC3C4CC(C)C(O)(C(=O)CO)C4(C)CC(O)C32F)C |  |  | 20 |  | 3 | S/O/W | 0.1 | 37.94 | 4.58 | 34.77 | 0 | 7.080068335 | 0.824575896 | 10.3109/10837450.2011.635152
169 | ?-methasone | O=C1C=CC2(C(=C1)CCC3C4CC(C)C(O)(C(=O)CO)C4(C)CC(O)C32F)C |  |  | 20 |  | 3 | S/O/W | 0.1 | 37.94 | 4.58 | 34.77 | 0 | 8.045865819 | 0.877967675 | 10.3109/10837450.2011.635152
169 | ?-methasone | O=C1C=CC2(C(=C1)CCC3C4CC(C)C(O)(C(=O)CO)C4(C)CC(O)C32F)C |  |  | 20 |  | 3 | S/O/W | 0.1 | 37.94 | 4.58 | 34.77 | 0 | 9.048952131 | 0.91795966 | 10.3109/10837450.2011.635152
169 | ?-methasone | O=C1C=CC2(C(=C1)CCC3C4CC(C)C(O)(C(=O)CO)C4(C)CC(O)C32F)C |  |  | 20 |  | 3 | S/O/W | 0.1 | 37.94 | 4.58 | 34.77 | 0 | 10.0892429 | 0.942319725 | 10.3109/10837450.2011.635152
169 | ?-methasone | O=C1C=CC2(C(=C1)CCC3C4CC(C)C(O)(C(=O)CO)C4(C)CC(O)C32F)C |  |  | 20 |  | 3 | S/O/W | 0.1 | 37.94 | 4.58 | 34.77 | 0 | 11.0167392 | 0.982325771 | 10.3109/10837450.2011.635152
170 | apomorphine hydrochloride | Cl.OC1=CC=C2C(=C1O)C=3C=CC=C4C3C(N(C)CC4)C2 | 10.32 | 5.27 |  | 1.96 | 1 | S/O/W | 0.25 | 33 | 10.9 | 54 | 0 | 0 | 0 | 10.1016/j.jconrel.2012.12.024
170 | apomorphine hydrochloride | Cl.OC1=CC=C2C(=C1O)C=3C=CC=C4C3C(N(C)CC4)C2 | 10.32 | 5.27 |  | 1.96 | 1 | S/O/W | 0.25 | 33 | 10.9 | 54 | 0 | 0.808577415 | 0.530516765 | 10.1016/j.jconrel.2012.12.024
170 | apomorphine hydrochloride | Cl.OC1=CC=C2C(=C1O)C=3C=CC=C4C3C(N(C)CC4)C2 | 10.32 | 5.27 |  | 1.96 | 1 | S/O/W | 0.25 | 33 | 10.9 | 54 | 0 | 1.053041243 | 0.528400791 | 10.1016/j.jconrel.2012.12.024
170 | apomorphine hydrochloride | Cl.OC1=CC=C2C(=C1O)C=3C=CC=C4C3C(N(C)CC4)C2 | 10.32 | 5.27 |  | 1.96 | 1 | S/O/W | 0.25 | 33 | 10.9 | 54 | 0 | 1.725645435 | 0.511823577 | 10.1016/j.jconrel.2012.12.024
170 | apomorphine hydrochloride | Cl.OC1=CC=C2C(=C1O)C=3C=CC=C4C3C(N(C)CC4)C2 | 10.32 | 5.27 |  | 1.96 | 1 | S/O/W | 0.25 | 33 | 10.9 | 54 | 0 | 2.000596813 | 0.511748454 | 10.1016/j.jconrel.2012.12.024
170 | apomorphine hydrochloride | Cl.OC1=CC=C2C(=C1O)C=3C=CC=C4C3C(N(C)CC4)C2 | 10.32 | 5.27 |  | 1.96 | 1 | S/O/W | 0.25 | 33 | 10.9 | 54 | 0 | 2.824011085 | 0.558654625 | 10.1016/j.jconrel.2012.12.024
170 | apomorphine hydrochloride | Cl.OC1=CC=C2C(=C1O)C=3C=CC=C4C3C(N(C)CC4)C2 | 10.32 | 5.27 |  | 1.96 | 1 | S/O/W | 0.25 | 33 | 10.9 | 54 | 0 | 4.989440999 | 0.676915436 | 10.1016/j.jconrel.2012.12.024
170 | apomorphine hydrochloride | Cl.OC1=CC=C2C(=C1O)C=3C=CC=C4C3C(N(C)CC4)C2 | 10.32 | 5.27 |  | 1.96 | 1 | S/O/W | 0.25 | 33 | 10.9 | 54 | 0 | 5.997095231 | 0.693033563 | 10.1016/j.jconrel.2012.12.024
170 | apomorphine hydrochloride | Cl.OC1=CC=C2C(=C1O)C=3C=CC=C4C3C(N(C)CC4)C2 | 10.32 | 5.27 |  | 1.96 | 1 | S/O/W | 0.25 | 33 | 10.9 | 54 | 0 | 7.005312889 | 0.690708914 | 10.1016/j.jconrel.2012.12.024
171 | apomorphine hydrochloride | Cl.OC1=CC=C2C(=C1O)C=3C=CC=C4C3C(N(C)CC4)C2 | 9.5 | 4.62 |  | 2.05 | 1 | S/O/W | 0.25 | 38 | 6 | 30 | 0 | 0 | 0 | 10.1016/j.jconrel.2012.12.024
171 | apomorphine hydrochloride | Cl.OC1=CC=C2C(=C1O)C=3C=CC=C4C3C(N(C)CC4)C2 | 9.5 | 4.62 |  | 2.05 | 1 | S/O/W | 0.25 | 38 | 6 | 30 | 0 | 0.876125807 | 0.319432735 | 10.1016/j.jconrel.2012.12.024
171 | apomorphine hydrochloride | Cl.OC1=CC=C2C(=C1O)C=3C=CC=C4C3C(N(C)CC4)C2 | 9.5 | 4.62 |  | 2.05 | 1 | S/O/W | 0.25 | 38 | 6 | 30 | 0 | 1.057924259 | 0.368563392 | 10.1016/j.jconrel.2012.12.024
171 | apomorphine hydrochloride | Cl.OC1=CC=C2C(=C1O)C=3C=CC=C4C3C(N(C)CC4)C2 | 9.5 | 4.62 |  | 2.05 | 1 | S/O/W | 0.25 | 38 | 6 | 30 | 0 | 1.758699699 | 0.429847333 | 10.1016/j.jconrel.2012.12.024
171 | apomorphine hydrochloride | Cl.OC1=CC=C2C(=C1O)C=3C=CC=C4C3C(N(C)CC4)C2 | 9.5 | 4.62 |  | 2.05 | 1 | S/O/W | 0.25 | 38 | 6 | 30 | 0 | 2.032336419 | 0.472805355 | 10.1016/j.jconrel.2012.12.024
171 | apomorphine hydrochloride | Cl.OC1=CC=C2C(=C1O)C=3C=CC=C4C3C(N(C)CC4)C2 | 9.5 | 4.62 |  | 2.05 | 1 | S/O/W | 0.25 | 38 | 6 | 30 | 0 | 2.825325743 | 0.515621479 | 10.1016/j.jconrel.2012.12.024
171 | apomorphine hydrochloride | Cl.OC1=CC=C2C(=C1O)C=3C=CC=C4C3C(N(C)CC4)C2 | 9.5 | 4.62 |  | 2.05 | 1 | S/O/W | 0.25 | 38 | 6 | 30 | 0 | 4.989816616 | 0.664620252 | 10.1016/j.jconrel.2012.12.024
171 | apomorphine hydrochloride | Cl.OC1=CC=C2C(=C1O)C=3C=CC=C4C3C(N(C)CC4)C2 | 9.5 | 4.62 |  | 2.05 | 1 | S/O/W | 0.25 | 38 | 6 | 30 | 0 | 5.997658656 | 0.674590787 | 10.1016/j.jconrel.2012.12.024
171 | apomorphine hydrochloride | Cl.OC1=CC=C2C(=C1O)C=3C=CC=C4C3C(N(C)CC4)C2 | 9.5 | 4.62 |  | 2.05 | 1 | S/O/W | 0.25 | 38 | 6 | 30 | 0 | 7.037052495 | 0.651765816 | 10.1016/j.jconrel.2012.12.024
172 | apomorphine hydrochloride | Cl.OC1=CC=C2C(=C1O)C=3C=CC=C4C3C(N(C)CC4)C2 | 18.79 | 8.58 |  | 2.19 | 1 | S/O/W | 0.25 | 34 | 6.5 | 32 | 0 | 0 | 0 | 10.1016/j.jconrel.2012.12.024
172 | apomorphine hydrochloride | Cl.OC1=CC=C2C(=C1O)C=3C=CC=C4C3C(N(C)CC4)C2 | 18.79 | 8.58 |  | 2.19 | 1 | S/O/W | 0.25 | 34 | 6.5 | 32 | 0 | 0.812145773 | 0.413712511 | 10.1016/j.jconrel.2012.12.024
172 | apomorphine hydrochloride | Cl.OC1=CC=C2C(=C1O)C=3C=CC=C4C3C(N(C)CC4)C2 | 18.79 | 8.58 |  | 2.19 | 1 | S/O/W | 0.25 | 34 | 6.5 | 32 | 0 | 1.056296587 | 0.421842525 | 10.1016/j.jconrel.2012.12.024
172 | apomorphine hydrochloride | Cl.OC1=CC=C2C(=C1O)C=3C=CC=C4C3C(N(C)CC4)C2 | 18.79 | 8.58 |  | 2.19 | 1 | S/O/W | 0.25 | 34 | 6.5 | 32 | 0 | 1.760202165 | 0.380666594 | 10.1016/j.jconrel.2012.12.024
172 | apomorphine hydrochloride | Cl.OC1=CC=C2C(=C1O)C=3C=CC=C4C3C(N(C)CC4)C2 | 18.79 | 8.58 |  | 2.19 | 1 | S/O/W | 0.25 | 34 | 6.5 | 32 | 0 | 2.035028338 | 0.384689866 | 10.1016/j.jconrel.2012.12.024
172 | apomorphine hydrochloride | Cl.OC1=CC=C2C(=C1O)C=3C=CC=C4C3C(N(C)CC4)C2 | 18.79 | 8.58 |  | 2.19 | 1 | S/O/W | 0.25 | 34 | 6.5 | 32 | 0 | 2.799095181 | 0.374235203 | 10.1016/j.jconrel.2012.12.024
172 | apomorphine hydrochloride | Cl.OC1=CC=C2C(=C1O)C=3C=CC=C4C3C(N(C)CC4)C2 | 18.79 | 8.58 |  | 2.19 | 1 | S/O/W | 0.25 | 34 | 6.5 | 32 | 0 | 4.995513468 | 0.478143285 | 10.1016/j.jconrel.2012.12.024
172 | apomorphine hydrochloride | Cl.OC1=CC=C2C(=C1O)C=3C=CC=C4C3C(N(C)CC4)C2 | 18.79 | 8.58 |  | 2.19 | 1 | S/O/W | 0.25 | 34 | 6.5 | 32 | 0 | 6.002103453 | 0.529097769 | 10.1016/j.jconrel.2012.12.024
172 | apomorphine hydrochloride | Cl.OC1=CC=C2C(=C1O)C=3C=CC=C4C3C(N(C)CC4)C2 | 18.79 | 8.58 |  | 2.19 | 1 | S/O/W | 0.25 | 34 | 6.5 | 32 | 0 | 6.948093954 | 0.563675367 | 10.1016/j.jconrel.2012.12.024
172 | apomorphine hydrochloride | Cl.OC1=CC=C2C(=C1O)C=3C=CC=C4C3C(N(C)CC4)C2 | 18.79 | 8.58 |  | 2.19 | 1 | S/O/W | 0.25 | 34 | 6.5 | 32 | 0 | 7.954996953 | 0.604383864 | 10.1016/j.jconrel.2012.12.024
172 | apomorphine hydrochloride | Cl.OC1=CC=C2C(=C1O)C=3C=CC=C4C3C(N(C)CC4)C2 | 18.79 | 8.58 |  | 2.19 | 1 | S/O/W | 0.25 | 34 | 6.5 | 32 | 0 | 9.023375875 | 0.632780481 | 10.1016/j.jconrel.2012.12.024
172 | apomorphine hydrochloride | Cl.OC1=CC=C2C(=C1O)C=3C=CC=C4C3C(N(C)CC4)C2 | 18.79 | 8.58 |  | 2.19 | 1 | S/O/W | 0.25 | 34 | 6.5 | 32 | 0 | 11.98705375 | 0.621724832 | 10.1016/j.jconrel.2012.12.024
173 | clonidine hydrochloride | Cl.ClC1=CC=CC(Cl)=C1NC2=NCCN2 | 61.5 |  |  |  | 1 | W/O/W | 0.01 | 38 | 0.022178218 | 2.24 | 0 | 0 | 0 | 10.3109/02652048.2013.778905
173 | clonidine hydrochloride | Cl.ClC1=CC=CC(Cl)=C1NC2=NCCN2 | 61.5 |  |  |  | 1 | W/O/W | 0.01 | 38 | 0.022178218 | 2.24 | 0 | 0.146287229 | 0.080976657 | 10.3109/02652048.2013.778905
173 | clonidine hydrochloride | Cl.ClC1=CC=CC(Cl)=C1NC2=NCCN2 | 61.5 |  |  |  | 1 | W/O/W | 0.01 | 38 | 0.022178218 | 2.24 | 0 | 0.956966293 | 0.166037926 | 10.3109/02652048.2013.778905
173 | clonidine hydrochloride | Cl.ClC1=CC=CC(Cl)=C1NC2=NCCN2 | 61.5 |  |  |  | 1 | W/O/W | 0.01 | 38 | 0.022178218 | 2.24 | 0 | 2.953791774 | 0.249134931 | 10.3109/02652048.2013.778905
173 | clonidine hydrochloride | Cl.ClC1=CC=CC(Cl)=C1NC2=NCCN2 | 61.5 |  |  |  | 1 | W/O/W | 0.01 | 38 | 0.022178218 | 2.24 | 0 | 6.945041434 | 0.364721533 | 10.3109/02652048.2013.778905
173 | clonidine hydrochloride | Cl.ClC1=CC=CC(Cl)=C1NC2=NCCN2 | 61.5 |  |  |  | 1 | W/O/W | 0.01 | 38 | 0.022178218 | 2.24 | 0 | 11.07815993 | 0.470193857 | 10.3109/02652048.2013.778905
173 | clonidine hydrochloride | Cl.ClC1=CC=CC(Cl)=C1NC2=NCCN2 | 61.5 |  |  |  | 1 | W/O/W | 0.01 | 38 | 0.022178218 | 2.24 | 0 | 13.97595338 | 0.541190709 | 10.3109/02652048.2013.778905
173 | clonidine hydrochloride | Cl.ClC1=CC=CC(Cl)=C1NC2=NCCN2 | 61.5 |  |  |  | 1 | W/O/W | 0.01 | 38 | 0.022178218 | 2.24 | 0 | 18.15613736 | 0.638568249 | 10.3109/02652048.2013.778905
173 | clonidine hydrochloride | Cl.ClC1=CC=CC(Cl)=C1NC2=NCCN2 | 61.5 |  |  |  | 1 | W/O/W | 0.01 | 38 | 0.022178218 | 2.24 | 0 | 21.19570359 | 0.697426526 | 10.3109/02652048.2013.778905
173 | clonidine hydrochloride | Cl.ClC1=CC=CC(Cl)=C1NC2=NCCN2 | 61.5 |  |  |  | 1 | W/O/W | 0.01 | 38 | 0.022178218 | 2.24 | 0 | 25.09272622 | 0.8271784 | 10.3109/02652048.2013.778905
173 | clonidine hydrochloride | Cl.ClC1=CC=CC(Cl)=C1NC2=NCCN2 | 61.5 |  |  |  | 1 | W/O/W | 0.01 | 38 | 0.022178218 | 2.24 | 0 | 28.13440559 | 0.930571197 | 10.3109/02652048.2013.778905
173 | clonidine hydrochloride | Cl.ClC1=CC=CC(Cl)=C1NC2=NCCN2 | 61.5 |  |  |  | 1 | W/O/W | 0.01 | 38 | 0.022178218 | 2.24 | 0 | 32.12123686 | 0.953040167 | 10.3109/02652048.2013.778905
173 | clonidine hydrochloride | Cl.ClC1=CC=CC(Cl)=C1NC2=NCCN2 | 61.5 |  |  |  | 1 | W/O/W | 0.01 | 38 | 0.022178218 | 2.24 | 0 | 35.11162446 | 0.975458708 | 10.3109/02652048.2013.778905
174 | clonidine hydrochloride | Cl.ClC1=CC=CC(Cl)=C1NC2=NCCN2 | 61.5 |  |  |  | 1 | W/O/W | 0.066666667 | 32 | 0.081875 | 1.31 | 0 | 0 | 0 | 10.3109/02652048.2013.778905
174 | clonidine hydrochloride | Cl.ClC1=CC=CC(Cl)=C1NC2=NCCN2 | 61.5 |  |  |  | 1 | W/O/W | 0.066666667 | 32 | 0.081875 | 1.31 | 0 | 0.909708698 | 0.170084118 | 10.3109/02652048.2013.778905
174 | clonidine hydrochloride | Cl.ClC1=CC=CC(Cl)=C1NC2=NCCN2 | 61.5 |  |  |  | 1 | W/O/W | 0.066666667 | 32 | 0.081875 | 1.31 | 0 | 3.048691171 | 0.249139734 | 10.3109/02652048.2013.778905
174 | clonidine hydrochloride | Cl.ClC1=CC=CC(Cl)=C1NC2=NCCN2 | 61.5 |  |  |  | 1 | W/O/W | 0.066666667 | 32 | 0.081875 | 1.31 | 0 | 7.086814219 | 0.352582959 | 10.3109/02652048.2013.778905
174 | clonidine hydrochloride | Cl.ClC1=CC=CC(Cl)=C1NC2=NCCN2 | 61.5 |  |  |  | 1 | W/O/W | 0.066666667 | 32 | 0.081875 | 1.31 | 0 | 11.0293655 | 0.441851307 | 10.3109/02652048.2013.778905
174 | clonidine hydrochloride | Cl.ClC1=CC=CC(Cl)=C1NC2=NCCN2 | 61.5 |  |  |  | 1 | W/O/W | 0.066666667 | 32 | 0.081875 | 1.31 | 0 | 14.0697962 | 0.518928252 | 10.3109/02652048.2013.778905
174 | clonidine hydrochloride | Cl.ClC1=CC=CC(Cl)=C1NC2=NCCN2 | 61.5 |  |  |  | 1 | W/O/W | 0.066666667 | 32 | 0.081875 | 1.31 | 0 | 18.05979719 | 0.608199001 | 10.3109/02652048.2013.778905
174 | clonidine hydrochloride | Cl.ClC1=CC=CC(Cl)=C1NC2=NCCN2 | 61.5 |  |  |  | 1 | W/O/W | 0.066666667 | 32 | 0.081875 | 1.31 | 0 | 21.29069904 | 0.699455625 | 10.3109/02652048.2013.778905
174 | clonidine hydrochloride | Cl.ClC1=CC=CC(Cl)=C1NC2=NCCN2 | 61.5 |  |  |  | 1 | W/O/W | 0.066666667 | 32 | 0.081875 | 1.31 | 0 | 25.0491186 | 0.908147853 | 10.3109/02652048.2013.778905
174 | clonidine hydrochloride | Cl.ClC1=CC=CC(Cl)=C1NC2=NCCN2 | 61.5 |  |  |  | 1 | W/O/W | 0.066666667 | 32 | 0.081875 | 1.31 | 0 | 28.18310397 | 0.956889451 | 10.3109/02652048.2013.778905
174 | clonidine hydrochloride | Cl.ClC1=CC=CC(Cl)=C1NC2=NCCN2 | 61.5 |  |  |  | 1 | W/O/W | 0.066666667 | 32 | 0.081875 | 1.31 | 0 | 31.98004039 | 0.977324519 | 10.3109/02652048.2013.778905
174 | clonidine hydrochloride | Cl.ClC1=CC=CC(Cl)=C1NC2=NCCN2 | 61.5 |  |  |  | 1 | W/O/W | 0.066666667 | 32 | 0.081875 | 1.31 | 0 | 35.01797373 | 1.001769759 | 10.3109/02652048.2013.778905
175 | clonidine hydrochloride | Cl.ClC1=CC=CC(Cl)=C1NC2=NCCN2 | 61.5 |  |  |  | 1 | W/O/W | 0.01 | 17.2 | 0.23960396 | 24.2 | 0 | 0 | 0 | 10.3109/02652048.2013.778905
175 | clonidine hydrochloride | Cl.ClC1=CC=CC(Cl)=C1NC2=NCCN2 | 61.5 |  |  |  | 1 | W/O/W | 0.01 | 17.2 | 0.23960396 | 24.2 | 0 | 1.012484362 | 0.336081222 | 10.3109/02652048.2013.778905
175 | clonidine hydrochloride | Cl.ClC1=CC=CC(Cl)=C1NC2=NCCN2 | 61.5 |  |  |  | 1 | W/O/W | 0.01 | 17.2 | 0.23960396 | 24.2 | 0 | 2.917099901 | 0.475853722 | 10.3109/02652048.2013.778905
175 | clonidine hydrochloride | Cl.ClC1=CC=CC(Cl)=C1NC2=NCCN2 | 61.5 |  |  |  | 1 | W/O/W | 0.01 | 17.2 | 0.23960396 | 24.2 | 0 | 7.100261502 | 0.635984449 | 10.3109/02652048.2013.778905
175 | clonidine hydrochloride | Cl.ClC1=CC=CC(Cl)=C1NC2=NCCN2 | 61.5 |  |  |  | 1 | W/O/W | 0.01 | 17.2 | 0.23960396 | 24.2 | 0 | 11.09179932 | 0.75764394 | 10.3109/02652048.2013.778905
175 | clonidine hydrochloride | Cl.ClC1=CC=CC(Cl)=C1NC2=NCCN2 | 61.5 |  |  |  | 1 | W/O/W | 0.01 | 17.2 | 0.23960396 | 24.2 | 0 | 14.03723457 | 0.832691786 | 10.3109/02652048.2013.778905
175 | clonidine hydrochloride | Cl.ClC1=CC=CC(Cl)=C1NC2=NCCN2 | 61.5 |  |  |  | 1 | W/O/W | 0.01 | 17.2 | 0.23960396 | 24.2 | 0 | 18.07372473 | 0.901721973 | 10.3109/02652048.2013.778905
175 | clonidine hydrochloride | Cl.ClC1=CC=CC(Cl)=C1NC2=NCCN2 | 61.5 |  |  |  | 1 | W/O/W | 0.01 | 17.2 | 0.23960396 | 24.2 | 0 | 21.16035645 | 0.952485466 | 10.3109/02652048.2013.778905
175 | clonidine hydrochloride | Cl.ClC1=CC=CC(Cl)=C1NC2=NCCN2 | 61.5 |  |  |  | 1 | W/O/W | 0.01 | 17.2 | 0.23960396 | 24.2 | 0 | 25.14776403 | 0.987100213 | 10.3109/02652048.2013.778905
175 | clonidine hydrochloride | Cl.ClC1=CC=CC(Cl)=C1NC2=NCCN2 | 61.5 |  |  |  | 1 | W/O/W | 0.01 | 17.2 | 0.23960396 | 24.2 | 0 | 28.18454475 | 0.987253897 | 10.3109/02652048.2013.778905
175 | clonidine hydrochloride | Cl.ClC1=CC=CC(Cl)=C1NC2=NCCN2 | 61.5 |  |  |  | 1 | W/O/W | 0.01 | 17.2 | 0.23960396 | 24.2 | 0 | 32.2180573 | 0.993530896 | 10.3109/02652048.2013.778905
175 | clonidine hydrochloride | Cl.ClC1=CC=CC(Cl)=C1NC2=NCCN2 | 61.5 |  |  |  | 1 | W/O/W | 0.01 | 17.2 | 0.23960396 | 24.2 | 0 | 35.16041888 | 1.003801259 | 10.3109/02652048.2013.778905
176 | clonidine hydrochloride | Cl.ClC1=CC=CC(Cl)=C1NC2=NCCN2 | 61.5 |  |  |  | 1 | W/O/W | 0.066666667 | 26 | 0.475 | 7.6 | 0 | 0 | 0 | 10.3109/02652048.2013.778905
176 | clonidine hydrochloride | Cl.ClC1=CC=CC(Cl)=C1NC2=NCCN2 | 61.5 |  |  |  | 1 | W/O/W | 0.066666667 | 26 | 0.475 | 7.6 | 0 | 0.340120209 | 0.166006709 | 10.3109/02652048.2013.778905
176 | clonidine hydrochloride | Cl.ClC1=CC=CC(Cl)=C1NC2=NCCN2 | 61.5 |  |  |  | 1 | W/O/W | 0.066666667 | 26 | 0.475 | 7.6 | 0 | 1.057820916 | 0.291549103 | 10.3109/02652048.2013.778905
176 | clonidine hydrochloride | Cl.ClC1=CC=CC(Cl)=C1NC2=NCCN2 | 61.5 |  |  |  | 1 | W/O/W | 0.066666667 | 26 | 0.475 | 7.6 | 0 | 2.962340404 | 0.429297307 | 10.3109/02652048.2013.778905
176 | clonidine hydrochloride | Cl.ClC1=CC=CC(Cl)=C1NC2=NCCN2 | 61.5 |  |  |  | 1 | W/O/W | 0.066666667 | 26 | 0.475 | 7.6 | 0 | 7.053196011 | 0.644079233 | 10.3109/02652048.2013.778905
176 | clonidine hydrochloride | Cl.ClC1=CC=CC(Cl)=C1NC2=NCCN2 | 61.5 |  |  |  | 1 | W/O/W | 0.066666667 | 26 | 0.475 | 7.6 | 0 | 11.09890717 | 0.907441871 | 10.3109/02652048.2013.778905
176 | clonidine hydrochloride | Cl.ClC1=CC=CC(Cl)=C1NC2=NCCN2 | 61.5 |  |  |  | 1 | W/O/W | 0.066666667 | 26 | 0.475 | 7.6 | 0 | 14.04213322 | 0.9359309 | 10.3109/02652048.2013.778905
176 | clonidine hydrochloride | Cl.ClC1=CC=CC(Cl)=C1NC2=NCCN2 | 61.5 |  |  |  | 1 | W/O/W | 0.066666667 | 26 | 0.475 | 7.6 | 0 | 18.02906054 | 0.960424166 | 10.3109/02652048.2013.778905
176 | clonidine hydrochloride | Cl.ClC1=CC=CC(Cl)=C1NC2=NCCN2 | 61.5 |  |  |  | 1 | W/O/W | 0.066666667 | 26 | 0.475 | 7.6 | 0 | 20.92416453 | 0.97474072 | 10.3109/02652048.2013.778905
176 | clonidine hydrochloride | Cl.ClC1=CC=CC(Cl)=C1NC2=NCCN2 | 61.5 |  |  |  | 1 | W/O/W | 0.066666667 | 26 | 0.475 | 7.6 | 0 | 25.24256737 | 0.98508072 | 10.3109/02652048.2013.778905
176 | clonidine hydrochloride | Cl.ClC1=CC=CC(Cl)=C1NC2=NCCN2 | 61.5 |  |  |  | 1 | W/O/W | 0.066666667 | 26 | 0.475 | 7.6 | 0 | 28.08993351 | 0.993321983 | 10.3109/02652048.2013.778905
176 | clonidine hydrochloride | Cl.ClC1=CC=CC(Cl)=C1NC2=NCCN2 | 61.5 |  |  |  | 1 | W/O/W | 0.066666667 | 26 | 0.475 | 7.6 | 0 | 32.12306185 | 0.991501797 | 10.3109/02652048.2013.778905
176 | clonidine hydrochloride | Cl.ClC1=CC=CC(Cl)=C1NC2=NCCN2 | 61.5 |  |  |  | 1 | W/O/W | 0.066666667 | 26 | 0.475 | 7.6 | 0 | 35.11287313 | 1.001774561 | 10.3109/02652048.2013.778905
177 | rifampicin | CC1C=CC=C(C(=O)NC2=C(C(=C3C(=C2O)C(=C(C4=C3C(=O)C(O4)(OC=CC(C(C(C(C(C(C1O)C)O)C)OC(=O)C)C)OC)C)C)O)O)C=NN5CCN(CC5)C)C | 10.5 | 6.1 |  | 1.71 | 1 | O/W | 1 | 2.7 | 34.2 | 68.5 | 0 | 0 | 0 | 10.1016/j.ijpharm.2012.07.036
177 | rifampicin | CC1C=CC=C(C(=O)NC2=C(C(=C3C(=C2O)C(=C(C4=C3C(=O)C(O4)(OC=CC(C(C(C(C(C(C1O)C)O)C)OC(=O)C)C)OC)C)C)O)O)C=NN5CCN(CC5)C)C | 10.5 | 6.1 |  | 1.71 | 1 | O/W | 1 | 2.7 | 34.2 | 68.5 | 0 | 0.025062657 | 0.028022643 | 10.1016/j.ijpharm.2012.07.036
177 | rifampicin | CC1C=CC=C(C(=O)NC2=C(C(=C3C(=C2O)C(=C(C4=C3C(=O)C(O4)(OC=CC(C(C(C(C(C(C1O)C)O)C)OC(=O)C)C)OC)C)C)O)O)C=NN5CCN(CC5)C)C | 10.5 | 6.1 |  | 1.71 | 1 | O/W | 1 | 2.7 | 34.2 | 68.5 | 0 | 0.116959064 | 0.088397178 | 10.1016/j.ijpharm.2012.07.036
177 | rifampicin | CC1C=CC=C(C(=O)NC2=C(C(=C3C(=C2O)C(=C(C4=C3C(=O)C(O4)(OC=CC(C(C(C(C(C(C1O)C)O)C)OC(=O)C)C)OC)C)C)O)O)C=NN5CCN(CC5)C)C | 10.5 | 6.1 |  | 1.71 | 1 | O/W | 1 | 2.7 | 34.2 | 68.5 | 0 | 0.250626566 | 0.157405907 | 10.1016/j.ijpharm.2012.07.036
177 | rifampicin | CC1C=CC=C(C(=O)NC2=C(C(=C3C(=C2O)C(=C(C4=C3C(=O)C(O4)(OC=CC(C(C(C(C(C(C1O)C)O)C)OC(=O)C)C)OC)C)C)O)O)C=NN5CCN(CC5)C)C | 10.5 | 6.1 |  | 1.71 | 1 | O/W | 1 | 2.7 | 34.2 | 68.5 | 0 | 0.509607352 | 0.222144802 | 10.1016/j.ijpharm.2012.07.036
177 | rifampicin | CC1C=CC=C(C(=O)NC2=C(C(=C3C(=C2O)C(=C(C4=C3C(=O)C(O4)(OC=CC(C(C(C(C(C(C1O)C)O)C)OC(=O)C)C)OC)C)C)O)O)C=NN5CCN(CC5)C)C | 10.5 | 6.1 |  | 1.71 | 1 | O/W | 1 | 2.7 | 34.2 | 68.5 | 0 | 0.985797828 | 0.289109087 | 10.1016/j.ijpharm.2012.07.036
177 | rifampicin | CC1C=CC=C(C(=O)NC2=C(C(=C3C(=C2O)C(=C(C4=C3C(=O)C(O4)(OC=CC(C(C(C(C(C(C1O)C)O)C)OC(=O)C)C)OC)C)C)O)O)C=NN5CCN(CC5)C)C | 10.5 | 6.1 |  | 1.71 | 1 | O/W | 1 | 2.7 | 34.2 | 68.5 | 0 | 1.503759398 | 0.366862739 | 10.1016/j.ijpharm.2012.07.036
177 | rifampicin | CC1C=CC=C(C(=O)NC2=C(C(=C3C(=C2O)C(=C(C4=C3C(=O)C(O4)(OC=CC(C(C(C(C(C(C1O)C)O)C)OC(=O)C)C)OC)C)C)O)O)C=NN5CCN(CC5)C)C | 10.5 | 6.1 |  | 1.71 | 1 | O/W | 1 | 2.7 | 34.2 | 68.5 | 0 | 1.996658312 | 0.395039322 | 10.1016/j.ijpharm.2012.07.036
177 | rifampicin | CC1C=CC=C(C(=O)NC2=C(C(=C3C(=C2O)C(=C(C4=C3C(=O)C(O4)(OC=CC(C(C(C(C(C(C1O)C)O)C)OC(=O)C)C)OC)C)C)O)O)C=NN5CCN(CC5)C)C | 10.5 | 6.1 |  | 1.71 | 1 | O/W | 1 | 2.7 | 34.2 | 68.5 | 0 | 2.489557226 | 0.468474527 | 10.1016/j.ijpharm.2012.07.036
177 | rifampicin | CC1C=CC=C(C(=O)NC2=C(C(=C3C(=C2O)C(=C(C4=C3C(=O)C(O4)(OC=CC(C(C(C(C(C(C1O)C)O)C)OC(=O)C)C)OC)C)C)O)O)C=NN5CCN(CC5)C)C | 10.5 | 6.1 |  | 1.71 | 1 | O/W | 1 | 2.7 | 34.2 | 68.5 | 0 | 2.999164578 | 0.552690995 | 10.1016/j.ijpharm.2012.07.036
177 | rifampicin | CC1C=CC=C(C(=O)NC2=C(C(=C3C(=C2O)C(=C(C4=C3C(=O)C(O4)(OC=CC(C(C(C(C(C(C1O)C)O)C)OC(=O)C)C)OC)C)C)O)O)C=NN5CCN(CC5)C)C | 10.5 | 6.1 |  | 1.71 | 1 | O/W | 1 | 2.7 | 34.2 | 68.5 | 0 | 4.001670844 | 0.634911633 | 10.1016/j.ijpharm.2012.07.036
177 | rifampicin | CC1C=CC=C(C(=O)NC2=C(C(=C3C(=C2O)C(=C(C4=C3C(=O)C(O4)(OC=CC(C(C(C(C(C(C1O)C)O)C)OC(=O)C)C)OC)C)C)O)O)C=NN5CCN(CC5)C)C | 10.5 | 6.1 |  | 1.71 | 1 | O/W | 1 | 2.7 | 34.2 | 68.5 | 0 | 5.505430242 | 0.661259831 | 10.1016/j.ijpharm.2012.07.036
177 | rifampicin | CC1C=CC=C(C(=O)NC2=C(C(=C3C(=C2O)C(=C(C4=C3C(=O)C(O4)(OC=CC(C(C(C(C(C(C1O)C)O)C)OC(=O)C)C)OC)C)C)O)O)C=NN5CCN(CC5)C)C | 10.5 | 6.1 |  | 1.71 | 1 | O/W | 1 | 2.7 | 34.2 | 68.5 | 0 | 5.989974937 | 0.708830265 | 10.1016/j.ijpharm.2012.07.036
178 | rhodamine-B | CCN(CC)C1=CC2=C(C=C1)C(=C3C=CC(=[N+](CC)CC)C=C3O2)C4=CC=CC=C4C(=O)O.[Cl-] | 43 | 32 |  | 1.3 | 1 | O/W | 0.001 | 2.1 | 0.03996004 | 40 | 0 | 0 | 0 | 10.1021/ja306866w
178 | rhodamine-B | CCN(CC)C1=CC2=C(C=C1)C(=C3C=CC(=[N+](CC)CC)C=C3O2)C4=CC=CC=C4C(=O)O.[Cl-] | 43 | 32 |  | 1.3 | 1 | O/W | 0.001 | 2.1 | 0.03996004 | 40 | 0 | 0.183317559 | 0.195009074 | 10.1021/ja306866w
178 | rhodamine-B | CCN(CC)C1=CC2=C(C=C1)C(=C3C=CC(=[N+](CC)CC)C=C3O2)C4=CC=CC=C4C(=O)O.[Cl-] | 43 | 32 |  | 1.3 | 1 | O/W | 0.001 | 2.1 | 0.03996004 | 40 | 0 | 0.971615626 | 0.389896587 | 10.1021/ja306866w
178 | rhodamine-B | CCN(CC)C1=CC2=C(C=C1)C(=C3C=CC(=[N+](CC)CC)C=C3O2)C4=CC=CC=C4C(=O)O.[Cl-] | 43 | 32 |  | 1.3 | 1 | O/W | 0.001 | 2.1 | 0.03996004 | 40 | 0 | 1.952348288 | 0.529508809 | 10.1021/ja306866w
178 | rhodamine-B | CCN(CC)C1=CC2=C(C=C1)C(=C3C=CC(=[N+](CC)CC)C=C3O2)C4=CC=CC=C4C(=O)O.[Cl-] | 43 | 32 |  | 1.3 | 1 | O/W | 0.001 | 2.1 | 0.03996004 | 40 | 0 | 2.902343513 | 0.636325747 | 10.1021/ja306866w
178 | rhodamine-B | CCN(CC)C1=CC2=C(C=C1)C(=C3C=CC(=[N+](CC)CC)C=C3O2)C4=CC=CC=C4C(=O)O.[Cl-] | 43 | 32 |  | 1.3 | 1 | O/W | 0.001 | 2.1 | 0.03996004 | 40 | 0 | 3.916223116 | 0.732914239 | 10.1021/ja306866w
178 | rhodamine-B | CCN(CC)C1=CC2=C(C=C1)C(=C3C=CC(=[N+](CC)CC)C=C3O2)C4=CC=CC=C4C(=O)O.[Cl-] | 43 | 32 |  | 1.3 | 1 | O/W | 0.001 | 2.1 | 0.03996004 | 40 | 0 | 4.899365281 | 0.796707447 | 10.1021/ja306866w
178 | rhodamine-B | CCN(CC)C1=CC2=C(C=C1)C(=C3C=CC(=[N+](CC)CC)C=C3O2)C4=CC=CC=C4C(=O)O.[Cl-] | 43 | 32 |  | 1.3 | 1 | O/W | 0.001 | 2.1 | 0.03996004 | 40 | 0 | 5.946522068 | 0.846173884 | 10.1021/ja306866w
178 | rhodamine-B | CCN(CC)C1=CC2=C(C=C1)C(=C3C=CC(=[N+](CC)CC)C=C3O2)C4=CC=CC=C4C(=O)O.[Cl-] | 43 | 32 |  | 1.3 | 1 | O/W | 0.001 | 2.1 | 0.03996004 | 40 | 0 | 6.930901545 | 0.871033004 | 10.1021/ja306866w
178 | rhodamine-B | CCN(CC)C1=CC2=C(C=C1)C(=C3C=CC(=[N+](CC)CC)C=C3O2)C4=CC=CC=C4C(=O)O.[Cl-] | 43 | 32 |  | 1.3 | 1 | O/W | 0.001 | 2.1 | 0.03996004 | 40 | 0 | 7.978904914 | 0.893860327 | 10.1021/ja306866w
178 | rhodamine-B | CCN(CC)C1=CC2=C(C=C1)C(=C3C=CC(=[N+](CC)CC)C=C3O2)C4=CC=CC=C4C(=O)O.[Cl-] | 43 | 32 |  | 1.3 | 1 | O/W | 0.001 | 2.1 | 0.03996004 | 40 | 0 | 8.995454506 | 0.906433155 | 10.1021/ja306866w
178 | rhodamine-B | CCN(CC)C1=CC2=C(C=C1)C(=C3C=CC(=[N+](CC)CC)C=C3O2)C4=CC=CC=C4C(=O)O.[Cl-] | 43 | 32 |  | 1.3 | 1 | O/W | 0.001 | 2.1 | 0.03996004 | 40 | 0 | 10.96538565 | 0.919266469 | 10.1021/ja306866w
178 | rhodamine-B | CCN(CC)C1=CC2=C(C=C1)C(=C3C=CC(=[N+](CC)CC)C=C3O2)C4=CC=CC=C4C(=O)O.[Cl-] | 43 | 32 |  | 1.3 | 1 | O/W | 0.001 | 2.1 | 0.03996004 | 40 | 0 | 12.9356424 | 0.921853971 | 10.1021/ja306866w
178 | rhodamine-B | CCN(CC)C1=CC2=C(C=C1)C(=C3C=CC(=[N+](CC)CC)C=C3O2)C4=CC=CC=C4C(=O)O.[Cl-] | 43 | 32 |  | 1.3 | 1 | O/W | 0.001 | 2.1 | 0.03996004 | 40 | 0 | 17.95658988 | 0.929373356 | 10.1021/ja306866w
179 | rhodamine-B | CCN(CC)C1=CC2=C(C=C1)C(=C3C=CC(=[N+](CC)CC)C=C3O2)C4=CC=CC=C4C(=O)O.[Cl-] | 103 | 49 |  | 2.1 | 1 | O/W | 0.005 | 3.5 | 0.027860697 | 5.6 | 0 | 0 | 0 | 10.1021/ja306866w
179 | rhodamine-B | CCN(CC)C1=CC2=C(C=C1)C(=C3C=CC(=[N+](CC)CC)C=C3O2)C4=CC=CC=C4C(=O)O.[Cl-] | 103 | 49 |  | 2.1 | 1 | O/W | 0.005 | 3.5 | 0.027860697 | 5.6 | 0 | 0.992706237 | 0.232380952 | 10.1021/ja306866w
179 | rhodamine-B | CCN(CC)C1=CC2=C(C=C1)C(=C3C=CC(=[N+](CC)CC)C=C3O2)C4=CC=CC=C4C(=O)O.[Cl-] | 103 | 49 |  | 2.1 | 1 | O/W | 0.005 | 3.5 | 0.027860697 | 5.6 | 0 | 1.959004024 | 0.35047619 | 10.1021/ja306866w
179 | rhodamine-B | CCN(CC)C1=CC2=C(C=C1)C(=C3C=CC(=[N+](CC)CC)C=C3O2)C4=CC=CC=C4C(=O)O.[Cl-] | 103 | 49 |  | 2.1 | 1 | O/W | 0.005 | 3.5 | 0.027860697 | 5.6 | 0 | 3.025150905 | 0.424761905 | 10.1021/ja306866w
179 | rhodamine-B | CCN(CC)C1=CC2=C(C=C1)C(=C3C=CC(=[N+](CC)CC)C=C3O2)C4=CC=CC=C4C(=O)O.[Cl-] | 103 | 49 |  | 2.1 | 1 | O/W | 0.005 | 3.5 | 0.027860697 | 5.6 | 0 | 3.978118712 | 0.441904762 | 10.1021/ja306866w
179 | rhodamine-B | CCN(CC)C1=CC2=C(C=C1)C(=C3C=CC(=[N+](CC)CC)C=C3O2)C4=CC=CC=C4C(=O)O.[Cl-] | 103 | 49 |  | 2.1 | 1 | O/W | 0.005 | 3.5 | 0.027860697 | 5.6 | 0 | 4.827464789 | 0.474285714 | 10.1021/ja306866w
179 | rhodamine-B | CCN(CC)C1=CC2=C(C=C1)C(=C3C=CC(=[N+](CC)CC)C=C3O2)C4=CC=CC=C4C(=O)O.[Cl-] | 103 | 49 |  | 2.1 | 1 | O/W | 0.005 | 3.5 | 0.027860697 | 5.6 | 0 | 6.04778672 | 0.516190476 | 10.1021/ja306866w
179 | rhodamine-B | CCN(CC)C1=CC2=C(C=C1)C(=C3C=CC(=[N+](CC)CC)C=C3O2)C4=CC=CC=C4C(=O)O.[Cl-] | 103 | 49 |  | 2.1 | 1 | O/W | 0.005 | 3.5 | 0.027860697 | 5.6 | 0 | 7.055331992 | 0.546666667 | 10.1021/ja306866w
179 | rhodamine-B | CCN(CC)C1=CC2=C(C=C1)C(=C3C=CC(=[N+](CC)CC)C=C3O2)C4=CC=CC=C4C(=O)O.[Cl-] | 103 | 49 |  | 2.1 | 1 | O/W | 0.005 | 3.5 | 0.027860697 | 5.6 | 0 | 8.007796781 | 0.56 | 10.1021/ja306866w
179 | rhodamine-B | CCN(CC)C1=CC2=C(C=C1)C(=C3C=CC(=[N+](CC)CC)C=C3O2)C4=CC=CC=C4C(=O)O.[Cl-] | 103 | 49 |  | 2.1 | 1 | O/W | 0.005 | 3.5 | 0.027860697 | 5.6 | 0 | 9.066146881 | 0.575238095 | 10.1021/ja306866w
179 | rhodamine-B | CCN(CC)C1=CC2=C(C=C1)C(=C3C=CC(=[N+](CC)CC)C=C3O2)C4=CC=CC=C4C(=O)O.[Cl-] | 103 | 49 |  | 2.1 | 1 | O/W | 0.005 | 3.5 | 0.027860697 | 5.6 | 0 | 9.965794769 | 0.588571429 | 10.1021/ja306866w
179 | rhodamine-B | CCN(CC)C1=CC2=C(C=C1)C(=C3C=CC(=[N+](CC)CC)C=C3O2)C4=CC=CC=C4C(=O)O.[Cl-] | 103 | 49 |  | 2.1 | 1 | O/W | 0.005 | 3.5 | 0.027860697 | 5.6 | 0 | 12.08299799 | 0.622857143 | 10.1021/ja306866w
179 | rhodamine-B | CCN(CC)C1=CC2=C(C=C1)C(=C3C=CC(=[N+](CC)CC)C=C3O2)C4=CC=CC=C4C(=O)O.[Cl-] | 103 | 49 |  | 2.1 | 1 | O/W | 0.005 | 3.5 | 0.027860697 | 5.6 | 0 | 14.14537223 | 0.641904762 | 10.1021/ja306866w
179 | rhodamine-B | CCN(CC)C1=CC2=C(C=C1)C(=C3C=CC(=[N+](CC)CC)C=C3O2)C4=CC=CC=C4C(=O)O.[Cl-] | 103 | 49 |  | 2.1 | 1 | O/W | 0.005 | 3.5 | 0.027860697 | 5.6 | 0 | 16.15492958 | 0.660952381 | 10.1021/ja306866w
179 | rhodamine-B | CCN(CC)C1=CC2=C(C=C1)C(=C3C=CC(=[N+](CC)CC)C=C3O2)C4=CC=CC=C4C(=O)O.[Cl-] | 103 | 49 |  | 2.1 | 1 | O/W | 0.005 | 3.5 | 0.027860697 | 5.6 | 0 | 18.11141851 | 0.678095238 | 10.1021/ja306866w
179 | rhodamine-B | CCN(CC)C1=CC2=C(C=C1)C(=C3C=CC(=[N+](CC)CC)C=C3O2)C4=CC=CC=C4C(=O)O.[Cl-] | 103 | 49 |  | 2.1 | 1 | O/W | 0.005 | 3.5 | 0.027860697 | 5.6 | 0 | 20.17303823 | 0.691428571 | 10.1021/ja306866w
179 | rhodamine-B | CCN(CC)C1=CC2=C(C=C1)C(=C3C=CC(=[N+](CC)CC)C=C3O2)C4=CC=CC=C4C(=O)O.[Cl-] | 103 | 49 |  | 2.1 | 1 | O/W | 0.005 | 3.5 | 0.027860697 | 5.6 | 0 | 23.02716298 | 0.706666667 | 10.1021/ja306866w
179 | rhodamine-B | CCN(CC)C1=CC2=C(C=C1)C(=C3C=CC(=[N+](CC)CC)C=C3O2)C4=CC=CC=C4C(=O)O.[Cl-] | 103 | 49 |  | 2.1 | 1 | O/W | 0.005 | 3.5 | 0.027860697 | 5.6 | 0 | 26.09079477 | 0.708571429 | 10.1021/ja306866w
179 | rhodamine-B | CCN(CC)C1=CC2=C(C=C1)C(=C3C=CC(=[N+](CC)CC)C=C3O2)C4=CC=CC=C4C(=O)O.[Cl-] | 103 | 49 |  | 2.1 | 1 | O/W | 0.005 | 3.5 | 0.027860697 | 5.6 | 0 | 30.10689135 | 0.723809524 | 10.1021/ja306866w
180 | rhodamine-B | CCN(CC)C1=CC2=C(C=C1)C(=C3C=CC(=[N+](CC)CC)C=C3O2)C4=CC=CC=C4C(=O)O.[Cl-] | 43 | 32 |  | 1.3 | 1 | O/W | 0.0005 | 2.1 | 0.029985007 | 60 | 0 | 0 | 0 | 10.1021/ja306866w
180 | rhodamine-B | CCN(CC)C1=CC2=C(C=C1)C(=C3C=CC(=[N+](CC)CC)C=C3O2)C4=CC=CC=C4C(=O)O.[Cl-] | 43 | 32 |  | 1.3 | 1 | O/W | 0.0005 | 2.1 | 0.029985007 | 60 | 0 | 0.953470825 | 0.335238095 | 10.1021/ja306866w
180 | rhodamine-B | CCN(CC)C1=CC2=C(C=C1)C(=C3C=CC(=[N+](CC)CC)C=C3O2)C4=CC=CC=C4C(=O)O.[Cl-] | 43 | 32 |  | 1.3 | 1 | O/W | 0.0005 | 2.1 | 0.029985007 | 60 | 0 | 2.040995976 | 0.571428571 | 10.1021/ja306866w
180 | rhodamine-B | CCN(CC)C1=CC2=C(C=C1)C(=C3C=CC(=[N+](CC)CC)C=C3O2)C4=CC=CC=C4C(=O)O.[Cl-] | 43 | 32 |  | 1.3 | 1 | O/W | 0.0005 | 2.1 | 0.029985007 | 60 | 0 | 3.062374245 | 0.706666667 | 10.1021/ja306866w
180 | rhodamine-B | CCN(CC)C1=CC2=C(C=C1)C(=C3C=CC(=[N+](CC)CC)C=C3O2)C4=CC=CC=C4C(=O)O.[Cl-] | 43 | 32 |  | 1.3 | 1 | O/W | 0.0005 | 2.1 | 0.029985007 | 60 | 0 | 3.911971831 | 0.740952381 | 10.1021/ja306866w
180 | rhodamine-B | CCN(CC)C1=CC2=C(C=C1)C(=C3C=CC(=[N+](CC)CC)C=C3O2)C4=CC=CC=C4C(=O)O.[Cl-] | 43 | 32 |  | 1.3 | 1 | O/W | 0.0005 | 2.1 | 0.029985007 | 60 | 0 | 4.972082495 | 0.76952381 | 10.1021/ja306866w
180 | rhodamine-B | CCN(CC)C1=CC2=C(C=C1)C(=C3C=CC(=[N+](CC)CC)C=C3O2)C4=CC=CC=C4C(=O)O.[Cl-] | 43 | 32 |  | 1.3 | 1 | O/W | 0.0005 | 2.1 | 0.029985007 | 60 | 0 | 6.13556338 | 0.780952381 | 10.1021/ja306866w
180 | rhodamine-B | CCN(CC)C1=CC2=C(C=C1)C(=C3C=CC(=[N+](CC)CC)C=C3O2)C4=CC=CC=C4C(=O)O.[Cl-] | 43 | 32 |  | 1.3 | 1 | O/W | 0.0005 | 2.1 | 0.029985007 | 60 | 0 | 6.930583501 | 0.801904762 | 10.1021/ja306866w
180 | rhodamine-B | CCN(CC)C1=CC2=C(C=C1)C(=C3C=CC(=[N+](CC)CC)C=C3O2)C4=CC=CC=C4C(=O)O.[Cl-] | 43 | 32 |  | 1.3 | 1 | O/W | 0.0005 | 2.1 | 0.029985007 | 60 | 0 | 8.040744467 | 0.80952381 | 10.1021/ja306866w
180 | rhodamine-B | CCN(CC)C1=CC2=C(C=C1)C(=C3C=CC(=[N+](CC)CC)C=C3O2)C4=CC=CC=C4C(=O)O.[Cl-] | 43 | 32 |  | 1.3 | 1 | O/W | 0.0005 | 2.1 | 0.029985007 | 60 | 0 | 9.098088531 | 0.817142857 | 10.1021/ja306866w
180 | rhodamine-B | CCN(CC)C1=CC2=C(C=C1)C(=C3C=CC(=[N+](CC)CC)C=C3O2)C4=CC=CC=C4C(=O)O.[Cl-] | 43 | 32 |  | 1.3 | 1 | O/W | 0.0005 | 2.1 | 0.029985007 | 60 | 0 | 10.26081489 | 0.822857143 | 10.1021/ja306866w
180 | rhodamine-B | CCN(CC)C1=CC2=C(C=C1)C(=C3C=CC(=[N+](CC)CC)C=C3O2)C4=CC=CC=C4C(=O)O.[Cl-] | 43 | 32 |  | 1.3 | 1 | O/W | 0.0005 | 2.1 | 0.029985007 | 60 | 0 | 12.05734406 | 0.828571429 | 10.1021/ja306866w
180 | rhodamine-B | CCN(CC)C1=CC2=C(C=C1)C(=C3C=CC(=[N+](CC)CC)C=C3O2)C4=CC=CC=C4C(=O)O.[Cl-] | 43 | 32 |  | 1.3 | 1 | O/W | 0.0005 | 2.1 | 0.029985007 | 60 | 0 | 14.11745473 | 0.83047619 | 10.1021/ja306866w
180 | rhodamine-B | CCN(CC)C1=CC2=C(C=C1)C(=C3C=CC(=[N+](CC)CC)C=C3O2)C4=CC=CC=C4C(=O)O.[Cl-] | 43 | 32 |  | 1.3 | 1 | O/W | 0.0005 | 2.1 | 0.029985007 | 60 | 0 | 16.01886318 | 0.83047619 | 10.1021/ja306866w
180 | rhodamine-B | CCN(CC)C1=CC2=C(C=C1)C(=C3C=CC(=[N+](CC)CC)C=C3O2)C4=CC=CC=C4C(=O)O.[Cl-] | 43 | 32 |  | 1.3 | 1 | O/W | 0.0005 | 2.1 | 0.029985007 | 60 | 0 | 18.07872233 | 0.83047619 | 10.1021/ja306866w
180 | rhodamine-B | CCN(CC)C1=CC2=C(C=C1)C(=C3C=CC(=[N+](CC)CC)C=C3O2)C4=CC=CC=C4C(=O)O.[Cl-] | 43 | 32 |  | 1.3 | 1 | O/W | 0.0005 | 2.1 | 0.029985007 | 60 | 0 | 20.08551308 | 0.828571429 | 10.1021/ja306866w
180 | rhodamine-B | CCN(CC)C1=CC2=C(C=C1)C(=C3C=CC(=[N+](CC)CC)C=C3O2)C4=CC=CC=C4C(=O)O.[Cl-] | 43 | 32 |  | 1.3 | 1 | O/W | 0.0005 | 2.1 | 0.029985007 | 60 | 0 | 23.04300805 | 0.826666667 | 10.1021/ja306866w
180 | rhodamine-B | CCN(CC)C1=CC2=C(C=C1)C(=C3C=CC(=[N+](CC)CC)C=C3O2)C4=CC=CC=C4C(=O)O.[Cl-] | 43 | 32 |  | 1.3 | 1 | O/W | 0.0005 | 2.1 | 0.029985007 | 60 | 0 | 26.10663984 | 0.828571429 | 10.1021/ja306866w
180 | rhodamine-B | CCN(CC)C1=CC2=C(C=C1)C(=C3C=CC(=[N+](CC)CC)C=C3O2)C4=CC=CC=C4C(=O)O.[Cl-] | 43 | 32 |  | 1.3 | 1 | O/W | 0.0005 | 2.1 | 0.029985007 | 60 | 0 | 30.12072435 | 0.828571429 | 10.1021/ja306866w
181 | rhodamine-B | CCN(CC)C1=CC2=C(C=C1)C(=C3C=CC(=[N+](CC)CC)C=C3O2)C4=CC=CC=C4C(=O)O.[Cl-] | 43 | 32 |  | 1.3 | 1 | O/W | 0.005 | 2.1 | 0.054726368 | 11 | 0 | 0 | 0 | 10.1021/ja306866w
181 | rhodamine-B | CCN(CC)C1=CC2=C(C=C1)C(=C3C=CC(=[N+](CC)CC)C=C3O2)C4=CC=CC=C4C(=O)O.[Cl-] | 43 | 32 |  | 1.3 | 1 | O/W | 0.005 | 2.1 | 0.054726368 | 11 | 0 | 1.0027666 | 0.308571429 | 10.1021/ja306866w
181 | rhodamine-B | CCN(CC)C1=CC2=C(C=C1)C(=C3C=CC(=[N+](CC)CC)C=C3O2)C4=CC=CC=C4C(=O)O.[Cl-] | 43 | 32 |  | 1.3 | 1 | O/W | 0.005 | 2.1 | 0.054726368 | 11 | 0 | 2.08501006 | 0.504761905 | 10.1021/ja306866w
181 | rhodamine-B | CCN(CC)C1=CC2=C(C=C1)C(=C3C=CC(=[N+](CC)CC)C=C3O2)C4=CC=CC=C4C(=O)O.[Cl-] | 43 | 32 |  | 1.3 | 1 | O/W | 0.005 | 2.1 | 0.054726368 | 11 | 0 | 3.052816901 | 0.634285714 | 10.1021/ja306866w
181 | rhodamine-B | CCN(CC)C1=CC2=C(C=C1)C(=C3C=CC(=[N+](CC)CC)C=C3O2)C4=CC=CC=C4C(=O)O.[Cl-] | 43 | 32 |  | 1.3 | 1 | O/W | 0.005 | 2.1 | 0.054726368 | 11 | 0 | 3.963531187 | 0.731428571 | 10.1021/ja306866w
181 | rhodamine-B | CCN(CC)C1=CC2=C(C=C1)C(=C3C=CC(=[N+](CC)CC)C=C3O2)C4=CC=CC=C4C(=O)O.[Cl-] | 43 | 32 |  | 1.3 | 1 | O/W | 0.005 | 2.1 | 0.054726368 | 11 | 0 | 5.126760563 | 0.740952381 | 10.1021/ja306866w
181 | rhodamine-B | CCN(CC)C1=CC2=C(C=C1)C(=C3C=CC(=[N+](CC)CC)C=C3O2)C4=CC=CC=C4C(=O)O.[Cl-] | 43 | 32 |  | 1.3 | 1 | O/W | 0.005 | 2.1 | 0.054726368 | 11 | 0 | 6.188380282 | 0.780952381 | 10.1021/ja306866w
181 | rhodamine-B | CCN(CC)C1=CC2=C(C=C1)C(=C3C=CC(=[N+](CC)CC)C=C3O2)C4=CC=CC=C4C(=O)O.[Cl-] | 43 | 32 |  | 1.3 | 1 | O/W | 0.005 | 2.1 | 0.054726368 | 11 | 0 | 7.14361167 | 0.815238095 | 10.1021/ja306866w
181 | rhodamine-B | CCN(CC)C1=CC2=C(C=C1)C(=C3C=CC(=[N+](CC)CC)C=C3O2)C4=CC=CC=C4C(=O)O.[Cl-] | 43 | 32 |  | 1.3 | 1 | O/W | 0.005 | 2.1 | 0.054726368 | 11 | 0 | 8.09582495 | 0.826666667 | 10.1021/ja306866w
181 | rhodamine-B | CCN(CC)C1=CC2=C(C=C1)C(=C3C=CC(=[N+](CC)CC)C=C3O2)C4=CC=CC=C4C(=O)O.[Cl-] | 43 | 32 |  | 1.3 | 1 | O/W | 0.005 | 2.1 | 0.054726368 | 11 | 0 | 9.153420523 | 0.836190476 | 10.1021/ja306866w
181 | rhodamine-B | CCN(CC)C1=CC2=C(C=C1)C(=C3C=CC(=[N+](CC)CC)C=C3O2)C4=CC=CC=C4C(=O)O.[Cl-] | 43 | 32 |  | 1.3 | 1 | O/W | 0.005 | 2.1 | 0.054726368 | 11 | 0 | 10.05206237 | 0.841904762 | 10.1021/ja306866w
181 | rhodamine-B | CCN(CC)C1=CC2=C(C=C1)C(=C3C=CC(=[N+](CC)CC)C=C3O2)C4=CC=CC=C4C(=O)O.[Cl-] | 43 | 32 |  | 1.3 | 1 | O/W | 0.005 | 2.1 | 0.054726368 | 11 | 0 | 12.11292757 | 0.84952381 | 10.1021/ja306866w
181 | rhodamine-B | CCN(CC)C1=CC2=C(C=C1)C(=C3C=CC(=[N+](CC)CC)C=C3O2)C4=CC=CC=C4C(=O)O.[Cl-] | 43 | 32 |  | 1.3 | 1 | O/W | 0.005 | 2.1 | 0.054726368 | 11 | 0 | 14.11971831 | 0.847619048 | 10.1021/ja306866w
181 | rhodamine-B | CCN(CC)C1=CC2=C(C=C1)C(=C3C=CC(=[N+](CC)CC)C=C3O2)C4=CC=CC=C4C(=O)O.[Cl-] | 43 | 32 |  | 1.3 | 1 | O/W | 0.005 | 2.1 | 0.054726368 | 11 | 0 | 16.07394366 | 0.847619048 | 10.1021/ja306866w
181 | rhodamine-B | CCN(CC)C1=CC2=C(C=C1)C(=C3C=CC(=[N+](CC)CC)C=C3O2)C4=CC=CC=C4C(=O)O.[Cl-] | 43 | 32 |  | 1.3 | 1 | O/W | 0.005 | 2.1 | 0.054726368 | 11 | 0 | 18.02842052 | 0.84952381 | 10.1021/ja306866w
181 | rhodamine-B | CCN(CC)C1=CC2=C(C=C1)C(=C3C=CC(=[N+](CC)CC)C=C3O2)C4=CC=CC=C4C(=O)O.[Cl-] | 43 | 32 |  | 1.3 | 1 | O/W | 0.005 | 2.1 | 0.054726368 | 11 | 0 | 20.0887827 | 0.853333333 | 10.1021/ja306866w
181 | rhodamine-B | CCN(CC)C1=CC2=C(C=C1)C(=C3C=CC(=[N+](CC)CC)C=C3O2)C4=CC=CC=C4C(=O)O.[Cl-] | 43 | 32 |  | 1.3 | 1 | O/W | 0.005 | 2.1 | 0.054726368 | 11 | 0 | 23.09959759 | 0.855238095 | 10.1021/ja306866w
181 | rhodamine-B | CCN(CC)C1=CC2=C(C=C1)C(=C3C=CC(=[N+](CC)CC)C=C3O2)C4=CC=CC=C4C(=O)O.[Cl-] | 43 | 32 |  | 1.3 | 1 | O/W | 0.005 | 2.1 | 0.054726368 | 11 | 0 | 26.11041247 | 0.857142857 | 10.1021/ja306866w
181 | rhodamine-B | CCN(CC)C1=CC2=C(C=C1)C(=C3C=CC(=[N+](CC)CC)C=C3O2)C4=CC=CC=C4C(=O)O.[Cl-] | 43 | 32 |  | 1.3 | 1 | O/W | 0.005 | 2.1 | 0.054726368 | 11 | 0 | 30.12449698 | 0.857142857 | 10.1021/ja306866w
182 | prilocaine | O=C(NC=1C=CC=CC1C)C(NCCC)C | 12 |  |  |  | 1 | O/W | 0.046 | 68 | 3.3 | 82.5 | 0 | 0 | 0 | 10.1016/j.ijpharm.2012.04.053
182 | prilocaine | O=C(NC=1C=CC=CC1C)C(NCCC)C | 12 |  |  |  | 1 | O/W | 0.046 | 68 | 3.3 | 82.5 | 0 | 0.246535611 | 0.160812117 | 10.1016/j.ijpharm.2012.04.053
182 | prilocaine | O=C(NC=1C=CC=CC1C)C(NCCC)C | 12 |  |  |  | 1 | O/W | 0.046 | 68 | 3.3 | 82.5 | 0 | 0.778847794 | 0.303880495 | 10.1016/j.ijpharm.2012.04.053
182 | prilocaine | O=C(NC=1C=CC=CC1C)C(NCCC)C | 12 |  |  |  | 1 | O/W | 0.046 | 68 | 3.3 | 82.5 | 0 | 1.116234763 | 0.366514379 | 10.1016/j.ijpharm.2012.04.053
182 | prilocaine | O=C(NC=1C=CC=CC1C)C(NCCC)C | 12 |  |  |  | 1 | O/W | 0.046 | 68 | 3.3 | 82.5 | 0 | 1.791719588 | 0.506663381 | 10.1016/j.ijpharm.2012.04.053
182 | prilocaine | O=C(NC=1C=CC=CC1C)C(NCCC)C | 12 |  |  |  | 1 | O/W | 0.046 | 68 | 3.3 | 82.5 | 0 | 2.224365415 | 0.563382685 | 10.1016/j.ijpharm.2012.04.053
182 | prilocaine | O=C(NC=1C=CC=CC1C)C(NCCC)C | 12 |  |  |  | 1 | O/W | 0.046 | 68 | 3.3 | 82.5 | 0 | 2.707484218 | 0.676669637 | 10.1016/j.ijpharm.2012.04.053
182 | prilocaine | O=C(NC=1C=CC=CC1C)C(NCCC)C | 12 |  |  |  | 1 | O/W | 0.046 | 68 | 3.3 | 82.5 | 0 | 3.139561335 | 0.721483953 | 10.1016/j.ijpharm.2012.04.053
182 | prilocaine | O=C(NC=1C=CC=CC1C)C(NCCC)C | 12 |  |  |  | 1 | O/W | 0.046 | 68 | 3.3 | 82.5 | 0 | 3.858978977 | 0.781293246 | 10.1016/j.ijpharm.2012.04.053
182 | prilocaine | O=C(NC=1C=CC=CC1C)C(NCCC)C | 12 |  |  |  | 1 | O/W | 0.046 | 68 | 3.3 | 82.5 | 0 | 4.19394893 | 0.793330932 | 10.1016/j.ijpharm.2012.04.053
182 | prilocaine | O=C(NC=1C=CC=CC1C)C(NCCC)C | 12 |  |  |  | 1 | O/W | 0.046 | 68 | 3.3 | 82.5 | 0 | 6.775890504 | 0.84197456 | 10.1016/j.ijpharm.2012.04.053
182 | prilocaine | O=C(NC=1C=CC=CC1C)C(NCCC)C | 12 |  |  |  | 1 | O/W | 0.046 | 68 | 3.3 | 82.5 | 0 | 7.20640367 | 0.85405016 | 10.1016/j.ijpharm.2012.04.053
182 | prilocaine | O=C(NC=1C=CC=CC1C)C(NCCC)C | 12 |  |  |  | 1 | O/W | 0.046 | 68 | 3.3 | 82.5 | 0 | 7.780089477 | 0.863206385 | 10.1016/j.ijpharm.2012.04.053
182 | prilocaine | O=C(NC=1C=CC=CC1C)C(NCCC)C | 12 |  |  |  | 1 | O/W | 0.046 | 68 | 3.3 | 82.5 | 0 | 8.257379007 | 0.854467214 | 10.1016/j.ijpharm.2012.04.053
182 | prilocaine | O=C(NC=1C=CC=CC1C)C(NCCC)C | 12 |  |  |  | 1 | O/W | 0.046 | 68 | 3.3 | 82.5 | 0 | 8.782866676 | 0.854675741 | 10.1016/j.ijpharm.2012.04.053
182 | prilocaine | O=C(NC=1C=CC=CC1C)C(NCCC)C | 12 |  |  |  | 1 | O/W | 0.046 | 68 | 3.3 | 82.5 | 0 | 9.833273303 | 0.843187807 | 10.1016/j.ijpharm.2012.04.053
182 | prilocaine | O=C(NC=1C=CC=CC1C)C(NCCC)C | 12 |  |  |  | 1 | O/W | 0.046 | 68 | 3.3 | 82.5 | 0 | 10.1679589 | 0.849273 | 10.1016/j.ijpharm.2012.04.053
182 | prilocaine | O=C(NC=1C=CC=CC1C)C(NCCC)C | 12 |  |  |  | 1 | O/W | 0.046 | 68 | 3.3 | 82.5 | 0 | 10.74121818 | 0.849500483 | 10.1016/j.ijpharm.2012.04.053
182 | prilocaine | O=C(NC=1C=CC=CC1C)C(NCCC)C | 12 |  |  |  | 1 | O/W | 0.046 | 68 | 3.3 | 82.5 | 0 | 11.07561942 | 0.849633182 | 10.1016/j.ijpharm.2012.04.053
182 | prilocaine | O=C(NC=1C=CC=CC1C)C(NCCC)C | 12 |  |  |  | 1 | O/W | 0.046 | 68 | 3.3 | 82.5 | 0 | 13.84637258 | 0.850732688 | 10.1016/j.ijpharm.2012.04.053
183 | prilocaine | O=C(NC=1C=CC=CC1C)C(NCCC)C | 12 |  |  |  | 1 | O/W | 0.251196172 | 73 | 14.2 | 71 | 0 | 0 | 0 | 10.1016/j.ijpharm.2012.04.053
183 | prilocaine | O=C(NC=1C=CC=CC1C)C(NCCC)C | 12 |  |  |  | 1 | O/W | 0.251196172 | 73 | 14.2 | 71 | 0 | 0.212381688 | 0.386227545 | 10.1016/j.ijpharm.2012.04.053
183 | prilocaine | O=C(NC=1C=CC=CC1C)C(NCCC)C | 12 |  |  |  | 1 | O/W | 0.251196172 | 73 | 14.2 | 71 | 0 | 0.808528105 | 0.706586826 | 10.1016/j.ijpharm.2012.04.053
183 | prilocaine | O=C(NC=1C=CC=CC1C)C(NCCC)C | 12 |  |  |  | 1 | O/W | 0.251196172 | 73 | 14.2 | 71 | 0 | 1.100299401 | 0.736526946 | 10.1016/j.ijpharm.2012.04.053
183 | prilocaine | O=C(NC=1C=CC=CC1C)C(NCCC)C | 12 |  |  |  | 1 | O/W | 0.251196172 | 73 | 14.2 | 71 | 0 | 1.875796794 | 0.763473054 | 10.1016/j.ijpharm.2012.04.053
183 | prilocaine | O=C(NC=1C=CC=CC1C)C(NCCC)C | 12 |  |  |  | 1 | O/W | 0.251196172 | 73 | 14.2 | 71 | 0 | 5.749517095 | 0.820359281 | 10.1016/j.ijpharm.2012.04.053
183 | prilocaine | O=C(NC=1C=CC=CC1C)C(NCCC)C | 12 |  |  |  | 1 | O/W | 0.251196172 | 73 | 14.2 | 71 | 0 | 6.281920031 | 0.823353293 | 10.1016/j.ijpharm.2012.04.053
183 | prilocaine | O=C(NC=1C=CC=CC1C)C(NCCC)C | 12 |  |  |  | 1 | O/W | 0.251196172 | 73 | 14.2 | 71 | 0 | 6.862854935 | 0.829341317 | 10.1016/j.ijpharm.2012.04.053
183 | prilocaine | O=C(NC=1C=CC=CC1C)C(NCCC)C | 12 |  |  |  | 1 | O/W | 0.251196172 | 73 | 14.2 | 71 | 0 | 7.975903033 | 0.832335329 | 10.1016/j.ijpharm.2012.04.053
183 | prilocaine | O=C(NC=1C=CC=CC1C)C(NCCC)C | 12 |  |  |  | 1 | O/W | 0.251196172 | 73 | 14.2 | 71 | 0 | 8.94378984 | 0.835329341 | 10.1016/j.ijpharm.2012.04.053
183 | prilocaine | O=C(NC=1C=CC=CC1C)C(NCCC)C | 12 |  |  |  | 1 | O/W | 0.251196172 | 73 | 14.2 | 71 | 0 | 11.99246668 | 0.841317365 | 10.1016/j.ijpharm.2012.04.053
183 | prilocaine | O=C(NC=1C=CC=CC1C)C(NCCC)C | 12 |  |  |  | 1 | O/W | 0.251196172 | 73 | 14.2 | 71 | 0 | 12.91182152 | 0.841317365 | 10.1016/j.ijpharm.2012.04.053
183 | prilocaine | O=C(NC=1C=CC=CC1C)C(NCCC)C | 12 |  |  |  | 1 | O/W | 0.251196172 | 73 | 14.2 | 71 | 0 | 13.87970833 | 0.844311377 | 10.1016/j.ijpharm.2012.04.053
184 | dexamethasone | O=C1C=CC2(C(=C1)CCC3C4CC(C)C(O)(C(=O)CO)C4(C)CC(O)C32F)C | 12 |  |  |  | 1 | S/O/W | 0.25 | 35 | 16.9 | 84.5 | 0 | 0 | 0 | 10.1016/j.ijpharm.2012.04.053
184 | dexamethasone | O=C1C=CC2(C(=C1)CCC3C4CC(C)C(O)(C(=O)CO)C4(C)CC(O)C32F)C | 12 |  |  |  | 1 | S/O/W | 0.25 | 35 | 16.9 | 84.5 | 0 | 0.3125 | 0.055282925 | 10.1016/j.ijpharm.2012.04.053
184 | dexamethasone | O=C1C=CC2(C(=C1)CCC3C4CC(C)C(O)(C(=O)CO)C4(C)CC(O)C32F)C | 12 |  |  |  | 1 | S/O/W | 0.25 | 35 | 16.9 | 84.5 | 0 | 2.5 | 0.075429229 | 10.1016/j.ijpharm.2012.04.053
184 | dexamethasone | O=C1C=CC2(C(=C1)CCC3C4CC(C)C(O)(C(=O)CO)C4(C)CC(O)C32F)C | 12 |  |  |  | 1 | S/O/W | 0.25 | 35 | 16.9 | 84.5 | 0 | 5.3125 | 0.090563495 | 10.1016/j.ijpharm.2012.04.053
184 | dexamethasone | O=C1C=CC2(C(=C1)CCC3C4CC(C)C(O)(C(=O)CO)C4(C)CC(O)C32F)C | 12 |  |  |  | 1 | S/O/W | 0.25 | 35 | 16.9 | 84.5 | 0 | 7.5 | 0.115734925 | 10.1016/j.ijpharm.2012.04.053
184 | dexamethasone | O=C1C=CC2(C(=C1)CCC3C4CC(C)C(O)(C(=O)CO)C4(C)CC(O)C32F)C | 12 |  |  |  | 1 | S/O/W | 0.25 | 35 | 16.9 | 84.5 | 0 | 8.75 | 0.133349037 | 10.1016/j.ijpharm.2012.04.053
184 | dexamethasone | O=C1C=CC2(C(=C1)CCC3C4CC(C)C(O)(C(=O)CO)C4(C)CC(O)C32F)C | 12 |  |  |  | 1 | S/O/W | 0.25 | 35 | 16.9 | 84.5 | 0 | 9.0625 | 0.168531459 | 10.1016/j.ijpharm.2012.04.053
184 | dexamethasone | O=C1C=CC2(C(=C1)CCC3C4CC(C)C(O)(C(=O)CO)C4(C)CC(O)C32F)C | 12 |  |  |  | 1 | S/O/W | 0.25 | 35 | 16.9 | 84.5 | 0 | 10.3125 | 0.196195823 | 10.1016/j.ijpharm.2012.04.053
184 | dexamethasone | O=C1C=CC2(C(=C1)CCC3C4CC(C)C(O)(C(=O)CO)C4(C)CC(O)C32F)C | 12 |  |  |  | 1 | S/O/W | 0.25 | 35 | 16.9 | 84.5 | 0 | 12.8125 | 0.213836108 | 10.1016/j.ijpharm.2012.04.053
184 | dexamethasone | O=C1C=CC2(C(=C1)CCC3C4CC(C)C(O)(C(=O)CO)C4(C)CC(O)C32F)C | 12 |  |  |  | 1 | S/O/W | 0.25 | 35 | 16.9 | 84.5 | 0 | 14.6875 | 0.236488432 | 10.1016/j.ijpharm.2012.04.053
184 | dexamethasone | O=C1C=CC2(C(=C1)CCC3C4CC(C)C(O)(C(=O)CO)C4(C)CC(O)C32F)C | 12 |  |  |  | 1 | S/O/W | 0.25 | 35 | 16.9 | 84.5 | 0 | 17.8125 | 0.254141803 | 10.1016/j.ijpharm.2012.04.053
184 | dexamethasone | O=C1C=CC2(C(=C1)CCC3C4CC(C)C(O)(C(=O)CO)C4(C)CC(O)C32F)C | 12 |  |  |  | 1 | S/O/W | 0.25 | 35 | 16.9 | 84.5 | 0 | 19.375 | 0.271762458 | 10.1016/j.ijpharm.2012.04.053
184 | dexamethasone | O=C1C=CC2(C(=C1)CCC3C4CC(C)C(O)(C(=O)CO)C4(C)CC(O)C32F)C | 12 |  |  |  | 1 | S/O/W | 0.25 | 35 | 16.9 | 84.5 | 0 | 21.5625 | 0.2893962 | 10.1016/j.ijpharm.2012.04.053
184 | dexamethasone | O=C1C=CC2(C(=C1)CCC3C4CC(C)C(O)(C(=O)CO)C4(C)CC(O)C32F)C | 12 |  |  |  | 1 | S/O/W | 0.25 | 35 | 16.9 | 84.5 | 0 | 23.125 | 0.304504292 | 10.1016/j.ijpharm.2012.04.053
184 | dexamethasone | O=C1C=CC2(C(=C1)CCC3C4CC(C)C(O)(C(=O)CO)C4(C)CC(O)C32F)C | 12 |  |  |  | 1 | S/O/W | 0.25 | 35 | 16.9 | 84.5 | 0 | 26.875 | 0.327195875 | 10.1016/j.ijpharm.2012.04.053
184 | dexamethasone | O=C1C=CC2(C(=C1)CCC3C4CC(C)C(O)(C(=O)CO)C4(C)CC(O)C32F)C | 12 |  |  |  | 1 | S/O/W | 0.25 | 35 | 16.9 | 84.5 | 0 | 28.4375 | 0.344816531 | 10.1016/j.ijpharm.2012.04.053
184 | dexamethasone | O=C1C=CC2(C(=C1)CCC3C4CC(C)C(O)(C(=O)CO)C4(C)CC(O)C32F)C | 12 |  |  |  | 1 | S/O/W | 0.25 | 35 | 16.9 | 84.5 | 0 | 30.9375 | 0.354919127 | 10.1016/j.ijpharm.2012.04.053
184 | dexamethasone | O=C1C=CC2(C(=C1)CCC3C4CC(C)C(O)(C(=O)CO)C4(C)CC(O)C32F)C | 12 |  |  |  | 1 | S/O/W | 0.25 | 35 | 16.9 | 84.5 | 0 | 33.4375 | 0.385122226 | 10.1016/j.ijpharm.2012.04.053
184 | dexamethasone | O=C1C=CC2(C(=C1)CCC3C4CC(C)C(O)(C(=O)CO)C4(C)CC(O)C32F)C | 12 |  |  |  | 1 | S/O/W | 0.25 | 35 | 16.9 | 84.5 | 0 | 36.5625 | 0.390212783 | 10.1016/j.ijpharm.2012.04.053
184 | dexamethasone | O=C1C=CC2(C(=C1)CCC3C4CC(C)C(O)(C(=O)CO)C4(C)CC(O)C32F)C | 12 |  |  |  | 1 | S/O/W | 0.25 | 35 | 16.9 | 84.5 | 0 | 38.4375 | 0.405327418 | 10.1016/j.ijpharm.2012.04.053
184 | dexamethasone | O=C1C=CC2(C(=C1)CCC3C4CC(C)C(O)(C(=O)CO)C4(C)CC(O)C32F)C | 12 |  |  |  | 1 | S/O/W | 0.25 | 35 | 16.9 | 84.5 | 0 | 40.9375 | 0.415430015 | 10.1016/j.ijpharm.2012.04.053
184 | dexamethasone | O=C1C=CC2(C(=C1)CCC3C4CC(C)C(O)(C(=O)CO)C4(C)CC(O)C32F)C | 12 |  |  |  | 1 | S/O/W | 0.25 | 35 | 16.9 | 84.5 | 0 | 42.1875 | 0.430531564 | 10.1016/j.ijpharm.2012.04.053
184 | dexamethasone | O=C1C=CC2(C(=C1)CCC3C4CC(C)C(O)(C(=O)CO)C4(C)CC(O)C32F)C | 12 |  |  |  | 1 | S/O/W | 0.25 | 35 | 16.9 | 84.5 | 0 | 44.375 | 0.445652743 | 10.1016/j.ijpharm.2012.04.053
184 | dexamethasone | O=C1C=CC2(C(=C1)CCC3C4CC(C)C(O)(C(=O)CO)C4(C)CC(O)C32F)C | 12 |  |  |  | 1 | S/O/W | 0.25 | 35 | 16.9 | 84.5 | 0 | 49.6875 | 0.463351916 | 10.1016/j.ijpharm.2012.04.053
184 | dexamethasone | O=C1C=CC2(C(=C1)CCC3C4CC(C)C(O)(C(=O)CO)C4(C)CC(O)C32F)C | 12 |  |  |  | 1 | S/O/W | 0.25 | 35 | 16.9 | 84.5 | 0 | 51.875 | 0.475960532 | 10.1016/j.ijpharm.2012.04.053
184 | dexamethasone | O=C1C=CC2(C(=C1)CCC3C4CC(C)C(O)(C(=O)CO)C4(C)CC(O)C32F)C | 12 |  |  |  | 1 | S/O/W | 0.25 | 35 | 16.9 | 84.5 | 0 | 55 | 0.488588777 | 10.1016/j.ijpharm.2012.04.053
184 | dexamethasone | O=C1C=CC2(C(=C1)CCC3C4CC(C)C(O)(C(=O)CO)C4(C)CC(O)C32F)C | 12 |  |  |  | 1 | S/O/W | 0.25 | 35 | 16.9 | 84.5 | 0 | 55.9375 | 0.496146095 | 10.1016/j.ijpharm.2012.04.053
184 | dexamethasone | O=C1C=CC2(C(=C1)CCC3C4CC(C)C(O)(C(=O)CO)C4(C)CC(O)C32F)C | 12 |  |  |  | 1 | S/O/W | 0.25 | 35 | 16.9 | 84.5 | 0 | 57.8125 | 0.511260731 | 10.1016/j.ijpharm.2012.04.053
184 | dexamethasone | O=C1C=CC2(C(=C1)CCC3C4CC(C)C(O)(C(=O)CO)C4(C)CC(O)C32F)C | 12 |  |  |  | 1 | S/O/W | 0.25 | 35 | 16.9 | 84.5 | 0 | 62.1875 | 0.526427711 | 10.1016/j.ijpharm.2012.04.053
184 | dexamethasone | O=C1C=CC2(C(=C1)CCC3C4CC(C)C(O)(C(=O)CO)C4(C)CC(O)C32F)C | 12 |  |  |  | 1 | S/O/W | 0.25 | 35 | 16.9 | 84.5 | 0 | 64.0625 | 0.539029784 | 10.1016/j.ijpharm.2012.04.053
184 | dexamethasone | O=C1C=CC2(C(=C1)CCC3C4CC(C)C(O)(C(=O)CO)C4(C)CC(O)C32F)C | 12 |  |  |  | 1 | S/O/W | 0.25 | 35 | 16.9 | 84.5 | 0 | 66.5625 | 0.549132381 | 10.1016/j.ijpharm.2012.04.053
184 | dexamethasone | O=C1C=CC2(C(=C1)CCC3C4CC(C)C(O)(C(=O)CO)C4(C)CC(O)C32F)C | 12 |  |  |  | 1 | S/O/W | 0.25 | 35 | 16.9 | 84.5 | 0 | 68.75 | 0.559228434 | 10.1016/j.ijpharm.2012.04.053
184 | dexamethasone | O=C1C=CC2(C(=C1)CCC3C4CC(C)C(O)(C(=O)CO)C4(C)CC(O)C32F)C | 12 |  |  |  | 1 | S/O/W | 0.25 | 35 | 16.9 | 84.5 | 0 | 70.9375 | 0.569324487 | 10.1016/j.ijpharm.2012.04.053
184 | dexamethasone | O=C1C=CC2(C(=C1)CCC3C4CC(C)C(O)(C(=O)CO)C4(C)CC(O)C32F)C | 12 |  |  |  | 1 | S/O/W | 0.25 | 35 | 16.9 | 84.5 | 0 | 72.8125 | 0.579413997 | 10.1016/j.ijpharm.2012.04.053
184 | dexamethasone | O=C1C=CC2(C(=C1)CCC3C4CC(C)C(O)(C(=O)CO)C4(C)CC(O)C32F)C | 12 |  |  |  | 1 | S/O/W | 0.25 | 35 | 16.9 | 84.5 | 0 | 74.6875 | 0.584478381 | 10.1016/j.ijpharm.2012.04.053
184 | dexamethasone | O=C1C=CC2(C(=C1)CCC3C4CC(C)C(O)(C(=O)CO)C4(C)CC(O)C32F)C | 12 |  |  |  | 1 | S/O/W | 0.25 | 35 | 16.9 | 84.5 | 0 | 76.875 | 0.592061872 | 10.1016/j.ijpharm.2012.04.053
184 | dexamethasone | O=C1C=CC2(C(=C1)CCC3C4CC(C)C(O)(C(=O)CO)C4(C)CC(O)C32F)C | 12 |  |  |  | 1 | S/O/W | 0.25 | 35 | 16.9 | 84.5 | 0 | 79.6875 | 0.607196137 | 10.1016/j.ijpharm.2012.04.053
184 | dexamethasone | O=C1C=CC2(C(=C1)CCC3C4CC(C)C(O)(C(=O)CO)C4(C)CC(O)C32F)C | 12 |  |  |  | 1 | S/O/W | 0.25 | 35 | 16.9 | 84.5 | 0 | 81.5625 | 0.607235396 | 10.1016/j.ijpharm.2012.04.053
184 | dexamethasone | O=C1C=CC2(C(=C1)CCC3C4CC(C)C(O)(C(=O)CO)C4(C)CC(O)C32F)C | 12 |  |  |  | 1 | S/O/W | 0.25 | 35 | 16.9 | 84.5 | 0 | 84.375 | 0.607294284 | 10.1016/j.ijpharm.2012.04.053
184 | dexamethasone | O=C1C=CC2(C(=C1)CCC3C4CC(C)C(O)(C(=O)CO)C4(C)CC(O)C32F)C | 12 |  |  |  | 1 | S/O/W | 0.25 | 35 | 16.9 | 84.5 | 0 | 87.5 | 0.609872278 | 10.1016/j.ijpharm.2012.04.053
184 | dexamethasone | O=C1C=CC2(C(=C1)CCC3C4CC(C)C(O)(C(=O)CO)C4(C)CC(O)C32F)C | 12 |  |  |  | 1 | S/O/W | 0.25 | 35 | 16.9 | 84.5 | 0 | 90 | 0.609924623 | 10.1016/j.ijpharm.2012.04.053
184 | dexamethasone | O=C1C=CC2(C(=C1)CCC3C4CC(C)C(O)(C(=O)CO)C4(C)CC(O)C32F)C | 12 |  |  |  | 1 | S/O/W | 0.25 | 35 | 16.9 | 84.5 | 0 | 92.8125 | 0.620033763 | 10.1016/j.ijpharm.2012.04.053
184 | dexamethasone | O=C1C=CC2(C(=C1)CCC3C4CC(C)C(O)(C(=O)CO)C4(C)CC(O)C32F)C | 12 |  |  |  | 1 | S/O/W | 0.25 | 35 | 16.9 | 84.5 | 0 | 95.625 | 0.617580088 | 10.1016/j.ijpharm.2012.04.053
184 | dexamethasone | O=C1C=CC2(C(=C1)CCC3C4CC(C)C(O)(C(=O)CO)C4(C)CC(O)C32F)C | 12 |  |  |  | 1 | S/O/W | 0.25 | 35 | 16.9 | 84.5 | 0 | 100 | 0.620184255 | 10.1016/j.ijpharm.2012.04.053
184 | dexamethasone | O=C1C=CC2(C(=C1)CCC3C4CC(C)C(O)(C(=O)CO)C4(C)CC(O)C32F)C | 12 |  |  |  | 1 | S/O/W | 0.25 | 35 | 16.9 | 84.5 | 0 | 103.75 | 0.620262772 | 10.1016/j.ijpharm.2012.04.053
184 | dexamethasone | O=C1C=CC2(C(=C1)CCC3C4CC(C)C(O)(C(=O)CO)C4(C)CC(O)C32F)C | 12 |  |  |  | 1 | S/O/W | 0.25 | 35 | 16.9 | 84.5 | 0 | 108.125 | 0.620354376 | 10.1016/j.ijpharm.2012.04.053
184 | dexamethasone | O=C1C=CC2(C(=C1)CCC3C4CC(C)C(O)(C(=O)CO)C4(C)CC(O)C32F)C | 12 |  |  |  | 1 | S/O/W | 0.25 | 35 | 16.9 | 84.5 | 0 | 111.5625 | 0.620426351 | 10.1016/j.ijpharm.2012.04.053
184 | dexamethasone | O=C1C=CC2(C(=C1)CCC3C4CC(C)C(O)(C(=O)CO)C4(C)CC(O)C32F)C | 12 |  |  |  | 1 | S/O/W | 0.25 | 35 | 16.9 | 84.5 | 0 | 117.8125 | 0.623069776 | 10.1016/j.ijpharm.2012.04.053
185 | camptothecin | O=C1OCC=2C(=O)N3C(=CC2C1(O)CC)C=4N=C5C=CC=CC5=CC4C3 | 14.4 |  |  |  | 3 | W/O/W | 0.02 | 39.3 | 0.590196078 | 30.1 | 0 | 0 | 0 | 10.1016/j.ijpharm.2012.02.012
185 | camptothecin | O=C1OCC=2C(=O)N3C(=CC2C1(O)CC)C=4N=C5C=CC=CC5=CC4C3 | 14.4 |  |  |  | 3 | W/O/W | 0.02 | 39.3 | 0.590196078 | 30.1 | 0 | 1.01724707 | 0.195180723 | 10.1016/j.ijpharm.2012.02.012
185 | camptothecin | O=C1OCC=2C(=O)N3C(=CC2C1(O)CC)C=4N=C5C=CC=CC5=CC4C3 | 14.4 |  |  |  | 3 | W/O/W | 0.02 | 39.3 | 0.590196078 | 30.1 | 0 | 3.012873411 | 0.346987952 | 10.1016/j.ijpharm.2012.02.012
185 | camptothecin | O=C1OCC=2C(=O)N3C(=CC2C1(O)CC)C=4N=C5C=CC=CC5=CC4C3 | 14.4 |  |  |  | 3 | W/O/W | 0.02 | 39.3 | 0.590196078 | 30.1 | 0 | 6.958326457 | 0.542168675 | 10.1016/j.ijpharm.2012.02.012
185 | camptothecin | O=C1OCC=2C(=O)N3C(=CC2C1(O)CC)C=4N=C5C=CC=CC5=CC4C3 | 14.4 |  |  |  | 3 | W/O/W | 0.02 | 39.3 | 0.590196078 | 30.1 | 0 | 10.08941244 | 0.590361446 | 10.1016/j.ijpharm.2012.02.012
185 | camptothecin | O=C1OCC=2C(=O)N3C(=CC2C1(O)CC)C=4N=C5C=CC=CC5=CC4C3 | 14.4 |  |  |  | 3 | W/O/W | 0.02 | 39.3 | 0.590196078 | 30.1 | 0 | 14.09155801 | 0.681927711 | 10.1016/j.ijpharm.2012.02.012
185 | camptothecin | O=C1OCC=2C(=O)N3C(=CC2C1(O)CC)C=4N=C5C=CC=CC5=CC4C3 | 14.4 |  |  |  | 3 | W/O/W | 0.02 | 39.3 | 0.590196078 | 30.1 | 0 | 21.1281152 | 0.703614458 | 10.1016/j.ijpharm.2012.02.012
185 | camptothecin | O=C1OCC=2C(=O)N3C(=CC2C1(O)CC)C=4N=C5C=CC=CC5=CC4C3 | 14.4 |  |  |  | 3 | W/O/W | 0.02 | 39.3 | 0.590196078 | 30.1 | 0 | 28.11194091 | 0.751807229 | 10.1016/j.ijpharm.2012.02.012
186 | 2-methoxyestradiol | OC=1C=C2C(=CC1OC)C3CCC4(C)C(O)CCC4C3CC2 | 38.5 |  |  |  | 3 | O/W | 0.1368 | 55.44 | 11.66 | 81.7 | 1 | 0 | 0 | 10.3109/10717544.2012.657719
186 | 2-methoxyestradiol | OC=1C=C2C(=CC1OC)C3CCC4(C)C(O)CCC4C3CC2 | 38.5 |  |  |  | 3 | O/W | 0.1368 | 55.44 | 11.66 | 81.7 | 1 | 1.119201874 | 0.054585153 | 10.3109/10717544.2012.657719
186 | 2-methoxyestradiol | OC=1C=C2C(=CC1OC)C3CCC4(C)C(O)CCC4C3CC2 | 38.5 |  |  |  | 3 | O/W | 0.1368 | 55.44 | 11.66 | 81.7 | 1 | 3.247610353 | 0.104803493 | 10.3109/10717544.2012.657719
186 | 2-methoxyestradiol | OC=1C=C2C(=CC1OC)C3CCC4(C)C(O)CCC4C3CC2 | 38.5 |  |  |  | 3 | O/W | 0.1368 | 55.44 | 11.66 | 81.7 | 1 | 5.626808047 | 0.159388646 | 10.3109/10717544.2012.657719
186 | 2-methoxyestradiol | OC=1C=C2C(=CC1OC)C3CCC4(C)C(O)CCC4C3CC2 | 38.5 |  |  |  | 3 | O/W | 0.1368 | 55.44 | 11.66 | 81.7 | 1 | 7.251438188 | 0.209606987 | 10.3109/10717544.2012.657719
186 | 2-methoxyestradiol | OC=1C=C2C(=CC1OC)C3CCC4(C)C(O)CCC4C3CC2 | 38.5 |  |  |  | 3 | O/W | 0.1368 | 55.44 | 11.66 | 81.7 | 1 | 10.00846964 | 0.26419214 | 10.3109/10717544.2012.657719
186 | 2-methoxyestradiol | OC=1C=C2C(=CC1OC)C3CCC4(C)C(O)CCC4C3CC2 | 38.5 |  |  |  | 3 | O/W | 0.1368 | 55.44 | 11.66 | 81.7 | 1 | 15.39933783 | 0.362445415 | 10.3109/10717544.2012.657719
186 | 2-methoxyestradiol | OC=1C=C2C(=CC1OC)C3CCC4(C)C(O)CCC4C3CC2 | 38.5 |  |  |  | 3 | O/W | 0.1368 | 55.44 | 11.66 | 81.7 | 1 | 19.91684358 | 0.427947598 | 10.3109/10717544.2012.657719
186 | 2-methoxyestradiol | OC=1C=C2C(=CC1OC)C3CCC4(C)C(O)CCC4C3CC2 | 38.5 |  |  |  | 3 | O/W | 0.1368 | 55.44 | 11.66 | 81.7 | 1 | 25.93853464 | 0.521834061 | 10.3109/10717544.2012.657719
186 | 2-methoxyestradiol | OC=1C=C2C(=CC1OC)C3CCC4(C)C(O)CCC4C3CC2 | 38.5 |  |  |  | 3 | O/W | 0.1368 | 55.44 | 11.66 | 81.7 | 1 | 45.89057671 | 0.812227074 | 10.3109/10717544.2012.657719
187 | methylprednisolone | O=C1C=CC2(C(=C1)C(C)CC3C4CCC(O)(C(=O)CO)C4(C)CC(O)C32)C |  |  | 17.2 |  | 1.13 | S/O/W | 0.428571429 | 18.2 | 17 | 60 | 0.02 | 0 | 0 | 10.1002/jps.22722
187 | methylprednisolone | O=C1C=CC2(C(=C1)C(C)CC3C4CCC(O)(C(=O)CO)C4(C)CC(O)C32)C |  |  | 17.2 |  | 1.13 | S/O/W | 0.428571429 | 18.2 | 17 | 60 | 0.02 | 0.867626212 | 0.193103448 | 10.1002/jps.22722
187 | methylprednisolone | O=C1C=CC2(C(=C1)C(C)CC3C4CCC(O)(C(=O)CO)C4(C)CC(O)C32)C |  |  | 17.2 |  | 1.13 | S/O/W | 0.428571429 | 18.2 | 17 | 60 | 0.02 | 2.884376223 | 0.232183908 | 10.1002/jps.22722
187 | methylprednisolone | O=C1C=CC2(C(=C1)C(C)CC3C4CCC(O)(C(=O)CO)C4(C)CC(O)C32)C |  |  | 17.2 |  | 1.13 | S/O/W | 0.428571429 | 18.2 | 17 | 60 | 0.02 | 6.698230204 | 0.236781609 | 10.1002/jps.22722
187 | methylprednisolone | O=C1C=CC2(C(=C1)C(C)CC3C4CCC(O)(C(=O)CO)C4(C)CC(O)C32)C |  |  | 17.2 |  | 1.13 | S/O/W | 0.428571429 | 18.2 | 17 | 60 | 0.02 | 14.00961865 | 0.259770115 | 10.1002/jps.22722
187 | methylprednisolone | O=C1C=CC2(C(=C1)C(C)CC3C4CCC(O)(C(=O)CO)C4(C)CC(O)C32)C |  |  | 17.2 |  | 1.13 | S/O/W | 0.428571429 | 18.2 | 17 | 60 | 0.02 | 21.11158847 | 0.305747126 | 10.1002/jps.22722
187 | methylprednisolone | O=C1C=CC2(C(=C1)C(C)CC3C4CCC(O)(C(=O)CO)C4(C)CC(O)C32)C |  |  | 17.2 |  | 1.13 | S/O/W | 0.428571429 | 18.2 | 17 | 60 | 0.02 | 28.00560073 | 0.388505747 | 10.1002/jps.22722
187 | methylprednisolone | O=C1C=CC2(C(=C1)C(C)CC3C4CCC(O)(C(=O)CO)C4(C)CC(O)C32)C |  |  | 17.2 |  | 1.13 | S/O/W | 0.428571429 | 18.2 | 17 | 60 | 0.02 | 34.90156107 | 0.489655172 | 10.1002/jps.22722
187 | methylprednisolone | O=C1C=CC2(C(=C1)C(C)CC3C4CCC(O)(C(=O)CO)C4(C)CC(O)C32)C |  |  | 17.2 |  | 1.13 | S/O/W | 0.428571429 | 18.2 | 17 | 60 | 0.02 | 41.90515285 | 0.606896552 | 10.1002/jps.22722
187 | methylprednisolone | O=C1C=CC2(C(=C1)C(C)CC3C4CCC(O)(C(=O)CO)C4(C)CC(O)C32)C |  |  | 17.2 |  | 1.13 | S/O/W | 0.428571429 | 18.2 | 17 | 60 | 0.02 | 48.90557899 | 0.694252874 | 10.1002/jps.22722
187 | methylprednisolone | O=C1C=CC2(C(=C1)C(C)CC3C4CCC(O)(C(=O)CO)C4(C)CC(O)C32)C |  |  | 17.2 |  | 1.13 | S/O/W | 0.428571429 | 18.2 | 17 | 60 | 0.02 | 55.91209288 | 0.83908046 | 10.1002/jps.22722
187 | methylprednisolone | O=C1C=CC2(C(=C1)C(C)CC3C4CCC(O)(C(=O)CO)C4(C)CC(O)C32)C |  |  | 17.2 |  | 1.13 | S/O/W | 0.428571429 | 18.2 | 17 | 60 | 0.02 | 63.11755446 | 0.862068966 | 10.1002/jps.22722
187 | methylprednisolone | O=C1C=CC2(C(=C1)C(C)CC3C4CCC(O)(C(=O)CO)C4(C)CC(O)C32)C |  |  | 17.2 |  | 1.13 | S/O/W | 0.428571429 | 18.2 | 17 | 60 | 0.02 | 69.79508632 | 0.901149425 | 10.1002/jps.22722
187 | methylprednisolone | O=C1C=CC2(C(=C1)C(C)CC3C4CCC(O)(C(=O)CO)C4(C)CC(O)C32)C |  |  | 17.2 |  | 1.13 | S/O/W | 0.428571429 | 18.2 | 17 | 60 | 0.02 | 76.99786929 | 0.898850575 | 10.1002/jps.22722
187 | methylprednisolone | O=C1C=CC2(C(=C1)C(C)CC3C4CCC(O)(C(=O)CO)C4(C)CC(O)C32)C |  |  | 17.2 |  | 1.13 | S/O/W | 0.428571429 | 18.2 | 17 | 60 | 0.02 | 84.19870418 | 0.87816092 | 10.1002/jps.22722
188 | rasagiline mesylate | CS(=O)(=O)O.C#CCNC1CCC2=CC=CC=C12 | 15 |  |  |  | 1 | O/W | 0.1 | 103.1 | 4.8 | 52.8 | 0 | 0 | 0 | 10.1016/j.ijpharm.2011.07.029
188 | rasagiline mesylate | CS(=O)(=O)O.C#CCNC1CCC2=CC=CC=C12 | 15 |  |  |  | 1 | O/W | 0.1 | 103.1 | 4.8 | 52.8 | 0 | 0.978823684 | 0.13013337 | 10.1016/j.ijpharm.2011.07.029
188 | rasagiline mesylate | CS(=O)(=O)O.C#CCNC1CCC2=CC=CC=C12 | 15 |  |  |  | 1 | O/W | 0.1 | 103.1 | 4.8 | 52.8 | 0 | 3.008176403 | 0.236748769 | 10.1016/j.ijpharm.2011.07.029
188 | rasagiline mesylate | CS(=O)(=O)O.C#CCNC1CCC2=CC=CC=C12 | 15 |  |  |  | 1 | O/W | 0.1 | 103.1 | 4.8 | 52.8 | 0 | 4.961056937 | 0.379828358 | 10.1016/j.ijpharm.2011.07.029
188 | rasagiline mesylate | CS(=O)(=O)O.C#CCNC1CCC2=CC=CC=C12 | 15 |  |  |  | 1 | O/W | 0.1 | 103.1 | 4.8 | 52.8 | 0 | 7.031485564 | 0.541128111 | 10.1016/j.ijpharm.2011.07.029
188 | rasagiline mesylate | CS(=O)(=O)O.C#CCNC1CCC2=CC=CC=C12 | 15 |  |  |  | 1 | O/W | 0.1 | 103.1 | 4.8 | 52.8 | 0 | 10.00112161 | 0.790900657 | 10.1016/j.ijpharm.2011.07.029
188 | rasagiline mesylate | CS(=O)(=O)O.C#CCNC1CCC2=CC=CC=C12 | 15 |  |  |  | 1 | O/W | 0.1 | 103.1 | 4.8 | 52.8 | 0 | 14.01682412 | 0.899968082 | 10.1016/j.ijpharm.2011.07.029
188 | rasagiline mesylate | CS(=O)(=O)O.C#CCNC1CCC2=CC=CC=C12 | 15 |  |  |  | 1 | O/W | 0.1 | 103.1 | 4.8 | 52.8 | 0 | 17.95179472 | 0.936125023 | 10.1016/j.ijpharm.2011.07.029
188 | rasagiline mesylate | CS(=O)(=O)O.C#CCNC1CCC2=CC=CC=C12 | 15 |  |  |  | 1 | O/W | 0.1 | 103.1 | 4.8 | 52.8 | 0 | 20.95124883 | 0.951520286 | 10.1016/j.ijpharm.2011.07.029
188 | rasagiline mesylate | CS(=O)(=O)O.C#CCNC1CCC2=CC=CC=C12 | 15 |  |  |  | 1 | O/W | 0.1 | 103.1 | 4.8 | 52.8 | 0 | 23.95029726 | 0.956498913 | 10.1016/j.ijpharm.2011.07.029
188 | rasagiline mesylate | CS(=O)(=O)O.C#CCNC1CCC2=CC=CC=C12 | 15 |  |  |  | 1 | O/W | 0.1 | 103.1 | 4.8 | 52.8 | 0 | 27.06618382 | 0.961468591 | 10.1016/j.ijpharm.2011.07.029
188 | rasagiline mesylate | CS(=O)(=O)O.C#CCNC1CCC2=CC=CC=C12 | 15 |  |  |  | 1 | O/W | 0.1 | 103.1 | 4.8 | 52.8 | 0 | 29.9871373 | 0.961244866 | 10.1016/j.ijpharm.2011.07.029
188 | rasagiline mesylate | CS(=O)(=O)O.C#CCNC1CCC2=CC=CC=C12 | 15 |  |  |  | 1 | O/W | 0.1 | 103.1 | 4.8 | 52.8 | 0 | 32.09042666 | 0.966292101 | 10.1016/j.ijpharm.2011.07.029
188 | rasagiline mesylate | CS(=O)(=O)O.C#CCNC1CCC2=CC=CC=C12 | 15 |  |  |  | 1 | O/W | 0.1 | 103.1 | 4.8 | 52.8 | 0 | 33.95963405 | 0.9609406 | 10.1016/j.ijpharm.2011.07.029
189 | lornoxicam | O=C(NC1=NC=CC=C1)C2=C(O)C=3SC(Cl)=CC3S(=O)(=O)N2C |  |  | 25 |  | 3 | S/O/W | 0.05 | 7.47 | 12.17 | 82.22 | 1 | 0 | 0 | 10.3109/10717544.2011.596584
189 | lornoxicam | O=C(NC1=NC=CC=C1)C2=C(O)C=3SC(Cl)=CC3S(=O)(=O)N2C |  |  | 25 |  | 3 | S/O/W | 0.05 | 7.47 | 12.17 | 82.22 | 1 | 0.379403794 | 0.061421517 | 10.3109/10717544.2011.596584
189 | lornoxicam | O=C(NC1=NC=CC=C1)C2=C(O)C=3SC(Cl)=CC3S(=O)(=O)N2C |  |  | 25 |  | 3 | S/O/W | 0.05 | 7.47 | 12.17 | 82.22 | 1 | 0.54200542 | 0.090905282 | 10.3109/10717544.2011.596584
189 | lornoxicam | O=C(NC1=NC=CC=C1)C2=C(O)C=3SC(Cl)=CC3S(=O)(=O)N2C |  |  | 25 |  | 3 | S/O/W | 0.05 | 7.47 | 12.17 | 82.22 | 1 | 0.650406503 | 0.184180757 | 10.3109/10717544.2011.596584
189 | lornoxicam | O=C(NC1=NC=CC=C1)C2=C(O)C=3SC(Cl)=CC3S(=O)(=O)N2C |  |  | 25 |  | 3 | S/O/W | 0.05 | 7.47 | 12.17 | 82.22 | 1 | 0.975609755 | 0.225970373 | 10.3109/10717544.2011.596584
189 | lornoxicam | O=C(NC1=NC=CC=C1)C2=C(O)C=3SC(Cl)=CC3S(=O)(=O)N2C |  |  | 25 |  | 3 | S/O/W | 0.05 | 7.47 | 12.17 | 82.22 | 1 | 2.168021678 | 0.290037408 | 10.3109/10717544.2011.596584
189 | lornoxicam | O=C(NC1=NC=CC=C1)C2=C(O)C=3SC(Cl)=CC3S(=O)(=O)N2C |  |  | 25 |  | 3 | S/O/W | 0.05 | 7.47 | 12.17 | 82.22 | 1 | 3.197831975 | 0.341798593 | 10.3109/10717544.2011.596584
189 | lornoxicam | O=C(NC1=NC=CC=C1)C2=C(O)C=3SC(Cl)=CC3S(=O)(=O)N2C |  |  | 25 |  | 3 | S/O/W | 0.05 | 7.47 | 12.17 | 82.22 | 1 | 4.119241188 | 0.415621727 | 10.3109/10717544.2011.596584
189 | lornoxicam | O=C(NC1=NC=CC=C1)C2=C(O)C=3SC(Cl)=CC3S(=O)(=O)N2C |  |  | 25 |  | 3 | S/O/W | 0.05 | 7.47 | 12.17 | 82.22 | 1 | 5.203252027 | 0.457578932 | 10.3109/10717544.2011.596584
189 | lornoxicam | O=C(NC1=NC=CC=C1)C2=C(O)C=3SC(Cl)=CC3S(=O)(=O)N2C |  |  | 25 |  | 3 | S/O/W | 0.05 | 7.47 | 12.17 | 82.22 | 1 | 6.016260157 | 0.501930271 | 10.3109/10717544.2011.596584
189 | lornoxicam | O=C(NC1=NC=CC=C1)C2=C(O)C=3SC(Cl)=CC3S(=O)(=O)N2C |  |  | 25 |  | 3 | S/O/W | 0.05 | 7.47 | 12.17 | 82.22 | 1 | 8.130081293 | 0.595648661 | 10.3109/10717544.2011.596584
189 | lornoxicam | O=C(NC1=NC=CC=C1)C2=C(O)C=3SC(Cl)=CC3S(=O)(=O)N2C |  |  | 25 |  | 3 | S/O/W | 0.05 | 7.47 | 12.17 | 82.22 | 1 | 10.0813008 | 0.662337274 | 10.3109/10717544.2011.596584
189 | lornoxicam | O=C(NC1=NC=CC=C1)C2=C(O)C=3SC(Cl)=CC3S(=O)(=O)N2C |  |  | 25 |  | 3 | S/O/W | 0.05 | 7.47 | 12.17 | 82.22 | 1 | 14.03794037 | 0.722106838 | 10.3109/10717544.2011.596584
189 | lornoxicam | O=C(NC1=NC=CC=C1)C2=C(O)C=3SC(Cl)=CC3S(=O)(=O)N2C |  |  | 25 |  | 3 | S/O/W | 0.05 | 7.47 | 12.17 | 82.22 | 1 | 17.99457993 | 0.776968427 | 10.3109/10717544.2011.596584
189 | lornoxicam | O=C(NC1=NC=CC=C1)C2=C(O)C=3SC(Cl)=CC3S(=O)(=O)N2C |  |  | 25 |  | 3 | S/O/W | 0.05 | 7.47 | 12.17 | 82.22 | 1 | 24.06504063 | 0.849474787 | 10.3109/10717544.2011.596584
189 | lornoxicam | O=C(NC1=NC=CC=C1)C2=C(O)C=3SC(Cl)=CC3S(=O)(=O)N2C |  |  | 25 |  | 3 | S/O/W | 0.05 | 7.47 | 12.17 | 82.22 | 1 | 31.97831975 | 0.892940296 | 10.3109/10717544.2011.596584
190 | rifampicin | CC1C=CC=C(C(=O)NC2=C(C(=C3C(=C2O)C(=C(C4=C3C(=O)C(O4)(OC=CC(C(C(C(C(C(C1O)C)O)C)OC(=O)C)C)OC)C)C)O)O)C=NN5CCN(CC5)C)C | 10.5 | 6.1 |  | 1.71 | 1 | W/O/W | 0.891891892 | 2.08 | 16.5 | 35 | 0 | 0 | 0 | 10.1016/j.ijpharm.2011.05.007
190 | rifampicin | CC1C=CC=C(C(=O)NC2=C(C(=C3C(=C2O)C(=C(C4=C3C(=O)C(O4)(OC=CC(C(C(C(C(C(C1O)C)O)C)OC(=O)C)C)OC)C)C)O)O)C=NN5CCN(CC5)C)C | 10.5 | 6.1 |  | 1.71 | 1 | W/O/W | 0.891891892 | 2.08 | 16.5 | 35 | 0 | 0.11965812 | 0.407619658 | 10.1016/j.ijpharm.2011.05.007
190 | rifampicin | CC1C=CC=C(C(=O)NC2=C(C(=C3C(=C2O)C(=C(C4=C3C(=O)C(O4)(OC=CC(C(C(C(C(C(C1O)C)O)C)OC(=O)C)C)OC)C)C)O)O)C=NN5CCN(CC5)C)C | 10.5 | 6.1 |  | 1.71 | 1 | W/O/W | 0.891891892 | 2.08 | 16.5 | 35 | 0 | 0.256410256 | 0.46775641 | 10.1016/j.ijpharm.2011.05.007
190 | rifampicin | CC1C=CC=C(C(=O)NC2=C(C(=C3C(=C2O)C(=C(C4=C3C(=O)C(O4)(OC=CC(C(C(C(C(C(C1O)C)O)C)OC(=O)C)C)OC)C)C)O)O)C=NN5CCN(CC5)C)C | 10.5 | 6.1 |  | 1.71 | 1 | W/O/W | 0.891891892 | 2.08 | 16.5 | 35 | 0 | 0.495726496 | 0.525495726 | 10.1016/j.ijpharm.2011.05.007
190 | rifampicin | CC1C=CC=C(C(=O)NC2=C(C(=C3C(=C2O)C(=C(C4=C3C(=O)C(O4)(OC=CC(C(C(C(C(C(C1O)C)O)C)OC(=O)C)C)OC)C)C)O)O)C=NN5CCN(CC5)C)C | 10.5 | 6.1 |  | 1.71 | 1 | W/O/W | 0.891891892 | 2.08 | 16.5 | 35 | 0 | 1 | 0.6185 | 10.1016/j.ijpharm.2011.05.007
190 | rifampicin | CC1C=CC=C(C(=O)NC2=C(C(=C3C(=C2O)C(=C(C4=C3C(=O)C(O4)(OC=CC(C(C(C(C(C(C1O)C)O)C)OC(=O)C)C)OC)C)C)O)O)C=NN5CCN(CC5)C)C | 10.5 | 6.1 |  | 1.71 | 1 | W/O/W | 0.891891892 | 2.08 | 16.5 | 35 | 0 | 1.512820513 | 0.671512821 | 10.1016/j.ijpharm.2011.05.007
190 | rifampicin | CC1C=CC=C(C(=O)NC2=C(C(=C3C(=C2O)C(=C(C4=C3C(=O)C(O4)(OC=CC(C(C(C(C(C(C1O)C)O)C)OC(=O)C)C)OC)C)C)O)O)C=NN5CCN(CC5)C)C | 10.5 | 6.1 |  | 1.71 | 1 | W/O/W | 0.891891892 | 2.08 | 16.5 | 35 | 0 | 2 | 0.732 | 10.1016/j.ijpharm.2011.05.007
190 | rifampicin | CC1C=CC=C(C(=O)NC2=C(C(=C3C(=C2O)C(=C(C4=C3C(=O)C(O4)(OC=CC(C(C(C(C(C(C1O)C)O)C)OC(=O)C)C)OC)C)C)O)O)C=NN5CCN(CC5)C)C | 10.5 | 6.1 |  | 1.71 | 1 | W/O/W | 0.891891892 | 2.08 | 16.5 | 35 | 0 | 2.52991453 | 0.740029915 | 10.1016/j.ijpharm.2011.05.007
190 | rifampicin | CC1C=CC=C(C(=O)NC2=C(C(=C3C(=C2O)C(=C(C4=C3C(=O)C(O4)(OC=CC(C(C(C(C(C(C1O)C)O)C)OC(=O)C)C)OC)C)C)O)O)C=NN5CCN(CC5)C)C | 10.5 | 6.1 |  | 1.71 | 1 | W/O/W | 0.891891892 | 2.08 | 16.5 | 35 | 0 | 3.017094017 | 0.775517094 | 10.1016/j.ijpharm.2011.05.007
190 | rifampicin | CC1C=CC=C(C(=O)NC2=C(C(=C3C(=C2O)C(=C(C4=C3C(=O)C(O4)(OC=CC(C(C(C(C(C(C1O)C)O)C)OC(=O)C)C)OC)C)C)O)O)C=NN5CCN(CC5)C)C | 10.5 | 6.1 |  | 1.71 | 1 | W/O/W | 0.891891892 | 2.08 | 16.5 | 35 | 0 | 3.52991453 | 0.803529915 | 10.1016/j.ijpharm.2011.05.007
190 | rifampicin | CC1C=CC=C(C(=O)NC2=C(C(=C3C(=C2O)C(=C(C4=C3C(=O)C(O4)(OC=CC(C(C(C(C(C(C1O)C)O)C)OC(=O)C)C)OC)C)C)O)O)C=NN5CCN(CC5)C)C | 10.5 | 6.1 |  | 1.71 | 1 | W/O/W | 0.891891892 | 2.08 | 16.5 | 35 | 0 | 4.025641026 | 0.826525641 | 10.1016/j.ijpharm.2011.05.007
190 | rifampicin | CC1C=CC=C(C(=O)NC2=C(C(=C3C(=C2O)C(=C(C4=C3C(=O)C(O4)(OC=CC(C(C(C(C(C(C1O)C)O)C)OC(=O)C)C)OC)C)C)O)O)C=NN5CCN(CC5)C)C | 10.5 | 6.1 |  | 1.71 | 1 | W/O/W | 0.891891892 | 2.08 | 16.5 | 35 | 0 | 4.521367521 | 0.852021368 | 10.1016/j.ijpharm.2011.05.007
190 | rifampicin | CC1C=CC=C(C(=O)NC2=C(C(=C3C(=C2O)C(=C(C4=C3C(=O)C(O4)(OC=CC(C(C(C(C(C(C1O)C)O)C)OC(=O)C)C)OC)C)C)O)O)C=NN5CCN(CC5)C)C | 10.5 | 6.1 |  | 1.71 | 1 | W/O/W | 0.891891892 | 2.08 | 16.5 | 35 | 0 | 5.017094017 | 0.870017094 | 10.1016/j.ijpharm.2011.05.007
191 | rifampicin | CC1C=CC=C(C(=O)NC2=C(C(=C3C(=C2O)C(=C(C4=C3C(=O)C(O4)(OC=CC(C(C(C(C(C(C1O)C)O)C)OC(=O)C)C)OC)C)C)O)O)C=NN5CCN(CC5)C)C | 10.5 | 6.1 |  | 1.71 | 1 | W/O/W | 0.418032787 | 3.48 | 10.2 | 34.6 | 0 | 0 | 0 | 10.1016/j.ijpharm.2011.05.007
191 | rifampicin | CC1C=CC=C(C(=O)NC2=C(C(=C3C(=C2O)C(=C(C4=C3C(=O)C(O4)(OC=CC(C(C(C(C(C(C1O)C)O)C)OC(=O)C)C)OC)C)C)O)O)C=NN5CCN(CC5)C)C | 10.5 | 6.1 |  | 1.71 | 1 | W/O/W | 0.418032787 | 3.48 | 10.2 | 34.6 | 0 | 0.11965812 | 0.365119658 | 10.1016/j.ijpharm.2011.05.007
191 | rifampicin | CC1C=CC=C(C(=O)NC2=C(C(=C3C(=C2O)C(=C(C4=C3C(=O)C(O4)(OC=CC(C(C(C(C(C(C1O)C)O)C)OC(=O)C)C)OC)C)C)O)O)C=NN5CCN(CC5)C)C | 10.5 | 6.1 |  | 1.71 | 1 | W/O/W | 0.418032787 | 3.48 | 10.2 | 34.6 | 0 | 0.239316239 | 0.445239316 | 10.1016/j.ijpharm.2011.05.007
191 | rifampicin | CC1C=CC=C(C(=O)NC2=C(C(=C3C(=C2O)C(=C(C4=C3C(=O)C(O4)(OC=CC(C(C(C(C(C(C1O)C)O)C)OC(=O)C)C)OC)C)C)O)O)C=NN5CCN(CC5)C)C | 10.5 | 6.1 |  | 1.71 | 1 | W/O/W | 0.418032787 | 3.48 | 10.2 | 34.6 | 0 | 0.487179487 | 0.510487179 | 10.1016/j.ijpharm.2011.05.007
191 | rifampicin | CC1C=CC=C(C(=O)NC2=C(C(=C3C(=C2O)C(=C(C4=C3C(=O)C(O4)(OC=CC(C(C(C(C(C(C1O)C)O)C)OC(=O)C)C)OC)C)C)O)O)C=NN5CCN(CC5)C)C | 10.5 | 6.1 |  | 1.71 | 1 | W/O/W | 0.418032787 | 3.48 | 10.2 | 34.6 | 0 | 0.991452991 | 0.583491453 | 10.1016/j.ijpharm.2011.05.007
191 | rifampicin | CC1C=CC=C(C(=O)NC2=C(C(=C3C(=C2O)C(=C(C4=C3C(=O)C(O4)(OC=CC(C(C(C(C(C(C1O)C)O)C)OC(=O)C)C)OC)C)C)O)O)C=NN5CCN(CC5)C)C | 10.5 | 6.1 |  | 1.71 | 1 | W/O/W | 0.418032787 | 3.48 | 10.2 | 34.6 | 0 | 1.504273504 | 0.649004274 | 10.1016/j.ijpharm.2011.05.007
191 | rifampicin | CC1C=CC=C(C(=O)NC2=C(C(=C3C(=C2O)C(=C(C4=C3C(=O)C(O4)(OC=CC(C(C(C(C(C(C1O)C)O)C)OC(=O)C)C)OC)C)C)O)O)C=NN5CCN(CC5)C)C | 10.5 | 6.1 |  | 1.71 | 1 | W/O/W | 0.418032787 | 3.48 | 10.2 | 34.6 | 0 | 2.008547009 | 0.704508547 | 10.1016/j.ijpharm.2011.05.007
191 | rifampicin | CC1C=CC=C(C(=O)NC2=C(C(=C3C(=C2O)C(=C(C4=C3C(=O)C(O4)(OC=CC(C(C(C(C(C(C1O)C)O)C)OC(=O)C)C)OC)C)C)O)O)C=NN5CCN(CC5)C)C | 10.5 | 6.1 |  | 1.71 | 1 | W/O/W | 0.418032787 | 3.48 | 10.2 | 34.6 | 0 | 2.521367521 | 0.752521368 | 10.1016/j.ijpharm.2011.05.007
191 | rifampicin | CC1C=CC=C(C(=O)NC2=C(C(=C3C(=C2O)C(=C(C4=C3C(=O)C(O4)(OC=CC(C(C(C(C(C(C1O)C)O)C)OC(=O)C)C)OC)C)C)O)O)C=NN5CCN(CC5)C)C | 10.5 | 6.1 |  | 1.71 | 1 | W/O/W | 0.418032787 | 3.48 | 10.2 | 34.6 | 0 | 3.008547009 | 0.778008547 | 10.1016/j.ijpharm.2011.05.007
191 | rifampicin | CC1C=CC=C(C(=O)NC2=C(C(=C3C(=C2O)C(=C(C4=C3C(=O)C(O4)(OC=CC(C(C(C(C(C(C1O)C)O)C)OC(=O)C)C)OC)C)C)O)O)C=NN5CCN(CC5)C)C | 10.5 | 6.1 |  | 1.71 | 1 | W/O/W | 0.418032787 | 3.48 | 10.2 | 34.6 | 0 | 3.495726496 | 0.808495726 | 10.1016/j.ijpharm.2011.05.007
191 | rifampicin | CC1C=CC=C(C(=O)NC2=C(C(=C3C(=C2O)C(=C(C4=C3C(=O)C(O4)(OC=CC(C(C(C(C(C(C1O)C)O)C)OC(=O)C)C)OC)C)C)O)O)C=NN5CCN(CC5)C)C | 10.5 | 6.1 |  | 1.71 | 1 | W/O/W | 0.418032787 | 3.48 | 10.2 | 34.6 | 0 | 4 | 0.829 | 10.1016/j.ijpharm.2011.05.007
191 | rifampicin | CC1C=CC=C(C(=O)NC2=C(C(=C3C(=C2O)C(=C(C4=C3C(=O)C(O4)(OC=CC(C(C(C(C(C(C1O)C)O)C)OC(=O)C)C)OC)C)C)O)O)C=NN5CCN(CC5)C)C | 10.5 | 6.1 |  | 1.71 | 1 | W/O/W | 0.418032787 | 3.48 | 10.2 | 34.6 | 0 | 4.504273504 | 0.842004274 | 10.1016/j.ijpharm.2011.05.007
191 | rifampicin | CC1C=CC=C(C(=O)NC2=C(C(=C3C(=C2O)C(=C(C4=C3C(=O)C(O4)(OC=CC(C(C(C(C(C(C1O)C)O)C)OC(=O)C)C)OC)C)C)O)O)C=NN5CCN(CC5)C)C | 10.5 | 6.1 |  | 1.71 | 1 | W/O/W | 0.418032787 | 3.48 | 10.2 | 34.6 | 0 | 5.017094017 | 0.860017094 | 10.1016/j.ijpharm.2011.05.007
192 | rifampicin | CC1C=CC=C(C(=O)NC2=C(C(=C3C(=C2O)C(=C(C4=C3C(=O)C(O4)(OC=CC(C(C(C(C(C(C1O)C)O)C)OC(=O)C)C)OC)C)C)O)O)C=NN5CCN(CC5)C)C | 10.5 | 6.1 |  | 1.71 | 1 | W/O/W | 0.243816254 | 4.51 | 6.9 | 35.2 | 0 | 0 | 0 | 10.1016/j.ijpharm.2011.05.007
192 | rifampicin | CC1C=CC=C(C(=O)NC2=C(C(=C3C(=C2O)C(=C(C4=C3C(=O)C(O4)(OC=CC(C(C(C(C(C(C1O)C)O)C)OC(=O)C)C)OC)C)C)O)O)C=NN5CCN(CC5)C)C | 10.5 | 6.1 |  | 1.71 | 1 | W/O/W | 0.243816254 | 4.51 | 6.9 | 35.2 | 0 | 0.111111111 | 0.475111111 | 10.1016/j.ijpharm.2011.05.007
192 | rifampicin | CC1C=CC=C(C(=O)NC2=C(C(=C3C(=C2O)C(=C(C4=C3C(=O)C(O4)(OC=CC(C(C(C(C(C(C1O)C)O)C)OC(=O)C)C)OC)C)C)O)O)C=NN5CCN(CC5)C)C | 10.5 | 6.1 |  | 1.71 | 1 | W/O/W | 0.243816254 | 4.51 | 6.9 | 35.2 | 0 | 0.247863248 | 0.585247863 | 10.1016/j.ijpharm.2011.05.007
192 | rifampicin | CC1C=CC=C(C(=O)NC2=C(C(=C3C(=C2O)C(=C(C4=C3C(=O)C(O4)(OC=CC(C(C(C(C(C(C1O)C)O)C)OC(=O)C)C)OC)C)C)O)O)C=NN5CCN(CC5)C)C | 10.5 | 6.1 |  | 1.71 | 1 | W/O/W | 0.243816254 | 4.51 | 6.9 | 35.2 | 0 | 0.495726496 | 0.650495726 | 10.1016/j.ijpharm.2011.05.007
192 | rifampicin | CC1C=CC=C(C(=O)NC2=C(C(=C3C(=C2O)C(=C(C4=C3C(=O)C(O4)(OC=CC(C(C(C(C(C(C1O)C)O)C)OC(=O)C)C)OC)C)C)O)O)C=NN5CCN(CC5)C)C | 10.5 | 6.1 |  | 1.71 | 1 | W/O/W | 0.243816254 | 4.51 | 6.9 | 35.2 | 0 | 0.982905983 | 0.693482906 | 10.1016/j.ijpharm.2011.05.007
192 | rifampicin | CC1C=CC=C(C(=O)NC2=C(C(=C3C(=C2O)C(=C(C4=C3C(=O)C(O4)(OC=CC(C(C(C(C(C(C1O)C)O)C)OC(=O)C)C)OC)C)C)O)O)C=NN5CCN(CC5)C)C | 10.5 | 6.1 |  | 1.71 | 1 | W/O/W | 0.243816254 | 4.51 | 6.9 | 35.2 | 0 | 1.495726496 | 0.711495726 | 10.1016/j.ijpharm.2011.05.007
192 | rifampicin | CC1C=CC=C(C(=O)NC2=C(C(=C3C(=C2O)C(=C(C4=C3C(=O)C(O4)(OC=CC(C(C(C(C(C(C1O)C)O)C)OC(=O)C)C)OC)C)C)O)O)C=NN5CCN(CC5)C)C | 10.5 | 6.1 |  | 1.71 | 1 | W/O/W | 0.243816254 | 4.51 | 6.9 | 35.2 | 0 | 2.017094017 | 0.729517094 | 10.1016/j.ijpharm.2011.05.007
192 | rifampicin | CC1C=CC=C(C(=O)NC2=C(C(=C3C(=C2O)C(=C(C4=C3C(=O)C(O4)(OC=CC(C(C(C(C(C(C1O)C)O)C)OC(=O)C)C)OC)C)C)O)O)C=NN5CCN(CC5)C)C | 10.5 | 6.1 |  | 1.71 | 1 | W/O/W | 0.243816254 | 4.51 | 6.9 | 35.2 | 0 | 2.521367521 | 0.767521368 | 10.1016/j.ijpharm.2011.05.007
192 | rifampicin | CC1C=CC=C(C(=O)NC2=C(C(=C3C(=C2O)C(=C(C4=C3C(=O)C(O4)(OC=CC(C(C(C(C(C(C1O)C)O)C)OC(=O)C)C)OC)C)C)O)O)C=NN5CCN(CC5)C)C | 10.5 | 6.1 |  | 1.71 | 1 | W/O/W | 0.243816254 | 4.51 | 6.9 | 35.2 | 0 | 3.017094017 | 0.790517094 | 10.1016/j.ijpharm.2011.05.007
192 | rifampicin | CC1C=CC=C(C(=O)NC2=C(C(=C3C(=C2O)C(=C(C4=C3C(=O)C(O4)(OC=CC(C(C(C(C(C(C1O)C)O)C)OC(=O)C)C)OC)C)C)O)O)C=NN5CCN(CC5)C)C | 10.5 | 6.1 |  | 1.71 | 1 | W/O/W | 0.243816254 | 4.51 | 6.9 | 35.2 | 0 | 3.504273504 | 0.803504274 | 10.1016/j.ijpharm.2011.05.007
192 | rifampicin | CC1C=CC=C(C(=O)NC2=C(C(=C3C(=C2O)C(=C(C4=C3C(=O)C(O4)(OC=CC(C(C(C(C(C(C1O)C)O)C)OC(=O)C)C)OC)C)C)O)O)C=NN5CCN(CC5)C)C | 10.5 | 6.1 |  | 1.71 | 1 | W/O/W | 0.243816254 | 4.51 | 6.9 | 35.2 | 0 | 4.017094017 | 0.826517094 | 10.1016/j.ijpharm.2011.05.007
192 | rifampicin | CC1C=CC=C(C(=O)NC2=C(C(=C3C(=C2O)C(=C(C4=C3C(=O)C(O4)(OC=CC(C(C(C(C(C(C1O)C)O)C)OC(=O)C)C)OC)C)C)O)O)C=NN5CCN(CC5)C)C | 10.5 | 6.1 |  | 1.71 | 1 | W/O/W | 0.243816254 | 4.51 | 6.9 | 35.2 | 0 | 4.512820513 | 0.844512821 | 10.1016/j.ijpharm.2011.05.007
192 | rifampicin | CC1C=CC=C(C(=O)NC2=C(C(=C3C(=C2O)C(=C(C4=C3C(=O)C(O4)(OC=CC(C(C(C(C(C(C1O)C)O)C)OC(=O)C)C)OC)C)C)O)O)C=NN5CCN(CC5)C)C | 10.5 | 6.1 |  | 1.71 | 1 | W/O/W | 0.243816254 | 4.51 | 6.9 | 35.2 | 0 | 5.017094017 | 0.860017094 | 10.1016/j.ijpharm.2011.05.007
193 | rifampicin | CC1C=CC=C(C(=O)NC2=C(C(=C3C(=C2O)C(=C(C4=C3C(=O)C(O4)(OC=CC(C(C(C(C(C(C1O)C)O)C)OC(=O)C)C)OC)C)C)O)O)C=NN5CCN(CC5)C)C | 10.5 | 6.1 |  | 1.71 | 1 | W/O/W | 0.119437939 | 6.71 | 5.1 | 47.8 | 0 | 0 | 0 | 10.1016/j.ijpharm.2011.05.007
193 | rifampicin | CC1C=CC=C(C(=O)NC2=C(C(=C3C(=C2O)C(=C(C4=C3C(=O)C(O4)(OC=CC(C(C(C(C(C(C1O)C)O)C)OC(=O)C)C)OC)C)C)O)O)C=NN5CCN(CC5)C)C | 10.5 | 6.1 |  | 1.71 | 1 | W/O/W | 0.119437939 | 6.71 | 5.1 | 47.8 | 0 | 0.111111111 | 0.525111111 | 10.1016/j.ijpharm.2011.05.007
193 | rifampicin | CC1C=CC=C(C(=O)NC2=C(C(=C3C(=C2O)C(=C(C4=C3C(=O)C(O4)(OC=CC(C(C(C(C(C(C1O)C)O)C)OC(=O)C)C)OC)C)C)O)O)C=NN5CCN(CC5)C)C | 10.5 | 6.1 |  | 1.71 | 1 | W/O/W | 0.119437939 | 6.71 | 5.1 | 47.8 | 0 | 0.247863248 | 0.685247863 | 10.1016/j.ijpharm.2011.05.007
193 | rifampicin | CC1C=CC=C(C(=O)NC2=C(C(=C3C(=C2O)C(=C(C4=C3C(=O)C(O4)(OC=CC(C(C(C(C(C(C1O)C)O)C)OC(=O)C)C)OC)C)C)O)O)C=NN5CCN(CC5)C)C | 10.5 | 6.1 |  | 1.71 | 1 | W/O/W | 0.119437939 | 6.71 | 5.1 | 47.8 | 0 | 0.495726496 | 0.762995726 | 10.1016/j.ijpharm.2011.05.007
193 | rifampicin | CC1C=CC=C(C(=O)NC2=C(C(=C3C(=C2O)C(=C(C4=C3C(=O)C(O4)(OC=CC(C(C(C(C(C(C1O)C)O)C)OC(=O)C)C)OC)C)C)O)O)C=NN5CCN(CC5)C)C | 10.5 | 6.1 |  | 1.71 | 1 | W/O/W | 0.119437939 | 6.71 | 5.1 | 47.8 | 0 | 1.008547009 | 0.803508547 | 10.1016/j.ijpharm.2011.05.007
193 | rifampicin | CC1C=CC=C(C(=O)NC2=C(C(=C3C(=C2O)C(=C(C4=C3C(=O)C(O4)(OC=CC(C(C(C(C(C(C1O)C)O)C)OC(=O)C)C)OC)C)C)O)O)C=NN5CCN(CC5)C)C | 10.5 | 6.1 |  | 1.71 | 1 | W/O/W | 0.119437939 | 6.71 | 5.1 | 47.8 | 0 | 1.512820513 | 0.814012821 | 10.1016/j.ijpharm.2011.05.007
193 | rifampicin | CC1C=CC=C(C(=O)NC2=C(C(=C3C(=C2O)C(=C(C4=C3C(=O)C(O4)(OC=CC(C(C(C(C(C(C1O)C)O)C)OC(=O)C)C)OC)C)C)O)O)C=NN5CCN(CC5)C)C | 10.5 | 6.1 |  | 1.71 | 1 | W/O/W | 0.119437939 | 6.71 | 5.1 | 47.8 | 0 | 2.008547009 | 0.847008547 | 10.1016/j.ijpharm.2011.05.007
193 | rifampicin | CC1C=CC=C(C(=O)NC2=C(C(=C3C(=C2O)C(=C(C4=C3C(=O)C(O4)(OC=CC(C(C(C(C(C(C1O)C)O)C)OC(=O)C)C)OC)C)C)O)O)C=NN5CCN(CC5)C)C | 10.5 | 6.1 |  | 1.71 | 1 | W/O/W | 0.119437939 | 6.71 | 5.1 | 47.8 | 0 | 2.512820513 | 0.860012821 | 10.1016/j.ijpharm.2011.05.007
193 | rifampicin | CC1C=CC=C(C(=O)NC2=C(C(=C3C(=C2O)C(=C(C4=C3C(=O)C(O4)(OC=CC(C(C(C(C(C(C1O)C)O)C)OC(=O)C)C)OC)C)C)O)O)C=NN5CCN(CC5)C)C | 10.5 | 6.1 |  | 1.71 | 1 | W/O/W | 0.119437939 | 6.71 | 5.1 | 47.8 | 0 | 3 | 0.863 | 10.1016/j.ijpharm.2011.05.007
193 | rifampicin | CC1C=CC=C(C(=O)NC2=C(C(=C3C(=C2O)C(=C(C4=C3C(=O)C(O4)(OC=CC(C(C(C(C(C(C1O)C)O)C)OC(=O)C)C)OC)C)C)O)O)C=NN5CCN(CC5)C)C | 10.5 | 6.1 |  | 1.71 | 1 | W/O/W | 0.119437939 | 6.71 | 5.1 | 47.8 | 0 | 3.504273504 | 0.876004274 | 10.1016/j.ijpharm.2011.05.007
193 | rifampicin | CC1C=CC=C(C(=O)NC2=C(C(=C3C(=C2O)C(=C(C4=C3C(=O)C(O4)(OC=CC(C(C(C(C(C(C1O)C)O)C)OC(=O)C)C)OC)C)C)O)O)C=NN5CCN(CC5)C)C | 10.5 | 6.1 |  | 1.71 | 1 | W/O/W | 0.119437939 | 6.71 | 5.1 | 47.8 | 0 | 4 | 0.8815 | 10.1016/j.ijpharm.2011.05.007
193 | rifampicin | CC1C=CC=C(C(=O)NC2=C(C(=C3C(=C2O)C(=C(C4=C3C(=O)C(O4)(OC=CC(C(C(C(C(C(C1O)C)O)C)OC(=O)C)C)OC)C)C)O)O)C=NN5CCN(CC5)C)C | 10.5 | 6.1 |  | 1.71 | 1 | W/O/W | 0.119437939 | 6.71 | 5.1 | 47.8 | 0 | 4.504273504 | 0.889504274 | 10.1016/j.ijpharm.2011.05.007
193 | rifampicin | CC1C=CC=C(C(=O)NC2=C(C(=C3C(=C2O)C(=C(C4=C3C(=O)C(O4)(OC=CC(C(C(C(C(C(C1O)C)O)C)OC(=O)C)C)OC)C)C)O)O)C=NN5CCN(CC5)C)C | 10.5 | 6.1 |  | 1.71 | 1 | W/O/W | 0.119437939 | 6.71 | 5.1 | 47.8 | 0 | 5.017094017 | 0.895017094 | 10.1016/j.ijpharm.2011.05.007
194 | rifampicin | CC1C=CC=C(C(=O)NC2=C(C(=C3C(=C2O)C(=C(C4=C3C(=O)C(O4)(OC=CC(C(C(C(C(C(C1O)C)O)C)OC(=O)C)C)OC)C)C)O)O)C=NN5CCN(CC5)C)C | 10.5 | 6.1 |  | 1.71 | 1 | W/O/W | 0.079032258 | 8.43 | 4.9 | 66.9 | 0 | 0 | 0 | 10.1016/j.ijpharm.2011.05.007
194 | rifampicin | CC1C=CC=C(C(=O)NC2=C(C(=C3C(=C2O)C(=C(C4=C3C(=O)C(O4)(OC=CC(C(C(C(C(C(C1O)C)O)C)OC(=O)C)C)OC)C)C)O)O)C=NN5CCN(CC5)C)C | 10.5 | 6.1 |  | 1.71 | 1 | W/O/W | 0.079032258 | 8.43 | 4.9 | 66.9 | 0 | 0.11965812 | 0.560119658 | 10.1016/j.ijpharm.2011.05.007
194 | rifampicin | CC1C=CC=C(C(=O)NC2=C(C(=C3C(=C2O)C(=C(C4=C3C(=O)C(O4)(OC=CC(C(C(C(C(C(C1O)C)O)C)OC(=O)C)C)OC)C)C)O)O)C=NN5CCN(CC5)C)C | 10.5 | 6.1 |  | 1.71 | 1 | W/O/W | 0.079032258 | 8.43 | 4.9 | 66.9 | 0 | 0.247863248 | 0.737747863 | 10.1016/j.ijpharm.2011.05.007
194 | rifampicin | CC1C=CC=C(C(=O)NC2=C(C(=C3C(=C2O)C(=C(C4=C3C(=O)C(O4)(OC=CC(C(C(C(C(C(C1O)C)O)C)OC(=O)C)C)OC)C)C)O)O)C=NN5CCN(CC5)C)C | 10.5 | 6.1 |  | 1.71 | 1 | W/O/W | 0.079032258 | 8.43 | 4.9 | 66.9 | 0 | 0.504273504 | 0.835504274 | 10.1016/j.ijpharm.2011.05.007
194 | rifampicin | CC1C=CC=C(C(=O)NC2=C(C(=C3C(=C2O)C(=C(C4=C3C(=O)C(O4)(OC=CC(C(C(C(C(C(C1O)C)O)C)OC(=O)C)C)OC)C)C)O)O)C=NN5CCN(CC5)C)C | 10.5 | 6.1 |  | 1.71 | 1 | W/O/W | 0.079032258 | 8.43 | 4.9 | 66.9 | 0 | 0.991452991 | 0.938491453 | 10.1016/j.ijpharm.2011.05.007
194 | rifampicin | CC1C=CC=C(C(=O)NC2=C(C(=C3C(=C2O)C(=C(C4=C3C(=O)C(O4)(OC=CC(C(C(C(C(C(C1O)C)O)C)OC(=O)C)C)OC)C)C)O)O)C=NN5CCN(CC5)C)C | 10.5 | 6.1 |  | 1.71 | 1 | W/O/W | 0.079032258 | 8.43 | 4.9 | 66.9 | 0 | 1.512820513 | 0.961512821 | 10.1016/j.ijpharm.2011.05.007
194 | rifampicin | CC1C=CC=C(C(=O)NC2=C(C(=C3C(=C2O)C(=C(C4=C3C(=O)C(O4)(OC=CC(C(C(C(C(C(C1O)C)O)C)OC(=O)C)C)OC)C)C)O)O)C=NN5CCN(CC5)C)C | 10.5 | 6.1 |  | 1.71 | 1 | W/O/W | 0.079032258 | 8.43 | 4.9 | 66.9 | 0 | 2.008547009 | 0.989508547 | 10.1016/j.ijpharm.2011.05.007
194 | rifampicin | CC1C=CC=C(C(=O)NC2=C(C(=C3C(=C2O)C(=C(C4=C3C(=O)C(O4)(OC=CC(C(C(C(C(C(C1O)C)O)C)OC(=O)C)C)OC)C)C)O)O)C=NN5CCN(CC5)C)C | 10.5 | 6.1 |  | 1.71 | 1 | W/O/W | 0.079032258 | 8.43 | 4.9 | 66.9 | 0 | 2.504273504 | 0.997504274 | 10.1016/j.ijpharm.2011.05.007
194 | rifampicin | CC1C=CC=C(C(=O)NC2=C(C(=C3C(=C2O)C(=C(C4=C3C(=O)C(O4)(OC=CC(C(C(C(C(C(C1O)C)O)C)OC(=O)C)C)OC)C)C)O)O)C=NN5CCN(CC5)C)C | 10.5 | 6.1 |  | 1.71 | 1 | W/O/W | 0.079032258 | 8.43 | 4.9 | 66.9 | 0 | 2.982905983 | 1.007982906 | 10.1016/j.ijpharm.2011.05.007
194 | rifampicin | CC1C=CC=C(C(=O)NC2=C(C(=C3C(=C2O)C(=C(C4=C3C(=O)C(O4)(OC=CC(C(C(C(C(C(C1O)C)O)C)OC(=O)C)C)OC)C)C)O)O)C=NN5CCN(CC5)C)C | 10.5 | 6.1 |  | 1.71 | 1 | W/O/W | 0.079032258 | 8.43 | 4.9 | 66.9 | 0 | 3.504273504 | 1.023504274 | 10.1016/j.ijpharm.2011.05.007
194 | rifampicin | CC1C=CC=C(C(=O)NC2=C(C(=C3C(=C2O)C(=C(C4=C3C(=O)C(O4)(OC=CC(C(C(C(C(C(C1O)C)O)C)OC(=O)C)C)OC)C)C)O)O)C=NN5CCN(CC5)C)C | 10.5 | 6.1 |  | 1.71 | 1 | W/O/W | 0.079032258 | 8.43 | 4.9 | 66.9 | 0 | 4.008547009 | 1.031508547 | 10.1016/j.ijpharm.2011.05.007
194 | rifampicin | CC1C=CC=C(C(=O)NC2=C(C(=C3C(=C2O)C(=C(C4=C3C(=O)C(O4)(OC=CC(C(C(C(C(C(C1O)C)O)C)OC(=O)C)C)OC)C)C)O)O)C=NN5CCN(CC5)C)C | 10.5 | 6.1 |  | 1.71 | 1 | W/O/W | 0.079032258 | 8.43 | 4.9 | 66.9 | 0 | 4.504273504 | 1.039504274 | 10.1016/j.ijpharm.2011.05.007
194 | rifampicin | CC1C=CC=C(C(=O)NC2=C(C(=C3C(=C2O)C(=C(C4=C3C(=O)C(O4)(OC=CC(C(C(C(C(C(C1O)C)O)C)OC(=O)C)C)OC)C)C)O)O)C=NN5CCN(CC5)C)C | 10.5 | 6.1 |  | 1.71 | 1 | W/O/W | 0.079032258 | 8.43 | 4.9 | 66.9 | 0 | 5.008547009 | 1.035008547 | 10.1016/j.ijpharm.2011.05.007
195 | dexamethasone | O=C1C=CC2(C(=C1)CCC3C4CC(C)C(O)(C(=O)CO)C4(C)CC(O)C32F)C | 9.5 |  |  |  | 3 | O/W | 0.2 | 11 | 15.6 | 74 | 0 | 0 | 0 | 10.1016/j.ijpharm.2010.11.022
195 | dexamethasone | O=C1C=CC2(C(=C1)CCC3C4CC(C)C(O)(C(=O)CO)C4(C)CC(O)C32F)C | 9.5 |  |  |  | 3 | O/W | 0.2 | 11 | 15.6 | 74 | 0 | 1.017226374 | 0.399477807 | 10.1016/j.ijpharm.2010.11.022
195 | dexamethasone | O=C1C=CC2(C(=C1)CCC3C4CC(C)C(O)(C(=O)CO)C4(C)CC(O)C32F)C | 9.5 |  |  |  | 3 | O/W | 0.2 | 11 | 15.6 | 74 | 0 | 2.024699139 | 0.459530026 | 10.1016/j.ijpharm.2010.11.022
195 | dexamethasone | O=C1C=CC2(C(=C1)CCC3C4CC(C)C(O)(C(=O)CO)C4(C)CC(O)C32F)C | 9.5 |  |  |  | 3 | O/W | 0.2 | 11 | 15.6 | 74 | 0 | 3.033222292 | 0.55613577 | 10.1016/j.ijpharm.2010.11.022
195 | dexamethasone | O=C1C=CC2(C(=C1)CCC3C4CC(C)C(O)(C(=O)CO)C4(C)CC(O)C32F)C | 9.5 |  |  |  | 3 | O/W | 0.2 | 11 | 15.6 | 74 | 0 | 7.059211908 | 0.660574413 | 10.1016/j.ijpharm.2010.11.022
195 | dexamethasone | O=C1C=CC2(C(=C1)CCC3C4CC(C)C(O)(C(=O)CO)C4(C)CC(O)C32F)C | 9.5 |  |  |  | 3 | O/W | 0.2 | 11 | 15.6 | 74 | 0 | 18.00898833 | 0.712793734 | 10.1016/j.ijpharm.2010.11.022
196 | fenretinide | O=C(C=C(C=CC=C(C=CC1=C(C)CCCC1(C)C)C)C)NC2=CC=C(O)C=C2 | 31 |  |  |  | 1 | S/O/W | 0.25 | 32.5 | 14.96 | 74.8 | 1 | 0 | 0 | 10.1007/s11095-010-0202-y
196 | fenretinide | O=C(C=C(C=CC=C(C=CC1=C(C)CCCC1(C)C)C)C)NC2=CC=C(O)C=C2 | 31 |  |  |  | 1 | S/O/W | 0.25 | 32.5 | 14.96 | 74.8 | 1 | 0.926829268 | 0.578494624 | 10.1007/s11095-010-0202-y
196 | fenretinide | O=C(C=C(C=CC=C(C=CC1=C(C)CCCC1(C)C)C)C)NC2=CC=C(O)C=C2 | 31 |  |  |  | 1 | S/O/W | 0.25 | 32.5 | 14.96 | 74.8 | 1 | 4 | 0.772043011 | 10.1007/s11095-010-0202-y
196 | fenretinide | O=C(C=C(C=CC=C(C=CC1=C(C)CCCC1(C)C)C)C)NC2=CC=C(O)C=C2 | 31 |  |  |  | 1 | S/O/W | 0.25 | 32.5 | 14.96 | 74.8 | 1 | 6.926829268 | 0.88172043 | 10.1007/s11095-010-0202-y
196 | fenretinide | O=C(C=C(C=CC=C(C=CC1=C(C)CCCC1(C)C)C)C)NC2=CC=C(O)C=C2 | 31 |  |  |  | 1 | S/O/W | 0.25 | 32.5 | 14.96 | 74.8 | 1 | 14.04878049 | 0.941935484 | 10.1007/s11095-010-0202-y
196 | fenretinide | O=C(C=C(C=CC=C(C=CC1=C(C)CCCC1(C)C)C)C)NC2=CC=C(O)C=C2 | 31 |  |  |  | 1 | S/O/W | 0.25 | 32.5 | 14.96 | 74.8 | 1 | 20.92682927 | 0.956989247 | 10.1007/s11095-010-0202-y
196 | fenretinide | O=C(C=C(C=CC=C(C=CC1=C(C)CCCC1(C)C)C)C)NC2=CC=C(O)C=C2 | 31 |  |  |  | 1 | S/O/W | 0.25 | 32.5 | 14.96 | 74.8 | 1 | 28.14634146 | 0.976344086 | 10.1007/s11095-010-0202-y
197 | fenretinide | O=C(C=C(C=CC=C(C=CC1=C(C)CCCC1(C)C)C)C)NC2=CC=C(O)C=C2 | 31 |  |  |  | 1 | S/O/W | 0.25 | 32.5 | 15.02 | 75.1 | 1 | 0 | 0 | 10.1007/s11095-010-0202-y
197 | fenretinide | O=C(C=C(C=CC=C(C=CC1=C(C)CCCC1(C)C)C)C)NC2=CC=C(O)C=C2 | 31 |  |  |  | 1 | S/O/W | 0.25 | 32.5 | 15.02 | 75.1 | 1 | 1.073170732 | 0.415053763 | 10.1007/s11095-010-0202-y
197 | fenretinide | O=C(C=C(C=CC=C(C=CC1=C(C)CCCC1(C)C)C)C)NC2=CC=C(O)C=C2 | 31 |  |  |  | 1 | S/O/W | 0.25 | 32.5 | 15.02 | 75.1 | 1 | 3.951219512 | 0.735483871 | 10.1007/s11095-010-0202-y
197 | fenretinide | O=C(C=C(C=CC=C(C=CC1=C(C)CCCC1(C)C)C)C)NC2=CC=C(O)C=C2 | 31 |  |  |  | 1 | S/O/W | 0.25 | 32.5 | 15.02 | 75.1 | 1 | 6.975609756 | 0.782795699 | 10.1007/s11095-010-0202-y
197 | fenretinide | O=C(C=C(C=CC=C(C=CC1=C(C)CCCC1(C)C)C)C)NC2=CC=C(O)C=C2 | 31 |  |  |  | 1 | S/O/W | 0.25 | 32.5 | 15.02 | 75.1 | 1 | 13.95121951 | 0.834408602 | 10.1007/s11095-010-0202-y
197 | fenretinide | O=C(C=C(C=CC=C(C=CC1=C(C)CCCC1(C)C)C)C)NC2=CC=C(O)C=C2 | 31 |  |  |  | 1 | S/O/W | 0.25 | 32.5 | 15.02 | 75.1 | 1 | 20.87804878 | 0.834408602 | 10.1007/s11095-010-0202-y
197 | fenretinide | O=C(C=C(C=CC=C(C=CC1=C(C)CCCC1(C)C)C)C)NC2=CC=C(O)C=C2 | 31 |  |  |  | 1 | S/O/W | 0.25 | 32.5 | 15.02 | 75.1 | 1 | 28 | 0.88172043 | 10.1007/s11095-010-0202-y
198 | fenretinide | O=C(C=C(C=CC=C(C=CC1=C(C)CCCC1(C)C)C)C)NC2=CC=C(O)C=C2 | 31 |  |  |  | 1 | S/O/W | 0.25 | 32.5 | 11.42 | 57.1 | 1 | 0 | 0 | 10.1007/s11095-010-0202-y
198 | fenretinide | O=C(C=C(C=CC=C(C=CC1=C(C)CCCC1(C)C)C)C)NC2=CC=C(O)C=C2 | 31 |  |  |  | 1 | S/O/W | 0.25 | 32.5 | 11.42 | 57.1 | 1 | 0.926829268 | 0.129032258 | 10.1007/s11095-010-0202-y
198 | fenretinide | O=C(C=C(C=CC=C(C=CC1=C(C)CCCC1(C)C)C)C)NC2=CC=C(O)C=C2 | 31 |  |  |  | 1 | S/O/W | 0.25 | 32.5 | 11.42 | 57.1 | 1 | 3.902439024 | 0.498924731 | 10.1007/s11095-010-0202-y
198 | fenretinide | O=C(C=C(C=CC=C(C=CC1=C(C)CCCC1(C)C)C)C)NC2=CC=C(O)C=C2 | 31 |  |  |  | 1 | S/O/W | 0.25 | 32.5 | 11.42 | 57.1 | 1 | 6.926829268 | 0.604301075 | 10.1007/s11095-010-0202-y
198 | fenretinide | O=C(C=C(C=CC=C(C=CC1=C(C)CCCC1(C)C)C)C)NC2=CC=C(O)C=C2 | 31 |  |  |  | 1 | S/O/W | 0.25 | 32.5 | 11.42 | 57.1 | 1 | 13.90243902 | 0.606451613 | 10.1007/s11095-010-0202-y
198 | fenretinide | O=C(C=C(C=CC=C(C=CC1=C(C)CCCC1(C)C)C)C)NC2=CC=C(O)C=C2 | 31 |  |  |  | 1 | S/O/W | 0.25 | 32.5 | 11.42 | 57.1 | 1 | 20.92682927 | 0.634408602 | 10.1007/s11095-010-0202-y
198 | fenretinide | O=C(C=C(C=CC=C(C=CC1=C(C)CCCC1(C)C)C)C)NC2=CC=C(O)C=C2 | 31 |  |  |  | 1 | S/O/W | 0.25 | 32.5 | 11.42 | 57.1 | 1 | 28.04878049 | 0.744086022 | 10.1007/s11095-010-0202-y
199 | fenretinide | O=C(C=C(C=CC=C(C=CC1=C(C)CCCC1(C)C)C)C)NC2=CC=C(O)C=C2 | 31 |  |  |  | 1 | S/O/W | 0.25 | 55 | 15.92 | 79.6 | 1 | 0 | 0 | 10.1007/s11095-010-0202-y
199 | fenretinide | O=C(C=C(C=CC=C(C=CC1=C(C)CCCC1(C)C)C)C)NC2=CC=C(O)C=C2 | 31 |  |  |  | 1 | S/O/W | 0.25 | 55 | 15.92 | 79.6 | 1 | 1.103889447 | 0.184166103 | 10.1007/s11095-010-0202-y
199 | fenretinide | O=C(C=C(C=CC=C(C=CC1=C(C)CCCC1(C)C)C)C)NC2=CC=C(O)C=C2 | 31 |  |  |  | 1 | S/O/W | 0.25 | 55 | 15.92 | 79.6 | 1 | 4.038709942 | 0.531209207 | 10.1007/s11095-010-0202-y
199 | fenretinide | O=C(C=C(C=CC=C(C=CC1=C(C)CCCC1(C)C)C)C)NC2=CC=C(O)C=C2 | 31 |  |  |  | 1 | S/O/W | 0.25 | 55 | 15.92 | 79.6 | 1 | 6.938162508 | 0.609189511 | 10.1007/s11095-010-0202-y
199 | fenretinide | O=C(C=C(C=CC=C(C=CC1=C(C)CCCC1(C)C)C)C)NC2=CC=C(O)C=C2 | 31 |  |  |  | 1 | S/O/W | 0.25 | 55 | 15.92 | 79.6 | 1 | 13.89980112 | 0.735324872 | 10.1007/s11095-010-0202-y
199 | fenretinide | O=C(C=C(C=CC=C(C=CC1=C(C)CCCC1(C)C)C)C)NC2=CC=C(O)C=C2 | 31 |  |  |  | 1 | S/O/W | 0.25 | 55 | 15.92 | 79.6 | 1 | 20.86605294 | 0.7661206 | 10.1007/s11095-010-0202-y
199 | fenretinide | O=C(C=C(C=CC=C(C=CC1=C(C)CCCC1(C)C)C)C)NC2=CC=C(O)C=C2 | 31 |  |  |  | 1 | S/O/W | 0.25 | 55 | 15.92 | 79.6 | 1 | 28.07454944 | 0.790526179 | 10.1007/s11095-010-0202-y
200 | fenretinide | O=C(C=C(C=CC=C(C=CC1=C(C)CCCC1(C)C)C)C)NC2=CC=C(O)C=C2 | 31 |  |  |  | 1 | S/O/W | 0.25 | 55 | 14.86 | 74.3 | 1 | 0 | 0 | 10.1007/s11095-010-0202-y
200 | fenretinide | O=C(C=C(C=CC=C(C=CC1=C(C)CCCC1(C)C)C)C)NC2=CC=C(O)C=C2 | 31 |  |  |  | 1 | S/O/W | 0.25 | 55 | 14.86 | 74.3 | 1 | 0.909212064 | 0.207498684 | 10.1007/s11095-010-0202-y
200 | fenretinide | O=C(C=C(C=CC=C(C=CC1=C(C)CCCC1(C)C)C)C)NC2=CC=C(O)C=C2 | 31 |  |  |  | 1 | S/O/W | 0.25 | 55 | 14.86 | 74.3 | 1 | 3.904004265 | 0.315126539 | 10.1007/s11095-010-0202-y
200 | fenretinide | O=C(C=C(C=CC=C(C=CC1=C(C)CCCC1(C)C)C)C)NC2=CC=C(O)C=C2 | 31 |  |  |  | 1 | S/O/W | 0.25 | 55 | 14.86 | 74.3 | 1 | 6.898078855 | 0.437585003 | 10.1007/s11095-010-0202-y
200 | fenretinide | O=C(C=C(C=CC=C(C=CC1=C(C)CCCC1(C)C)C)C)NC2=CC=C(O)C=C2 | 31 |  |  |  | 1 | S/O/W | 0.25 | 55 | 14.86 | 74.3 | 1 | 13.7641728 | 0.538310131 | 10.1007/s11095-010-0202-y
200 | fenretinide | O=C(C=C(C=CC=C(C=CC1=C(C)CCCC1(C)C)C)C)NC2=CC=C(O)C=C2 | 31 |  |  |  | 1 | S/O/W | 0.25 | 55 | 14.86 | 74.3 | 1 | 21.11321838 | 0.658034842 | 10.1007/s11095-010-0202-y
200 | fenretinide | O=C(C=C(C=CC=C(C=CC1=C(C)CCCC1(C)C)C)C)NC2=CC=C(O)C=C2 | 31 |  |  |  | 1 | S/O/W | 0.25 | 55 | 14.86 | 74.3 | 1 | 27.98597585 | 0.621047164 | 10.1007/s11095-010-0202-y
201 | fenretinide | O=C(C=C(C=CC=C(C=CC1=C(C)CCCC1(C)C)C)C)NC2=CC=C(O)C=C2 | 31 |  |  |  | 1 | S/O/W | 0.25 | 55 | 12.96 | 64.8 | 1 | 0 | 0 | 10.1007/s11095-010-0202-y
201 | fenretinide | O=C(C=C(C=CC=C(C=CC1=C(C)CCCC1(C)C)C)C)NC2=CC=C(O)C=C2 | 31 |  |  |  | 1 | S/O/W | 0.25 | 55 | 12.96 | 64.8 | 1 | 1.009267423 | 0.139687942 | 10.1007/s11095-010-0202-y
201 | fenretinide | O=C(C=C(C=CC=C(C=CC1=C(C)CCCC1(C)C)C)C)NC2=CC=C(O)C=C2 | 31 |  |  |  | 1 | S/O/W | 0.25 | 55 | 12.96 | 64.8 | 1 | 4.100219384 | 0.260014079 | 10.1007/s11095-010-0202-y
201 | fenretinide | O=C(C=C(C=CC=C(C=CC1=C(C)CCCC1(C)C)C)C)NC2=CC=C(O)C=C2 | 31 |  |  |  | 1 | S/O/W | 0.25 | 55 | 12.96 | 64.8 | 1 | 7.044061263 | 0.420615231 | 10.1007/s11095-010-0202-y
201 | fenretinide | O=C(C=C(C=CC=C(C=CC1=C(C)CCCC1(C)C)C)C)NC2=CC=C(O)C=C2 | 31 |  |  |  | 1 | S/O/W | 0.25 | 55 | 12.96 | 64.8 | 1 | 13.96079798 | 0.474723037 | 10.1007/s11095-010-0202-y
201 | fenretinide | O=C(C=C(C=CC=C(C=CC1=C(C)CCCC1(C)C)C)C)NC2=CC=C(O)C=C2 | 31 |  |  |  | 1 | S/O/W | 0.25 | 55 | 12.96 | 64.8 | 1 | 20.87548439 | 0.571204013 | 10.1007/s11095-010-0202-y
201 | fenretinide | O=C(C=C(C=CC=C(C=CC1=C(C)CCCC1(C)C)C)C)NC2=CC=C(O)C=C2 | 31 |  |  |  | 1 | S/O/W | 0.25 | 55 | 12.96 | 64.8 | 1 | 27.93769094 | 0.61893534 | 10.1007/s11095-010-0202-y
202 | fenretinide | O=C(C=C(C=CC=C(C=CC1=C(C)CCCC1(C)C)C)C)NC2=CC=C(O)C=C2 | 12 |  |  |  | 1 | S/O/W | 0.25 | 41.5 | 17.06 | 85.3 | 1 | 0 | 0 | 10.1007/s11095-010-0202-y
202 | fenretinide | O=C(C=C(C=CC=C(C=CC1=C(C)CCCC1(C)C)C)C)NC2=CC=C(O)C=C2 | 12 |  |  |  | 1 | S/O/W | 0.25 | 41.5 | 17.06 | 85.3 | 1 | 0.972974818 | 0.392367576 | 10.1007/s11095-010-0202-y
202 | fenretinide | O=C(C=C(C=CC=C(C=CC1=C(C)CCCC1(C)C)C)C)NC2=CC=C(O)C=C2 | 12 |  |  |  | 1 | S/O/W | 0.25 | 41.5 | 17.06 | 85.3 | 1 | 3.951736141 | 0.769009961 | 10.1007/s11095-010-0202-y
202 | fenretinide | O=C(C=C(C=CC=C(C=CC1=C(C)CCCC1(C)C)C)C)NC2=CC=C(O)C=C2 | 12 |  |  |  | 1 | S/O/W | 0.25 | 41.5 | 17.06 | 85.3 | 1 | 6.963601133 | 0.805518795 | 10.1007/s11095-010-0202-y
202 | fenretinide | O=C(C=C(C=CC=C(C=CC1=C(C)CCCC1(C)C)C)C)NC2=CC=C(O)C=C2 | 12 |  |  |  | 1 | S/O/W | 0.25 | 41.5 | 17.06 | 85.3 | 1 | 14.08987665 | 0.855944061 | 10.1007/s11095-010-0202-y
202 | fenretinide | O=C(C=C(C=CC=C(C=CC1=C(C)CCCC1(C)C)C)C)NC2=CC=C(O)C=C2 | 12 |  |  |  | 1 | S/O/W | 0.25 | 41.5 | 17.06 | 85.3 | 1 | 21.11490727 | 0.888221085 | 10.1007/s11095-010-0202-y
202 | fenretinide | O=C(C=C(C=CC=C(C=CC1=C(C)CCCC1(C)C)C)C)NC2=CC=C(O)C=C2 | 12 |  |  |  | 1 | S/O/W | 0.25 | 41.5 | 17.06 | 85.3 | 1 | 28.03869299 | 0.902349867 | 10.1007/s11095-010-0202-y
203 | fenretinide | O=C(C=C(C=CC=C(C=CC1=C(C)CCCC1(C)C)C)C)NC2=CC=C(O)C=C2 | 12 |  |  |  | 1 | S/O/W | 0.25 | 41.5 | 11.42 | 57.1 | 1 | 0 | 0 | 10.1007/s11095-010-0202-y
203 | fenretinide | O=C(C=C(C=CC=C(C=CC1=C(C)CCCC1(C)C)C)C)NC2=CC=C(O)C=C2 | 12 |  |  |  | 1 | S/O/W | 0.25 | 41.5 | 11.42 | 57.1 | 1 | 1.020412033 | 0.337949393 | 10.1007/s11095-010-0202-y
203 | fenretinide | O=C(C=C(C=CC=C(C=CC1=C(C)CCCC1(C)C)C)C)NC2=CC=C(O)C=C2 | 12 |  |  |  | 1 | S/O/W | 0.25 | 41.5 | 11.42 | 57.1 | 1 | 3.901796244 | 0.773541334 | 10.1007/s11095-010-0202-y
203 | fenretinide | O=C(C=C(C=CC=C(C=CC1=C(C)CCCC1(C)C)C)C)NC2=CC=C(O)C=C2 | 12 |  |  |  | 1 | S/O/W | 0.25 | 41.5 | 11.42 | 57.1 | 1 | 6.865086437 | 0.841792528 | 10.1007/s11095-010-0202-y
203 | fenretinide | O=C(C=C(C=CC=C(C=CC1=C(C)CCCC1(C)C)C)C)NC2=CC=C(O)C=C2 | 12 |  |  |  | 1 | S/O/W | 0.25 | 41.5 | 11.42 | 57.1 | 1 | 13.99272705 | 0.919428782 | 10.1007/s11095-010-0202-y
203 | fenretinide | O=C(C=C(C=CC=C(C=CC1=C(C)CCCC1(C)C)C)C)NC2=CC=C(O)C=C2 | 12 |  |  |  | 1 | S/O/W | 0.25 | 41.5 | 11.42 | 57.1 | 1 | 21.01787143 | 0.953973388 | 10.1007/s11095-010-0202-y
203 | fenretinide | O=C(C=C(C=CC=C(C=CC1=C(C)CCCC1(C)C)C)C)NC2=CC=C(O)C=C2 | 12 |  |  |  | 1 | S/O/W | 0.25 | 41.5 | 11.42 | 57.1 | 1 | 28.09193188 | 0.963578381 | 10.1007/s11095-010-0202-y
204 | camptothecin | O=C1OCC=2C(=O)N3C(=CC2C1(O)CC)C=4N=C5C=CC=CC5=CC4C3 |  |  | 14.4 |  | 3 | W/O/W | 0.03030303 | 32 | 0.990291262 | 34 | 0 | 0 | 0 | 10.1248/cpb.58.1142
204 | camptothecin | O=C1OCC=2C(=O)N3C(=CC2C1(O)CC)C=4N=C5C=CC=CC5=CC4C3 |  |  | 14.4 |  | 3 | W/O/W | 0.03030303 | 32 | 0.990291262 | 34 | 0 | 1.003256003 | 0.261904762 | 10.1248/cpb.58.1142
204 | camptothecin | O=C1OCC=2C(=O)N3C(=CC2C1(O)CC)C=4N=C5C=CC=CC5=CC4C3 |  |  | 14.4 |  | 3 | W/O/W | 0.03030303 | 32 | 0.990291262 | 34 | 0 | 2.919323475 | 0.343915344 | 10.1248/cpb.58.1142
204 | camptothecin | O=C1OCC=2C(=O)N3C(=CC2C1(O)CC)C=4N=C5C=CC=CC5=CC4C3 |  |  | 14.4 |  | 3 | W/O/W | 0.03030303 | 32 | 0.990291262 | 34 | 0 | 4.966083299 | 0.396825397 | 10.1248/cpb.58.1142
204 | camptothecin | O=C1OCC=2C(=O)N3C(=CC2C1(O)CC)C=4N=C5C=CC=CC5=CC4C3 |  |  | 14.4 |  | 3 | W/O/W | 0.03030303 | 32 | 0.990291262 | 34 | 0 | 7.008547009 | 0.5 | 10.1248/cpb.58.1142
204 | camptothecin | O=C1OCC=2C(=O)N3C(=CC2C1(O)CC)C=4N=C5C=CC=CC5=CC4C3 |  |  | 14.4 |  | 3 | W/O/W | 0.03030303 | 32 | 0.990291262 | 34 | 0 | 10.03233392 | 0.621693122 | 10.1248/cpb.58.1142
204 | camptothecin | O=C1OCC=2C(=O)N3C(=CC2C1(O)CC)C=4N=C5C=CC=CC5=CC4C3 |  |  | 14.4 |  | 3 | W/O/W | 0.03030303 | 32 | 0.990291262 | 34 | 0 | 14.00262289 | 0.669312169 | 10.1248/cpb.58.1142
204 | camptothecin | O=C1OCC=2C(=O)N3C(=CC2C1(O)CC)C=4N=C5C=CC=CC5=CC4C3 |  |  | 14.4 |  | 3 | W/O/W | 0.03030303 | 32 | 0.990291262 | 34 | 0 | 20.87912088 | 0.714285714 | 10.1248/cpb.58.1142
204 | camptothecin | O=C1OCC=2C(=O)N3C(=CC2C1(O)CC)C=4N=C5C=CC=CC5=CC4C3 |  |  | 14.4 |  | 3 | W/O/W | 0.03030303 | 32 | 0.990291262 | 34 | 0 | 27.885859 | 0.735449735 | 10.1248/cpb.58.1142
205 | camptothecin | O=C1OCC=2C(=O)N3C(=CC2C1(O)CC)C=4N=C5C=CC=CC5=CC4C3 |  |  | 14.4 |  | 3 | W/O/W | 0.02 | 39 | 0.725490196 | 37 | 0 | 0 | 0 | 10.1248/cpb.58.1142
205 | camptothecin | O=C1OCC=2C(=O)N3C(=CC2C1(O)CC)C=4N=C5C=CC=CC5=CC4C3 |  |  | 14.4 |  | 3 | W/O/W | 0.02 | 39 | 0.725490196 | 37 | 0 | 0.962329851 | 0.240740741 | 10.1248/cpb.58.1142
205 | camptothecin | O=C1OCC=2C(=O)N3C(=CC2C1(O)CC)C=4N=C5C=CC=CC5=CC4C3 |  |  | 14.4 |  | 3 | W/O/W | 0.02 | 39 | 0.725490196 | 37 | 0 | 3.046624158 | 0.354497354 | 10.1248/cpb.58.1142
205 | camptothecin | O=C1OCC=2C(=O)N3C(=CC2C1(O)CC)C=4N=C5C=CC=CC5=CC4C3 |  |  | 14.4 |  | 3 | W/O/W | 0.02 | 39 | 0.725490196 | 37 | 0 | 5.091122869 | 0.433862434 | 10.1248/cpb.58.1142
205 | camptothecin | O=C1OCC=2C(=O)N3C(=CC2C1(O)CC)C=4N=C5C=CC=CC5=CC4C3 |  |  | 14.4 |  | 3 | W/O/W | 0.02 | 39 | 0.725490196 | 37 | 0 | 6.962872518 | 0.534391534 | 10.1248/cpb.58.1142
205 | camptothecin | O=C1OCC=2C(=O)N3C(=CC2C1(O)CC)C=4N=C5C=CC=CC5=CC4C3 |  |  | 14.4 |  | 3 | W/O/W | 0.02 | 39 | 0.725490196 | 37 | 0 | 9.908198797 | 0.574074074 | 10.1248/cpb.58.1142
205 | camptothecin | O=C1OCC=2C(=O)N3C(=CC2C1(O)CC)C=4N=C5C=CC=CC5=CC4C3 |  |  | 14.4 |  | 3 | W/O/W | 0.02 | 39 | 0.725490196 | 37 | 0 | 13.83100439 | 0.677248677 | 10.1248/cpb.58.1142
205 | camptothecin | O=C1OCC=2C(=O)N3C(=CC2C1(O)CC)C=4N=C5C=CC=CC5=CC4C3 |  |  | 14.4 |  | 3 | W/O/W | 0.02 | 39 | 0.725490196 | 37 | 0 | 20.92366481 | 0.693121693 | 10.1248/cpb.58.1142
205 | camptothecin | O=C1OCC=2C(=O)N3C(=CC2C1(O)CC)C=4N=C5C=CC=CC5=CC4C3 |  |  | 14.4 |  | 3 | W/O/W | 0.02 | 39 | 0.725490196 | 37 | 0 | 27.84335007 | 0.732804233 | 10.1248/cpb.58.1142
206 | prednisolone | O=C1C=CC2(C(=C1)CCC3C4CCC(O)(C(=O)CO)C4(C)CC(O)C32)C |  |  | 34 |  | 1 | O/W | 0.25 | 47.11 | 5.27 | 26.3 | 0 | 0 | 0 | 10.1208/s12249-010-9445-5
206 | prednisolone | O=C1C=CC2(C(=C1)CCC3C4CCC(O)(C(=O)CO)C4(C)CC(O)C32)C |  |  | 34 |  | 1 | O/W | 0.25 | 47.11 | 5.27 | 26.3 | 0 | 0.160583986 | 0.401985112 | 10.1208/s12249-010-9445-5
206 | prednisolone | O=C1C=CC2(C(=C1)CCC3C4CCC(O)(C(=O)CO)C4(C)CC(O)C32)C |  |  | 34 |  | 1 | O/W | 0.25 | 47.11 | 5.27 | 26.3 | 0 | 0.895603518 | 0.524069479 | 10.1208/s12249-010-9445-5
206 | prednisolone | O=C1C=CC2(C(=C1)CCC3C4CCC(O)(C(=O)CO)C4(C)CC(O)C32)C |  |  | 34 |  | 1 | O/W | 0.25 | 47.11 | 5.27 | 26.3 | 0 | 2.044198216 | 0.562779156 | 10.1208/s12249-010-9445-5
206 | prednisolone | O=C1C=CC2(C(=C1)CCC3C4CCC(O)(C(=O)CO)C4(C)CC(O)C32)C |  |  | 34 |  | 1 | O/W | 0.25 | 47.11 | 5.27 | 26.3 | 0 | 2.970757684 | 0.589578164 | 10.1208/s12249-010-9445-5
206 | prednisolone | O=C1C=CC2(C(=C1)CCC3C4CCC(O)(C(=O)CO)C4(C)CC(O)C32)C |  |  | 34 |  | 1 | O/W | 0.25 | 47.11 | 5.27 | 26.3 | 0 | 4.009624598 | 0.601488834 | 10.1208/s12249-010-9445-5
206 | prednisolone | O=C1C=CC2(C(=C1)CCC3C4CCC(O)(C(=O)CO)C4(C)CC(O)C32)C |  |  | 34 |  | 1 | O/W | 0.25 | 47.11 | 5.27 | 26.3 | 0 | 6.828827113 | 0.643176179 | 10.1208/s12249-010-9445-5
206 | prednisolone | O=C1C=CC2(C(=C1)CCC3C4CCC(O)(C(=O)CO)C4(C)CC(O)C32)C |  |  | 34 |  | 1 | O/W | 0.25 | 47.11 | 5.27 | 26.3 | 0 | 10.0553399 | 0.702729529 | 10.1208/s12249-010-9445-5
206 | prednisolone | O=C1C=CC2(C(=C1)CCC3C4CCC(O)(C(=O)CO)C4(C)CC(O)C32)C |  |  | 34 |  | 1 | O/W | 0.25 | 47.11 | 5.27 | 26.3 | 0 | 15.05666044 | 0.881389578 | 10.1208/s12249-010-9445-5
206 | prednisolone | O=C1C=CC2(C(=C1)CCC3C4CCC(O)(C(=O)CO)C4(C)CC(O)C32)C |  |  | 34 |  | 1 | O/W | 0.25 | 47.11 | 5.27 | 26.3 | 0 | 19.91278284 | 1.006451613 | 10.1208/s12249-010-9445-5
206 | prednisolone | O=C1C=CC2(C(=C1)CCC3C4CCC(O)(C(=O)CO)C4(C)CC(O)C32)C |  |  | 34 |  | 1 | O/W | 0.25 | 47.11 | 5.27 | 26.3 | 0 | 27.93037368 | 1.042183623 | 10.1208/s12249-010-9445-5
207 | prednisolone | O=C1C=CC2(C(=C1)CCC3C4CCC(O)(C(=O)CO)C4(C)CC(O)C32)C |  |  | 34 |  | 1 | O/W | 0.25 | 49.2 | 7.43 | 37.17 | 0 | 0 | 0 | 10.1208/s12249-010-9445-5
207 | prednisolone | O=C1C=CC2(C(=C1)CCC3C4CCC(O)(C(=O)CO)C4(C)CC(O)C32)C |  |  | 34 |  | 1 | O/W | 0.25 | 49.2 | 7.43 | 37.17 | 0 | 1.054621281 | 0.354342432 | 10.1208/s12249-010-9445-5
207 | prednisolone | O=C1C=CC2(C(=C1)CCC3C4CCC(O)(C(=O)CO)C4(C)CC(O)C32)C |  |  | 34 |  | 1 | O/W | 0.25 | 49.2 | 7.43 | 37.17 | 0 | 2.017203892 | 0.399007444 | 10.1208/s12249-010-9445-5
207 | prednisolone | O=C1C=CC2(C(=C1)CCC3C4CCC(O)(C(=O)CO)C4(C)CC(O)C32)C |  |  | 34 |  | 1 | O/W | 0.25 | 49.2 | 7.43 | 37.17 | 0 | 2.905713338 | 0.440694789 | 10.1208/s12249-010-9445-5
207 | prednisolone | O=C1C=CC2(C(=C1)CCC3C4CCC(O)(C(=O)CO)C4(C)CC(O)C32)C |  |  | 34 |  | 1 | O/W | 0.25 | 49.2 | 7.43 | 37.17 | 0 | 4.055782129 | 0.455583127 | 10.1208/s12249-010-9445-5
207 | prednisolone | O=C1C=CC2(C(=C1)CCC3C4CCC(O)(C(=O)CO)C4(C)CC(O)C32)C |  |  | 34 |  | 1 | O/W | 0.25 | 49.2 | 7.43 | 37.17 | 0 | 6.98600226 | 0.503225806 | 10.1208/s12249-010-9445-5
207 | prednisolone | O=C1C=CC2(C(=C1)CCC3C4CCC(O)(C(=O)CO)C4(C)CC(O)C32)C |  |  | 34 |  | 1 | O/W | 0.25 | 49.2 | 7.43 | 37.17 | 0 | 9.986978847 | 0.607444169 | 10.1208/s12249-010-9445-5
207 | prednisolone | O=C1C=CC2(C(=C1)CCC3C4CCC(O)(C(=O)CO)C4(C)CC(O)C32)C |  |  | 34 |  | 1 | O/W | 0.25 | 49.2 | 7.43 | 37.17 | 0 | 15.02358549 | 0.815880893 | 10.1208/s12249-010-9445-5
207 | prednisolone | O=C1C=CC2(C(=C1)CCC3C4CCC(O)(C(=O)CO)C4(C)CC(O)C32)C |  |  | 34 |  | 1 | O/W | 0.25 | 49.2 | 7.43 | 37.17 | 0 | 19.91259858 | 1.00942928 | 10.1208/s12249-010-9445-5
207 | prednisolone | O=C1C=CC2(C(=C1)CCC3C4CCC(O)(C(=O)CO)C4(C)CC(O)C32)C |  |  | 34 |  | 1 | O/W | 0.25 | 49.2 | 7.43 | 37.17 | 0 | 27.89177088 | 1.066004963 | 10.1208/s12249-010-9445-5
208 | prednisolone | O=C1C=CC2(C(=C1)CCC3C4CCC(O)(C(=O)CO)C4(C)CC(O)C32)C |  |  | 34 |  | 1 | O/W | 0.25 | 53.42 | 13.6 | 68 | 0 | 0 | 0 | 10.1208/s12249-010-9445-5
208 | prednisolone | O=C1C=CC2(C(=C1)CCC3C4CCC(O)(C(=O)CO)C4(C)CC(O)C32)C |  |  | 34 |  | 1 | O/W | 0.25 | 53.42 | 13.6 | 68 | 0 | 0.91421394 | 0.223325062 | 10.1208/s12249-010-9445-5
208 | prednisolone | O=C1C=CC2(C(=C1)CCC3C4CCC(O)(C(=O)CO)C4(C)CC(O)C32)C |  |  | 34 |  | 1 | O/W | 0.25 | 53.42 | 13.6 | 68 | 0 | 1.987814166 | 0.273945409 | 10.1208/s12249-010-9445-5
208 | prednisolone | O=C1C=CC2(C(=C1)CCC3C4CCC(O)(C(=O)CO)C4(C)CC(O)C32)C |  |  | 34 |  | 1 | O/W | 0.25 | 53.42 | 13.6 | 68 | 0 | 2.988446798 | 0.303722084 | 10.1208/s12249-010-9445-5
208 | prednisolone | O=C1C=CC2(C(=C1)CCC3C4CCC(O)(C(=O)CO)C4(C)CC(O)C32)C |  |  | 34 |  | 1 | O/W | 0.25 | 53.42 | 13.6 | 68 | 0 | 3.989816475 | 0.321588089 | 10.1208/s12249-010-9445-5
208 | prednisolone | O=C1C=CC2(C(=C1)CCC3C4CCC(O)(C(=O)CO)C4(C)CC(O)C32)C |  |  | 34 |  | 1 | O/W | 0.25 | 53.42 | 13.6 | 68 | 0 | 6.995031079 | 0.357320099 | 10.1208/s12249-010-9445-5
208 | prednisolone | O=C1C=CC2(C(=C1)CCC3C4CCC(O)(C(=O)CO)C4(C)CC(O)C32)C |  |  | 34 |  | 1 | O/W | 0.25 | 53.42 | 13.6 | 68 | 0 | 9.99656045 | 0.452605459 | 10.1208/s12249-010-9445-5
208 | prednisolone | O=C1C=CC2(C(=C1)CCC3C4CCC(O)(C(=O)CO)C4(C)CC(O)C32)C |  |  | 34 |  | 1 | O/W | 0.25 | 53.42 | 13.6 | 68 | 0 | 14.9234393 | 0.634243176 | 10.1208/s12249-010-9445-5
208 | prednisolone | O=C1C=CC2(C(=C1)CCC3C4CCC(O)(C(=O)CO)C4(C)CC(O)C32)C |  |  | 34 |  | 1 | O/W | 0.25 | 53.42 | 13.6 | 68 | 0 | 19.9593089 | 0.854590571 | 10.1208/s12249-010-9445-5
208 | prednisolone | O=C1C=CC2(C(=C1)CCC3C4CCC(O)(C(=O)CO)C4(C)CC(O)C32)C |  |  | 34 |  | 1 | O/W | 0.25 | 53.42 | 13.6 | 68 | 0 | 28.010896 | 0.940942928 | 10.1208/s12249-010-9445-5
209 | prednisolone | O=C1C=CC2(C(=C1)CCC3C4CCC(O)(C(=O)CO)C4(C)CC(O)C32)C |  |  | 34 |  | 1 | O/W | 0.25 | 39.37 | 6.88 | 34.42 | 0 | 0 | 0 | 10.1208/s12249-010-9445-5
209 | prednisolone | O=C1C=CC2(C(=C1)CCC3C4CCC(O)(C(=O)CO)C4(C)CC(O)C32)C |  |  | 34 |  | 1 | O/W | 0.25 | 39.37 | 6.88 | 34.42 | 0 | 0.233581849 | 0.169396863 | 10.1208/s12249-010-9445-5
209 | prednisolone | O=C1C=CC2(C(=C1)CCC3C4CCC(O)(C(=O)CO)C4(C)CC(O)C32)C |  |  | 34 |  | 1 | O/W | 0.25 | 39.37 | 6.88 | 34.42 | 0 | 0.928150745 | 0.209654716 | 10.1208/s12249-010-9445-5
209 | prednisolone | O=C1C=CC2(C(=C1)CCC3C4CCC(O)(C(=O)CO)C4(C)CC(O)C32)C |  |  | 34 |  | 1 | O/W | 0.25 | 39.37 | 6.88 | 34.42 | 0 | 1.910238454 | 0.21261951 | 10.1208/s12249-010-9445-5
209 | prednisolone | O=C1C=CC2(C(=C1)CCC3C4CCC(O)(C(=O)CO)C4(C)CC(O)C32)C |  |  | 34 |  | 1 | O/W | 0.25 | 39.37 | 6.88 | 34.42 | 0 | 2.965576038 | 0.221332939 | 10.1208/s12249-010-9445-5
209 | prednisolone | O=C1C=CC2(C(=C1)CCC3C4CCC(O)(C(=O)CO)C4(C)CC(O)C32)C |  |  | 34 |  | 1 | O/W | 0.25 | 39.37 | 6.88 | 34.42 | 0 | 3.874674856 | 0.221419934 | 10.1208/s12249-010-9445-5
209 | prednisolone | O=C1C=CC2(C(=C1)CCC3C4CCC(O)(C(=O)CO)C4(C)CC(O)C32)C |  |  | 34 |  | 1 | O/W | 0.25 | 39.37 | 6.88 | 34.42 | 0 | 6.894187857 | 0.23606295 | 10.1208/s12249-010-9445-5
209 | prednisolone | O=C1C=CC2(C(=C1)CCC3C4CCC(O)(C(=O)CO)C4(C)CC(O)C32)C |  |  | 34 |  | 1 | O/W | 0.25 | 39.37 | 6.88 | 34.42 | 0 | 10.06855214 | 0.354070066 | 10.1208/s12249-010-9445-5
209 | prednisolone | O=C1C=CC2(C(=C1)CCC3C4CCC(O)(C(=O)CO)C4(C)CC(O)C32)C |  |  | 34 |  | 1 | O/W | 0.25 | 39.37 | 6.88 | 34.42 | 0 | 14.920095 | 0.521041505 | 10.1208/s12249-010-9445-5
209 | prednisolone | O=C1C=CC2(C(=C1)CCC3C4CCC(O)(C(=O)CO)C4(C)CC(O)C32)C |  |  | 34 |  | 1 | O/W | 0.25 | 39.37 | 6.88 | 34.42 | 0 | 20.02957833 | 0.725358202 | 10.1208/s12249-010-9445-5
209 | prednisolone | O=C1C=CC2(C(=C1)CCC3C4CCC(O)(C(=O)CO)C4(C)CC(O)C32)C |  |  | 34 |  | 1 | O/W | 0.25 | 39.37 | 6.88 | 34.42 | 0 | 28.00033058 | 0.803632915 | 10.1208/s12249-010-9445-5
210 | prednisolone | O=C1C=CC2(C(=C1)CCC3C4CCC(O)(C(=O)CO)C4(C)CC(O)C32)C |  |  | 34 |  | 1 | O/W | 0.25 | 17.04 | 5.145 | 25.73 | 0 | 0 | 0 | 10.1208/s12249-010-9445-5
210 | prednisolone | O=C1C=CC2(C(=C1)CCC3C4CCC(O)(C(=O)CO)C4(C)CC(O)C32)C |  |  | 34 |  | 1 | O/W | 0.25 | 17.04 | 5.145 | 25.73 | 0 | 0.245587173 | 0.301455428 | 10.1208/s12249-010-9445-5
210 | prednisolone | O=C1C=CC2(C(=C1)CCC3C4CCC(O)(C(=O)CO)C4(C)CC(O)C32)C |  |  | 34 |  | 1 | O/W | 0.25 | 17.04 | 5.145 | 25.73 | 0 | 1.04689906 | 0.315886176 | 10.1208/s12249-010-9445-5
210 | prednisolone | O=C1C=CC2(C(=C1)CCC3C4CCC(O)(C(=O)CO)C4(C)CC(O)C32)C |  |  | 34 |  | 1 | O/W | 0.25 | 17.04 | 5.145 | 25.73 | 0 | 1.955997877 | 0.315973171 | 10.1208/s12249-010-9445-5
210 | prednisolone | O=C1C=CC2(C(=C1)CCC3C4CCC(O)(C(=O)CO)C4(C)CC(O)C32)C |  |  | 34 |  | 1 | O/W | 0.25 | 17.04 | 5.145 | 25.73 | 0 | 3.048743356 | 0.336173433 | 10.1208/s12249-010-9445-5
210 | prednisolone | O=C1C=CC2(C(=C1)CCC3C4CCC(O)(C(=O)CO)C4(C)CC(O)C32)C |  |  | 34 |  | 1 | O/W | 0.25 | 17.04 | 5.145 | 25.73 | 0 | 3.994728097 | 0.342005585 | 10.1208/s12249-010-9445-5
210 | prednisolone | O=C1C=CC2(C(=C1)CCC3C4CCC(O)(C(=O)CO)C4(C)CC(O)C32)C |  |  | 34 |  | 1 | O/W | 0.25 | 17.04 | 5.145 | 25.73 | 0 | 6.979182072 | 0.370999313 | 10.1208/s12249-010-9445-5
210 | prednisolone | O=C1C=CC2(C(=C1)CCC3C4CCC(O)(C(=O)CO)C4(C)CC(O)C32)C |  |  | 34 |  | 1 | O/W | 0.25 | 17.04 | 5.145 | 25.73 | 0 | 9.895866863 | 0.45453201 | 10.1208/s12249-010-9445-5
210 | prednisolone | O=C1C=CC2(C(=C1)CCC3C4CCC(O)(C(=O)CO)C4(C)CC(O)C32)C |  |  | 34 |  | 1 | O/W | 0.25 | 17.04 | 5.145 | 25.73 | 0 | 15.07625121 | 0.638759798 | 10.1208/s12249-010-9445-5
210 | prednisolone | O=C1C=CC2(C(=C1)CCC3C4CCC(O)(C(=O)CO)C4(C)CC(O)C32)C |  |  | 34 |  | 1 | O/W | 0.25 | 17.04 | 5.145 | 25.73 | 0 | 20.11483353 | 0.863165404 | 10.1208/s12249-010-9445-5
210 | prednisolone | O=C1C=CC2(C(=C1)CCC3C4CCC(O)(C(=O)CO)C4(C)CC(O)C32)C |  |  | 34 |  | 1 | O/W | 0.25 | 17.04 | 5.145 | 25.73 | 0 | 28.08715169 | 0.958665147 | 10.1208/s12249-010-9445-5
211 | prednisolone | O=C1C=CC2(C(=C1)CCC3C4CCC(O)(C(=O)CO)C4(C)CC(O)C32)C |  |  | 34 |  | 1 | O/W | 0.25 | 39.1 | 10.15 | 50.75 | 0 | 0 | 0 | 10.1208/s12249-010-9445-5
211 | prednisolone | O=C1C=CC2(C(=C1)CCC3C4CCC(O)(C(=O)CO)C4(C)CC(O)C32)C |  |  | 34 |  | 1 | O/W | 0.25 | 39.1 | 10.15 | 50.75 | 0 | 0.187816163 | 0.256144138 | 10.1208/s12249-010-9445-5
211 | prednisolone | O=C1C=CC2(C(=C1)CCC3C4CCC(O)(C(=O)CO)C4(C)CC(O)C32)C |  |  | 34 |  | 1 | O/W | 0.25 | 39.1 | 10.15 | 50.75 | 0 | 0.364342352 | 0.305098868 | 10.1208/s12249-010-9445-5
211 | prednisolone | O=C1C=CC2(C(=C1)CCC3C4CCC(O)(C(=O)CO)C4(C)CC(O)C32)C |  |  | 34 |  | 1 | O/W | 0.25 | 39.1 | 10.15 | 50.75 | 0 | 0.942319025 | 0.354130614 | 10.1208/s12249-010-9445-5
211 | prednisolone | O=C1C=CC2(C(=C1)CCC3C4CCC(O)(C(=O)CO)C4(C)CC(O)C32)C |  |  | 34 |  | 1 | O/W | 0.25 | 39.1 | 10.15 | 50.75 | 0 | 1.958591758 | 0.400368747 | 10.1208/s12249-010-9445-5
211 | prednisolone | O=C1C=CC2(C(=C1)CCC3C4CCC(O)(C(=O)CO)C4(C)CC(O)C32)C |  |  | 34 |  | 1 | O/W | 0.25 | 39.1 | 10.15 | 50.75 | 0 | 3.123297023 | 0.426491473 | 10.1208/s12249-010-9445-5
211 | prednisolone | O=C1C=CC2(C(=C1)CCC3C4CCC(O)(C(=O)CO)C4(C)CC(O)C32)C |  |  | 34 |  | 1 | O/W | 0.25 | 39.1 | 10.15 | 50.75 | 0 | 4.107975331 | 0.432435776 | 10.1208/s12249-010-9445-5
211 | prednisolone | O=C1C=CC2(C(=C1)CCC3C4CCC(O)(C(=O)CO)C4(C)CC(O)C32)C |  |  | 34 |  | 1 | O/W | 0.25 | 39.1 | 10.15 | 50.75 | 0 | 7.023064222 | 0.470405097 | 10.1208/s12249-010-9445-5
211 | prednisolone | O=C1C=CC2(C(=C1)CCC3C4CCC(O)(C(=O)CO)C4(C)CC(O)C32)C |  |  | 34 |  | 1 | O/W | 0.25 | 39.1 | 10.15 | 50.75 | 0 | 9.929401194 | 0.580315186 | 10.1208/s12249-010-9445-5
211 | prednisolone | O=C1C=CC2(C(=C1)CCC3C4CCC(O)(C(=O)CO)C4(C)CC(O)C32)C |  |  | 34 |  | 1 | O/W | 0.25 | 39.1 | 10.15 | 50.75 | 0 | 15.08060517 | 0.837418534 | 10.1208/s12249-010-9445-5
211 | prednisolone | O=C1C=CC2(C(=C1)CCC3C4CCC(O)(C(=O)CO)C4(C)CC(O)C32)C |  |  | 34 |  | 1 | O/W | 0.25 | 39.1 | 10.15 | 50.75 | 0 | 20.02473876 | 0.99664043 | 10.1208/s12249-010-9445-5
211 | prednisolone | O=C1C=CC2(C(=C1)CCC3C4CCC(O)(C(=O)CO)C4(C)CC(O)C32)C |  |  | 34 |  | 1 | O/W | 0.25 | 39.1 | 10.15 | 50.75 | 0 | 27.90356553 | 1.03268433 | 10.1208/s12249-010-9445-5
212 | prednisolone | O=C1C=CC2(C(=C1)CCC3C4CCC(O)(C(=O)CO)C4(C)CC(O)C32)C |  |  | 34 |  | 1 | O/W | 0.25 | 64.84 | 8.82 | 44.1 | 0 | 0 | 0 | 10.1208/s12249-010-9445-5
212 | prednisolone | O=C1C=CC2(C(=C1)CCC3C4CCC(O)(C(=O)CO)C4(C)CC(O)C32)C |  |  | 34 |  | 1 | O/W | 0.25 | 64.84 | 8.82 | 44.1 | 0 | 1.537099381 | 0.265036087 | 10.1208/s12249-010-9445-5
212 | prednisolone | O=C1C=CC2(C(=C1)CCC3C4CCC(O)(C(=O)CO)C4(C)CC(O)C32)C |  |  | 34 |  | 1 | O/W | 0.25 | 64.84 | 8.82 | 44.1 | 0 | 7.040568058 | 0.326523563 | 10.1208/s12249-010-9445-5
212 | prednisolone | O=C1C=CC2(C(=C1)CCC3C4CCC(O)(C(=O)CO)C4(C)CC(O)C32)C |  |  | 34 |  | 1 | O/W | 0.25 | 64.84 | 8.82 | 44.1 | 0 | 10.05499122 | 0.447965179 | 10.1208/s12249-010-9445-5
212 | prednisolone | O=C1C=CC2(C(=C1)CCC3C4CCC(O)(C(=O)CO)C4(C)CC(O)C32)C |  |  | 34 |  | 1 | O/W | 0.25 | 64.84 | 8.82 | 44.1 | 0 | 15.16794931 | 0.719449679 | 10.1208/s12249-010-9445-5
212 | prednisolone | O=C1C=CC2(C(=C1)CCC3C4CCC(O)(C(=O)CO)C4(C)CC(O)C32)C |  |  | 34 |  | 1 | O/W | 0.25 | 64.84 | 8.82 | 44.1 | 0 | 19.88190745 | 0.970713748 | 10.1208/s12249-010-9445-5
212 | prednisolone | O=C1C=CC2(C(=C1)CCC3C4CCC(O)(C(=O)CO)C4(C)CC(O)C32)C |  |  | 34 |  | 1 | O/W | 0.25 | 64.84 | 8.82 | 44.1 | 0 | 28.0134021 | 1.029827704 | 10.1208/s12249-010-9445-5
213 | prednisolone | O=C1C=CC2(C(=C1)CCC3C4CCC(O)(C(=O)CO)C4(C)CC(O)C32)C |  |  | 34 |  | 1 | O/W | 0.25 | 55.89 | 8.16 | 40.78 | 0 | 0 | 0 | 10.1208/s12249-010-9445-5
213 | prednisolone | O=C1C=CC2(C(=C1)CCC3C4CCC(O)(C(=O)CO)C4(C)CC(O)C32)C |  |  | 34 |  | 1 | O/W | 0.25 | 55.89 | 8.16 | 40.78 | 0 | 0.592067261 | 0.23320011 | 10.1208/s12249-010-9445-5
213 | prednisolone | O=C1C=CC2(C(=C1)CCC3C4CCC(O)(C(=O)CO)C4(C)CC(O)C32)C |  |  | 34 |  | 1 | O/W | 0.25 | 55.89 | 8.16 | 40.78 | 0 | 1.168993704 | 0.290864748 | 10.1208/s12249-010-9445-5
213 | prednisolone | O=C1C=CC2(C(=C1)CCC3C4CCC(O)(C(=O)CO)C4(C)CC(O)C32)C |  |  | 34 |  | 1 | O/W | 0.25 | 55.89 | 8.16 | 40.78 | 0 | 2.006289712 | 0.308291567 | 10.1208/s12249-010-9445-5
213 | prednisolone | O=C1C=CC2(C(=C1)CCC3C4CCC(O)(C(=O)CO)C4(C)CC(O)C32)C |  |  | 34 |  | 1 | O/W | 0.25 | 55.89 | 8.16 | 40.78 | 0 | 3.060808327 | 0.340148549 | 10.1208/s12249-010-9445-5
213 | prednisolone | O=C1C=CC2(C(=C1)CCC3C4CCC(O)(C(=O)CO)C4(C)CC(O)C32)C |  |  | 34 |  | 1 | O/W | 0.25 | 55.89 | 8.16 | 40.78 | 0 | 4.081281981 | 0.351855115 | 10.1208/s12249-010-9445-5
213 | prednisolone | O=C1C=CC2(C(=C1)CCC3C4CCC(O)(C(=O)CO)C4(C)CC(O)C32)C |  |  | 34 |  | 1 | O/W | 0.25 | 55.89 | 8.16 | 40.78 | 0 | 7.109008058 | 0.363946765 | 10.1208/s12249-010-9445-5
213 | prednisolone | O=C1C=CC2(C(=C1)CCC3C4CCC(O)(C(=O)CO)C4(C)CC(O)C32)C |  |  | 34 |  | 1 | O/W | 0.25 | 55.89 | 8.16 | 40.78 | 0 | 10.08483526 | 0.502647164 | 10.1208/s12249-010-9445-5
213 | prednisolone | O=C1C=CC2(C(=C1)CCC3C4CCC(O)(C(=O)CO)C4(C)CC(O)C32)C |  |  | 34 |  | 1 | O/W | 0.25 | 55.89 | 8.16 | 40.78 | 0 | 15.01251524 | 0.797117702 | 10.1208/s12249-010-9445-5
213 | prednisolone | O=C1C=CC2(C(=C1)CCC3C4CCC(O)(C(=O)CO)C4(C)CC(O)C32)C |  |  | 34 |  | 1 | O/W | 0.25 | 55.89 | 8.16 | 40.78 | 0 | 19.95139768 | 0.999504058 | 10.1208/s12249-010-9445-5
213 | prednisolone | O=C1C=CC2(C(=C1)CCC3C4CCC(O)(C(=O)CO)C4(C)CC(O)C32)C |  |  | 34 |  | 1 | O/W | 0.25 | 55.89 | 8.16 | 40.78 | 0 | 28.01410226 | 1.024072443 | 10.1208/s12249-010-9445-5
214 | prednisolone | O=C1C=CC2(C(=C1)CCC3C4CCC(O)(C(=O)CO)C4(C)CC(O)C32)C |  |  | 34 |  | 1 | O/W | 0.25 | 64.55 | 10.99 | 54.94 | 0 | 0 | 0 | 10.1208/s12249-010-9445-5
214 | prednisolone | O=C1C=CC2(C(=C1)CCC3C4CCC(O)(C(=O)CO)C4(C)CC(O)C32)C |  |  | 34 |  | 1 | O/W | 0.25 | 64.55 | 10.99 | 54.94 | 0 | 1.1630424 | 0.339784469 | 10.1208/s12249-010-9445-5
214 | prednisolone | O=C1C=CC2(C(=C1)CCC3C4CCC(O)(C(=O)CO)C4(C)CC(O)C32)C |  |  | 34 |  | 1 | O/W | 0.25 | 64.55 | 10.99 | 54.94 | 0 | 2.215110478 | 0.391784866 | 10.1208/s12249-010-9445-5
214 | prednisolone | O=C1C=CC2(C(=C1)CCC3C4CCC(O)(C(=O)CO)C4(C)CC(O)C32)C |  |  | 34 |  | 1 | O/W | 0.25 | 64.55 | 10.99 | 54.94 | 0 | 3.12574756 | 0.406348058 | 10.1208/s12249-010-9445-5
214 | prednisolone | O=C1C=CC2(C(=C1)CCC3C4CCC(O)(C(=O)CO)C4(C)CC(O)C32)C |  |  | 34 |  | 1 | O/W | 0.25 | 64.55 | 10.99 | 54.94 | 0 | 4.107975331 | 0.432435776 | 10.1208/s12249-010-9445-5
214 | prednisolone | O=C1C=CC2(C(=C1)CCC3C4CCC(O)(C(=O)CO)C4(C)CC(O)C32)C |  |  | 34 |  | 1 | O/W | 0.25 | 64.55 | 10.99 | 54.94 | 0 | 7.096405295 | 0.46754147 | 10.1208/s12249-010-9445-5
214 | prednisolone | O=C1C=CC2(C(=C1)CCC3C4CCC(O)(C(=O)CO)C4(C)CC(O)C32)C |  |  | 34 |  | 1 | O/W | 0.25 | 64.55 | 10.99 | 54.94 | 0 | 10.04273853 | 0.548682253 | 10.1208/s12249-010-9445-5
214 | prednisolone | O=C1C=CC2(C(=C1)CCC3C4CCC(O)(C(=O)CO)C4(C)CC(O)C32)C |  |  | 34 |  | 1 | O/W | 0.25 | 64.55 | 10.99 | 54.94 | 0 | 15.09565847 | 0.713680415 | 10.1208/s12249-010-9445-5
214 | prednisolone | O=C1C=CC2(C(=C1)CCC3C4CCC(O)(C(=O)CO)C4(C)CC(O)C32)C |  |  | 34 |  | 1 | O/W | 0.25 | 64.55 | 10.99 | 54.94 | 0 | 20.03804167 | 0.887290464 | 10.1208/s12249-010-9445-5
214 | prednisolone | O=C1C=CC2(C(=C1)CCC3C4CCC(O)(C(=O)CO)C4(C)CC(O)C32)C |  |  | 34 |  | 1 | O/W | 0.25 | 64.55 | 10.99 | 54.94 | 0 | 27.97585638 | 1.038453594 | 10.1208/s12249-010-9445-5
215 | dexamethasone | O=C1C=CC2(C(=C1)CCC3C4CC(C)C(O)(C(=O)CO)C4(C)CC(O)C32F)C | 31 |  |  |  | 1 | O/W | 0.625 | 16 | 14.9 | 38.9 | 0 | 0 | 0 | 10.1002/jbm.a.32512
215 | dexamethasone | O=C1C=CC2(C(=C1)CCC3C4CC(C)C(O)(C(=O)CO)C4(C)CC(O)C32F)C | 31 |  |  |  | 1 | O/W | 0.625 | 16 | 14.9 | 38.9 | 0 | 2.921122949 | 0.2686076 | 10.1002/jbm.a.32512
215 | dexamethasone | O=C1C=CC2(C(=C1)CCC3C4CC(C)C(O)(C(=O)CO)C4(C)CC(O)C32F)C | 31 |  |  |  | 1 | O/W | 0.625 | 16 | 14.9 | 38.9 | 0 | 6.018888065 | 0.391386825 | 10.1002/jbm.a.32512
215 | dexamethasone | O=C1C=CC2(C(=C1)CCC3C4CC(C)C(O)(C(=O)CO)C4(C)CC(O)C32F)C | 31 |  |  |  | 1 | O/W | 0.625 | 16 | 14.9 | 38.9 | 0 | 8.963978052 | 0.489546292 | 10.1002/jbm.a.32512
215 | dexamethasone | O=C1C=CC2(C(=C1)CCC3C4CC(C)C(O)(C(=O)CO)C4(C)CC(O)C32F)C | 31 |  |  |  | 1 | O/W | 0.625 | 16 | 14.9 | 38.9 | 0 | 12.00840376 | 0.587692161 | 10.1002/jbm.a.32512
215 | dexamethasone | O=C1C=CC2(C(=C1)CCC3C4CC(C)C(O)(C(=O)CO)C4(C)CC(O)C32F)C | 31 |  |  |  | 1 | O/W | 0.625 | 16 | 14.9 | 38.9 | 0 | 15.00285565 | 0.683791483 | 10.1002/jbm.a.32512
215 | dexamethasone | O=C1C=CC2(C(=C1)CCC3C4CC(C)C(O)(C(=O)CO)C4(C)CC(O)C32F)C | 31 |  |  |  | 1 | O/W | 0.625 | 16 | 14.9 | 38.9 | 0 | 18.0978671 | 0.788090592 | 10.1002/jbm.a.32512
215 | dexamethasone | O=C1C=CC2(C(=C1)CCC3C4CC(C)C(O)(C(=O)CO)C4(C)CC(O)C32F)C | 31 |  |  |  | 1 | O/W | 0.625 | 16 | 14.9 | 38.9 | 0 | 21.03744977 | 0.849289828 | 10.1002/jbm.a.32512
215 | dexamethasone | O=C1C=CC2(C(=C1)CCC3C4CC(C)C(O)(C(=O)CO)C4(C)CC(O)C32F)C | 31 |  |  |  | 1 | O/W | 0.625 | 16 | 14.9 | 38.9 | 0 | 24.22353597 | 0.898134991 | 10.1002/jbm.a.32512
216 | lidocaine | O=C(NC=1C(=CC=CC1C)C)CN(CC)CC |  |  | 10 |  | 2.33 | O/W | 1 | 100 | 41.8 | 83.6 | 0.2 | 0 | 0 | 10.1002/lary.20713
216 | lidocaine | O=C(NC=1C(=CC=CC1C)C)CN(CC)CC |  |  | 10 |  | 2.33 | O/W | 1 | 100 | 41.8 | 83.6 | 0.2 | 0.494953097 | 0.601610072 | 10.1002/lary.20713
216 | lidocaine | O=C(NC=1C(=CC=CC1C)C)CN(CC)CC |  |  | 10 |  | 2.33 | O/W | 1 | 100 | 41.8 | 83.6 | 0.2 | 3.983899281 | 0.709295628 | 10.1002/lary.20713
216 | lidocaine | O=C(NC=1C(=CC=CC1C)C)CN(CC)CC |  |  | 10 |  | 2.33 | O/W | 1 | 100 | 41.8 | 83.6 | 0.2 | 14.08579736 | 0.79927245 | 10.1002/lary.20713
216 | lidocaine | O=C(NC=1C(=CC=CC1C)C)CN(CC)CC |  |  | 10 |  | 2.33 | O/W | 1 | 100 | 41.8 | 83.6 | 0.2 | 21.20851391 | 0.813453152 | 10.1002/lary.20713
216 | lidocaine | O=C(NC=1C(=CC=CC1C)C)CN(CC)CC |  |  | 10 |  | 2.33 | O/W | 1 | 100 | 41.8 | 83.6 | 0.2 | 28.02306764 | 0.819655494 | 10.1002/lary.20713
216 | lidocaine | O=C(NC=1C(=CC=CC1C)C)CN(CC)CC |  |  | 10 |  | 2.33 | O/W | 1 | 100 | 41.8 | 83.6 | 0.2 | 55.69847496 | 0.824558396 | 10.1002/lary.20713
217 | lidocaine | O=C(NC=1C(=CC=CC1C)C)CN(CC)CC |  |  | 10 |  | 2.33 | O/W | 1 | 5 | 5 | 10 | 0.2 | 0 | 0 | 10.1002/lary.20713
217 | lidocaine | O=C(NC=1C(=CC=CC1C)C)CN(CC)CC |  |  | 10 |  | 2.33 | O/W | 1 | 5 | 5 | 10 | 0.2 | 0.560370838 | 0.284879176 | 10.1002/lary.20713
217 | lidocaine | O=C(NC=1C(=CC=CC1C)C)CN(CC)CC |  |  | 10 |  | 2.33 | O/W | 1 | 5 | 5 | 10 | 0.2 | 3.913955785 | 0.547938724 | 10.1002/lary.20713
217 | lidocaine | O=C(NC=1C(=CC=CC1C)C)CN(CC)CC |  |  | 10 |  | 2.33 | O/W | 1 | 5 | 5 | 10 | 0.2 | 7.070053212 | 0.767167014 | 10.1002/lary.20713
217 | lidocaine | O=C(NC=1C(=CC=CC1C)C)CN(CC)CC |  |  | 10 |  | 2.33 | O/W | 1 | 5 | 5 | 10 | 0.2 | 13.75788579 | 0.886910966 | 10.1002/lary.20713
217 | lidocaine | O=C(NC=1C(=CC=CC1C)C)CN(CC)CC |  |  | 10 |  | 2.33 | O/W | 1 | 5 | 5 | 10 | 0.2 | 20.87113939 | 0.946908086 | 10.1002/lary.20713
217 | lidocaine | O=C(NC=1C(=CC=CC1C)C)CN(CC)CC |  |  | 10 |  | 2.33 | O/W | 1 | 5 | 5 | 10 | 0.2 | 28.09712546 | 0.961092216 | 10.1002/lary.20713
217 | lidocaine | O=C(NC=1C(=CC=CC1C)C)CN(CC)CC |  |  | 10 |  | 2.33 | O/W | 1 | 5 | 5 | 10 | 0.2 | 56.07616984 | 0.995885677 | 10.1002/lary.20713
218 | ibuprofen | O=C(O)C(C1=CC=C(C=C1)CC(C)C)C | 20 |  |  |  | 1 | W/O/W | 0.25 | 35 | 11.96 | 59.8 | 0 | 0 | 0 | 10.1007/s10544-009-9327-3
218 | ibuprofen | O=C(O)C(C1=CC=C(C=C1)CC(C)C)C | 20 |  |  |  | 1 | W/O/W | 0.25 | 35 | 11.96 | 59.8 | 0 | 0.914329118 | 0.435089635 | 10.1007/s10544-009-9327-3
218 | ibuprofen | O=C(O)C(C1=CC=C(C=C1)CC(C)C)C | 20 |  |  |  | 1 | W/O/W | 0.25 | 35 | 11.96 | 59.8 | 0 | 3.149450797 | 0.567133286 | 10.1007/s10544-009-9327-3
218 | ibuprofen | O=C(O)C(C1=CC=C(C=C1)CC(C)C)C | 20 |  |  |  | 1 | W/O/W | 0.25 | 35 | 11.96 | 59.8 | 0 | 6.083849107 | 0.680541429 | 10.1007/s10544-009-9327-3
218 | ibuprofen | O=C(O)C(C1=CC=C(C=C1)CC(C)C)C | 20 |  |  |  | 1 | W/O/W | 0.25 | 35 | 11.96 | 59.8 | 0 | 9.976583965 | 0.858593495 | 10.1007/s10544-009-9327-3
218 | ibuprofen | O=C(O)C(C1=CC=C(C=C1)CC(C)C)C | 20 |  |  |  | 1 | W/O/W | 0.25 | 35 | 11.96 | 59.8 | 0 | 13.10267807 | 0.985467342 | 10.1007/s10544-009-9327-3
218 | ibuprofen | O=C(O)C(C1=CC=C(C=C1)CC(C)C)C | 20 |  |  |  | 1 | W/O/W | 0.25 | 35 | 11.96 | 59.8 | 0 | 16.92334898 | 1.005114024 | 10.1007/s10544-009-9327-3
218 | ibuprofen | O=C(O)C(C1=CC=C(C=C1)CC(C)C)C | 20 |  |  |  | 1 | W/O/W | 0.25 | 35 | 11.96 | 59.8 | 0 | 20.10626821 | 1.003141523 | 10.1007/s10544-009-9327-3
219 | dexamethasone | O=C1C=CC2(C(=C1)CCC3C4CC(C)C(O)(C(=O)CO)C4(C)CC(O)C32F)C | 12 |  |  |  | 1 | O/W | 0.2 | 36.5 | 15.66 | 93.96 | 0 | 0 | 0 | 10.1016/j.exer.2009.03.012
219 | dexamethasone | O=C1C=CC2(C(=C1)CCC3C4CC(C)C(O)(C(=O)CO)C4(C)CC(O)C32F)C | 12 |  |  |  | 1 | O/W | 0.2 | 36.5 | 15.66 | 93.96 | 0 | 0.18445834 | 0.119177101 | 10.1016/j.exer.2009.03.012
219 | dexamethasone | O=C1C=CC2(C(=C1)CCC3C4CC(C)C(O)(C(=O)CO)C4(C)CC(O)C32F)C | 12 |  |  |  | 1 | O/W | 0.2 | 36.5 | 15.66 | 93.96 | 0 | 1.148163625 | 0.188505679 | 10.1016/j.exer.2009.03.012
219 | dexamethasone | O=C1C=CC2(C(=C1)CCC3C4CC(C)C(O)(C(=O)CO)C4(C)CC(O)C32F)C | 12 |  |  |  | 1 | O/W | 0.2 | 36.5 | 15.66 | 93.96 | 0 | 2.013371737 | 0.277229245 | 10.1016/j.exer.2009.03.012
219 | dexamethasone | O=C1C=CC2(C(=C1)CCC3C4CC(C)C(O)(C(=O)CO)C4(C)CC(O)C32F)C | 12 |  |  |  | 1 | O/W | 0.2 | 36.5 | 15.66 | 93.96 | 0 | 4.042413479 | 0.35769248 | 10.1016/j.exer.2009.03.012
219 | dexamethasone | O=C1C=CC2(C(=C1)CCC3C4CC(C)C(O)(C(=O)CO)C4(C)CC(O)C32F)C | 12 |  |  |  | 1 | O/W | 0.2 | 36.5 | 15.66 | 93.96 | 0 | 6.948527766 | 0.379997612 | 10.1016/j.exer.2009.03.012
219 | dexamethasone | O=C1C=CC2(C(=C1)CCC3C4CC(C)C(O)(C(=O)CO)C4(C)CC(O)C32F)C | 12 |  |  |  | 1 | O/W | 0.2 | 36.5 | 15.66 | 93.96 | 0 | 9.951572224 | 0.402307222 | 10.1016/j.exer.2009.03.012
219 | dexamethasone | O=C1C=CC2(C(=C1)CCC3C4CC(C)C(O)(C(=O)CO)C4(C)CC(O)C32F)C | 12 |  |  |  | 1 | O/W | 0.2 | 36.5 | 15.66 | 93.96 | 0 | 14.02219171 | 0.408037966 | 10.1016/j.exer.2009.03.012
219 | dexamethasone | O=C1C=CC2(C(=C1)CCC3C4CC(C)C(O)(C(=O)CO)C4(C)CC(O)C32F)C | 12 |  |  |  | 1 | O/W | 0.2 | 36.5 | 15.66 | 93.96 | 0 | 17.21909651 | 0.43035653 | 10.1016/j.exer.2009.03.012
219 | dexamethasone | O=C1C=CC2(C(=C1)CCC3C4CC(C)C(O)(C(=O)CO)C4(C)CC(O)C32F)C | 12 |  |  |  | 1 | O/W | 0.2 | 36.5 | 15.66 | 93.96 | 0 | 21.09227394 | 0.480419956 | 10.1016/j.exer.2009.03.012
219 | dexamethasone | O=C1C=CC2(C(=C1)CCC3C4CC(C)C(O)(C(=O)CO)C4(C)CC(O)C32F)C | 12 |  |  |  | 1 | O/W | 0.2 | 36.5 | 15.66 | 93.96 | 0 | 23.12691211 | 0.491599385 | 10.1016/j.exer.2009.03.012
219 | dexamethasone | O=C1C=CC2(C(=C1)CCC3C4CC(C)C(O)(C(=O)CO)C4(C)CC(O)C32F)C | 12 |  |  |  | 1 | O/W | 0.2 | 36.5 | 15.66 | 93.96 | 0 | 24.87031206 | 0.508308087 | 10.1016/j.exer.2009.03.012
219 | dexamethasone | O=C1C=CC2(C(=C1)CCC3C4CC(C)C(O)(C(=O)CO)C4(C)CC(O)C32F)C | 12 |  |  |  | 1 | O/W | 0.2 | 36.5 | 15.66 | 93.96 | 0 | 28.06430671 | 0.56665423 | 10.1016/j.exer.2009.03.012
219 | dexamethasone | O=C1C=CC2(C(=C1)CCC3C4CC(C)C(O)(C(=O)CO)C4(C)CC(O)C32F)C | 12 |  |  |  | 1 | O/W | 0.2 | 36.5 | 15.66 | 93.96 | 0 | 29.90306983 | 0.602766875 | 10.1016/j.exer.2009.03.012
219 | dexamethasone | O=C1C=CC2(C(=C1)CCC3C4CC(C)C(O)(C(=O)CO)C4(C)CC(O)C32F)C | 12 |  |  |  | 1 | O/W | 0.2 | 36.5 | 15.66 | 93.96 | 0 | 31.93591714 | 0.636117122 | 10.1016/j.exer.2009.03.012
219 | dexamethasone | O=C1C=CC2(C(=C1)CCC3C4CC(C)C(O)(C(=O)CO)C4(C)CC(O)C32F)C | 12 |  |  |  | 1 | O/W | 0.2 | 36.5 | 15.66 | 93.96 | 0 | 35.03387706 | 0.683373379 | 10.1016/j.exer.2009.03.012
219 | dexamethasone | O=C1C=CC2(C(=C1)CCC3C4CC(C)C(O)(C(=O)CO)C4(C)CC(O)C32F)C | 12 |  |  |  | 1 | O/W | 0.2 | 36.5 | 15.66 | 93.96 | 0 | 36.77548614 | 0.722252899 | 10.1016/j.exer.2009.03.012
219 | dexamethasone | O=C1C=CC2(C(=C1)CCC3C4CC(C)C(O)(C(=O)CO)C4(C)CC(O)C32F)C | 12 |  |  |  | 1 | O/W | 0.2 | 36.5 | 15.66 | 93.96 | 0 | 38.80743803 | 0.766688555 | 10.1016/j.exer.2009.03.012
219 | dexamethasone | O=C1C=CC2(C(=C1)CCC3C4CC(C)C(O)(C(=O)CO)C4(C)CC(O)C32F)C | 12 |  |  |  | 1 | O/W | 0.2 | 36.5 | 15.66 | 93.96 | 0 | 42.19618846 | 0.813958243 | 10.1016/j.exer.2009.03.012
219 | dexamethasone | O=C1C=CC2(C(=C1)CCC3C4CC(C)C(O)(C(=O)CO)C4(C)CC(O)C32F)C | 12 |  |  |  | 1 | O/W | 0.2 | 36.5 | 15.66 | 93.96 | 0 | 43.9380214 | 0.850066411 | 10.1016/j.exer.2009.03.012
219 | dexamethasone | O=C1C=CC2(C(=C1)CCC3C4CC(C)C(O)(C(=O)CO)C4(C)CC(O)C32F)C | 12 |  |  |  | 1 | O/W | 0.2 | 36.5 | 15.66 | 93.96 | 0 | 46.06735117 | 0.88896384 | 10.1016/j.exer.2009.03.012
219 | dexamethasone | O=C1C=CC2(C(=C1)CCC3C4CC(C)C(O)(C(=O)CO)C4(C)CC(O)C32F)C | 12 |  |  |  | 1 | O/W | 0.2 | 36.5 | 15.66 | 93.96 | 0 | 48.9716746 | 0.93343979 | 10.1016/j.exer.2009.03.012
219 | dexamethasone | O=C1C=CC2(C(=C1)CCC3C4CC(C)C(O)(C(=O)CO)C4(C)CC(O)C32F)C | 12 |  |  |  | 1 | O/W | 0.2 | 36.5 | 15.66 | 93.96 | 0 | 51.00496963 | 0.961247332 | 10.1016/j.exer.2009.03.012
219 | dexamethasone | O=C1C=CC2(C(=C1)CCC3C4CC(C)C(O)(C(=O)CO)C4(C)CC(O)C32F)C | 12 |  |  |  | 1 | O/W | 0.2 | 36.5 | 15.66 | 93.96 | 0 | 52.9402152 | 1.002907159 | 10.1016/j.exer.2009.03.012
220 | fenofibric acid | O=C(O)C(OC1=CC=C(C=C1)C(=O)C2=CC=C(Cl)C=C2)(C)C | 12 |  |  |  | 1 | O/W | 0.35 | 11 | 20.6 | 79.45714286 | 0 | 0 | 0 | 10.1016/j.ejps.2008.12.016
220 | fenofibric acid | O=C(O)C(OC1=CC=C(C=C1)C(=O)C2=CC=C(Cl)C=C2)(C)C | 12 |  |  |  | 1 | O/W | 0.35 | 11 | 20.6 | 79.45714286 | 0 | 0.077387049 | 0.264851485 | 10.1016/j.ejps.2008.12.016
220 | fenofibric acid | O=C(O)C(OC1=CC=C(C=C1)C(=O)C2=CC=C(Cl)C=C2)(C)C | 12 |  |  |  | 1 | O/W | 0.35 | 11 | 20.6 | 79.45714286 | 0 | 0.134147035 | 0.326732673 | 10.1016/j.ejps.2008.12.016
220 | fenofibric acid | O=C(O)C(OC1=CC=C(C=C1)C(=O)C2=CC=C(Cl)C=C2)(C)C | 12 |  |  |  | 1 | O/W | 0.35 | 11 | 20.6 | 79.45714286 | 0 | 0.133691817 | 0.366336634 | 10.1016/j.ejps.2008.12.016
220 | fenofibric acid | O=C(O)C(OC1=CC=C(C=C1)C(=O)C2=CC=C(Cl)C=C2)(C)C | 12 |  |  |  | 1 | O/W | 0.35 | 11 | 20.6 | 79.45714286 | 0 | 0.190935473 | 0.386138614 | 10.1016/j.ejps.2008.12.016
220 | fenofibric acid | O=C(O)C(OC1=CC=C(C=C1)C(=O)C2=CC=C(Cl)C=C2)(C)C | 12 |  |  |  | 1 | O/W | 0.35 | 11 | 20.6 | 79.45714286 | 0 | 0.282548082 | 0.415841584 | 10.1016/j.ejps.2008.12.016
220 | fenofibric acid | O=C(O)C(OC1=CC=C(C=C1)C(=O)C2=CC=C(Cl)C=C2)(C)C | 12 |  |  |  | 1 | O/W | 0.35 | 11 | 20.6 | 79.45714286 | 0 | 1.004523728 | 0.603960396 | 10.1016/j.ejps.2008.12.016
220 | fenofibric acid | O=C(O)C(OC1=CC=C(C=C1)C(=O)C2=CC=C(Cl)C=C2)(C)C | 12 |  |  |  | 1 | O/W | 0.35 | 11 | 20.6 | 79.45714286 | 0 | 1.280101286 | 0.628712871 | 10.1016/j.ejps.2008.12.016
220 | fenofibric acid | O=C(O)C(OC1=CC=C(C=C1)C(=O)C2=CC=C(Cl)C=C2)(C)C | 12 |  |  |  | 1 | O/W | 0.35 | 11 | 20.6 | 79.45714286 | 0 | 2.014993741 | 0.693069307 | 10.1016/j.ejps.2008.12.016
220 | fenofibric acid | O=C(O)C(OC1=CC=C(C=C1)C(=O)C2=CC=C(Cl)C=C2)(C)C | 12 |  |  |  | 1 | O/W | 0.35 | 11 | 20.6 | 79.45714286 | 0 | 2.279304655 | 0.698019802 | 10.1016/j.ejps.2008.12.016
220 | fenofibric acid | O=C(O)C(OC1=CC=C(C=C1)C(=O)C2=CC=C(Cl)C=C2)(C)C | 12 |  |  |  | 1 | O/W | 0.35 | 11 | 20.6 | 79.45714286 | 0 | 3.19847502 | 0.73019802 | 10.1016/j.ejps.2008.12.016
221 | propanolol hydrochloride | CC(C)NCC(COC1=CC=CC2=CC=CC=C21)O.Cl | 46 |  |  |  | 1 | W/O/W | 0.25 | 140 | 6 | 30 | 0 | 0 | 0 | 10.1007/s11095-008-9747-4
221 | propanolol hydrochloride | CC(C)NCC(COC1=CC=CC2=CC=CC=C21)O.Cl | 46 |  |  |  | 1 | W/O/W | 0.25 | 140 | 6 | 30 | 0 | 5.097390735 | 0.096759652 | 10.1007/s11095-008-9747-4
221 | propanolol hydrochloride | CC(C)NCC(COC1=CC=CC2=CC=CC=C21)O.Cl | 46 |  |  |  | 1 | W/O/W | 0.25 | 140 | 6 | 30 | 0 | 9.908943815 | 0.197438659 | 10.1007/s11095-008-9747-4
221 | propanolol hydrochloride | CC(C)NCC(COC1=CC=CC2=CC=CC=C21)O.Cl | 46 |  |  |  | 1 | W/O/W | 0.25 | 140 | 6 | 30 | 0 | 15.15978724 | 0.365828545 | 10.1007/s11095-008-9747-4
221 | propanolol hydrochloride | CC(C)NCC(COC1=CC=CC2=CC=CC=C21)O.Cl | 46 |  |  |  | 1 | W/O/W | 0.25 | 140 | 6 | 30 | 0 | 20.12023782 | 0.506308452 | 10.1007/s11095-008-9747-4
221 | propanolol hydrochloride | CC(C)NCC(COC1=CC=CC2=CC=CC=C21)O.Cl | 46 |  |  |  | 1 | W/O/W | 0.25 | 140 | 6 | 30 | 0 | 30.16697588 | 0.666029258 | 10.1007/s11095-008-9747-4
222 | imatinib mesylate | O=C(NC1=CC=C(C(=C1)NC=2N=CC=C(N2)C3=CN=CC=C3)C)C4=CC=C(C=C4)CN5CCN(C)CC5.O=S(=O)(O)C | 12 |  |  |  | 1 | W/O/W | 0.005 | 33.83 | 0.271641791 | 54.6 | 0 | 0 | 0 | 10.1158/1078-0432.CCR-08-1316
222 | imatinib mesylate | O=C(NC1=CC=C(C(=C1)NC=2N=CC=C(N2)C3=CN=CC=C3)C)C4=CC=C(C=C4)CN5CCN(C)CC5.O=S(=O)(O)C | 12 |  |  |  | 1 | W/O/W | 0.005 | 33.83 | 0.271641791 | 54.6 | 0 | 1.069644531 | 0.618690637 | 10.1158/1078-0432.CCR-08-1316
222 | imatinib mesylate | O=C(NC1=CC=C(C(=C1)NC=2N=CC=C(N2)C3=CN=CC=C3)C)C4=CC=C(C=C4)CN5CCN(C)CC5.O=S(=O)(O)C | 12 |  |  |  | 1 | W/O/W | 0.005 | 33.83 | 0.271641791 | 54.6 | 0 | 3.189571472 | 0.806066422 | 10.1158/1078-0432.CCR-08-1316
222 | imatinib mesylate | O=C(NC1=CC=C(C(=C1)NC=2N=CC=C(N2)C3=CN=CC=C3)C)C4=CC=C(C=C4)CN5CCN(C)CC5.O=S(=O)(O)C | 12 |  |  |  | 1 | W/O/W | 0.005 | 33.83 | 0.271641791 | 54.6 | 0 | 6.266234771 | 0.897292399 | 10.1158/1078-0432.CCR-08-1316
222 | imatinib mesylate | O=C(NC1=CC=C(C(=C1)NC=2N=CC=C(N2)C3=CN=CC=C3)C)C4=CC=C(C=C4)CN5CCN(C)CC5.O=S(=O)(O)C | 12 |  |  |  | 1 | W/O/W | 0.005 | 33.83 | 0.271641791 | 54.6 | 0 | 10.13516898 | 0.927534454 | 10.1158/1078-0432.CCR-08-1316
222 | imatinib mesylate | O=C(NC1=CC=C(C(=C1)NC=2N=CC=C(N2)C3=CN=CC=C3)C)C4=CC=C(C=C4)CN5CCN(C)CC5.O=S(=O)(O)C | 12 |  |  |  | 1 | W/O/W | 0.005 | 33.83 | 0.271641791 | 54.6 | 0 | 13.3180988 | 0.981254204 | 10.1158/1078-0432.CCR-08-1316
222 | imatinib mesylate | O=C(NC1=CC=C(C(=C1)NC=2N=CC=C(N2)C3=CN=CC=C3)C)C4=CC=C(C=C4)CN5CCN(C)CC5.O=S(=O)(O)C | 12 |  |  |  | 1 | W/O/W | 0.005 | 33.83 | 0.271641791 | 54.6 | 0 | 17.24298053 | 1.00446173 | 10.1158/1078-0432.CCR-08-1316
223 | gentamicin sulphate | CC(C1CCC(C(O1)OC2C(CC(C(C2O)OC3C(C(C(CO3)(C)O)NC)O)N)N)N)N.CC(C1CCC(C(O1)OC2C(CC(C(C2O)OC3C(C(C(CO3)(C)O)NC)O)N)N)N)NC.CC1(COC(C(C1NC)O)OC2C(CC(C(C2O)OC3C(CCC(O3)CN)N)N)N)O.OS(=O)(=O)O | 60 |  |  |  | 1 | W/O/W | 0.06 | 246.37 | 2.377924528 | 42.01 | 0 | 0 | 0 | 10.1016/j.apsusc.2008.06.085
223 | gentamicin sulphate | CC(C1CCC(C(O1)OC2C(CC(C(C2O)OC3C(C(C(CO3)(C)O)NC)O)N)N)N)N.CC(C1CCC(C(O1)OC2C(CC(C(C2O)OC3C(C(C(CO3)(C)O)NC)O)N)N)N)NC.CC1(COC(C(C1NC)O)OC2C(CC(C(C2O)OC3C(CCC(O3)CN)N)N)N)O.OS(=O)(=O)O | 60 |  |  |  | 1 | W/O/W | 0.06 | 246.37 | 2.377924528 | 42.01 | 0 | 0.967868339 | 0.357758621 | 10.1016/j.apsusc.2008.06.085
223 | gentamicin sulphate | CC(C1CCC(C(O1)OC2C(CC(C(C2O)OC3C(C(C(CO3)(C)O)NC)O)N)N)N)N.CC(C1CCC(C(O1)OC2C(CC(C(C2O)OC3C(C(C(CO3)(C)O)NC)O)N)N)N)NC.CC1(COC(C(C1NC)O)OC2C(CC(C(C2O)OC3C(CCC(O3)CN)N)N)N)O.OS(=O)(=O)O | 60 |  |  |  | 1 | W/O/W | 0.06 | 246.37 | 2.377924528 | 42.01 | 0 | 2.011867443 | 0.474137931 | 10.1016/j.apsusc.2008.06.085
223 | gentamicin sulphate | CC(C1CCC(C(O1)OC2C(CC(C(C2O)OC3C(C(C(CO3)(C)O)NC)O)N)N)N)N.CC(C1CCC(C(O1)OC2C(CC(C(C2O)OC3C(C(C(CO3)(C)O)NC)O)N)N)N)NC.CC1(COC(C(C1NC)O)OC2C(CC(C(C2O)OC3C(CCC(O3)CN)N)N)N)O.OS(=O)(=O)O | 60 |  |  |  | 1 | W/O/W | 0.06 | 246.37 | 2.377924528 | 42.01 | 0 | 3.91802881 | 0.506465517 | 10.1016/j.apsusc.2008.06.085
223 | gentamicin sulphate | CC(C1CCC(C(O1)OC2C(CC(C(C2O)OC3C(C(C(CO3)(C)O)NC)O)N)N)N)N.CC(C1CCC(C(O1)OC2C(CC(C(C2O)OC3C(C(C(CO3)(C)O)NC)O)N)N)N)NC.CC1(COC(C(C1NC)O)OC2C(CC(C(C2O)OC3C(CCC(O3)CN)N)N)N)O.OS(=O)(=O)O | 60 |  |  |  | 1 | W/O/W | 0.06 | 246.37 | 2.377924528 | 42.01 | 0 | 6.042319749 | 0.577586207 | 10.1016/j.apsusc.2008.06.085
223 | gentamicin sulphate | CC(C1CCC(C(O1)OC2C(CC(C(C2O)OC3C(C(C(CO3)(C)O)NC)O)N)N)N)N.CC(C1CCC(C(O1)OC2C(CC(C(C2O)OC3C(C(C(CO3)(C)O)NC)O)N)N)N)NC.CC1(COC(C(C1NC)O)OC2C(CC(C(C2O)OC3C(CCC(O3)CN)N)N)N)O.OS(=O)(=O)O | 60 |  |  |  | 1 | W/O/W | 0.06 | 246.37 | 2.377924528 | 42.01 | 0 | 7.991584565 | 0.605603448 | 10.1016/j.apsusc.2008.06.085
223 | gentamicin sulphate | CC(C1CCC(C(O1)OC2C(CC(C(C2O)OC3C(C(C(CO3)(C)O)NC)O)N)N)N)N.CC(C1CCC(C(O1)OC2C(CC(C(C2O)OC3C(C(C(CO3)(C)O)NC)O)N)N)N)NC.CC1(COC(C(C1NC)O)OC2C(CC(C(C2O)OC3C(CCC(O3)CN)N)N)N)O.OS(=O)(=O)O | 60 |  |  |  | 1 | W/O/W | 0.06 | 246.37 | 2.377924528 | 42.01 | 0 | 10.02789595 | 0.644396552 | 10.1016/j.apsusc.2008.06.085
223 | gentamicin sulphate | CC(C1CCC(C(O1)OC2C(CC(C(C2O)OC3C(C(C(CO3)(C)O)NC)O)N)N)N)N.CC(C1CCC(C(O1)OC2C(CC(C(C2O)OC3C(C(C(CO3)(C)O)NC)O)N)N)N)NC.CC1(COC(C(C1NC)O)OC2C(CC(C(C2O)OC3C(CCC(O3)CN)N)N)N)O.OS(=O)(=O)O | 60 |  |  |  | 1 | W/O/W | 0.06 | 246.37 | 2.377924528 | 42.01 | 0 | 11.97632109 | 0.653017241 | 10.1016/j.apsusc.2008.06.085
223 | gentamicin sulphate | CC(C1CCC(C(O1)OC2C(CC(C(C2O)OC3C(C(C(CO3)(C)O)NC)O)N)N)N)N.CC(C1CCC(C(O1)OC2C(CC(C(C2O)OC3C(C(C(CO3)(C)O)NC)O)N)N)N)NC.CC1(COC(C(C1NC)O)OC2C(CC(C(C2O)OC3C(CCC(O3)CN)N)N)N)O.OS(=O)(=O)O | 60 |  |  |  | 1 | W/O/W | 0.06 | 246.37 | 2.377924528 | 42.01 | 0 | 14.01169951 | 0.670258621 | 10.1016/j.apsusc.2008.06.085
223 | gentamicin sulphate | CC(C1CCC(C(O1)OC2C(CC(C(C2O)OC3C(C(C(CO3)(C)O)NC)O)N)N)N)N.CC(C1CCC(C(O1)OC2C(CC(C(C2O)OC3C(C(C(CO3)(C)O)NC)O)N)N)N)NC.CC1(COC(C(C1NC)O)OC2C(CC(C(C2O)OC3C(CCC(O3)CN)N)N)N)O.OS(=O)(=O)O | 60 |  |  |  | 1 | W/O/W | 0.06 | 246.37 | 2.377924528 | 42.01 | 0 | 16.13356471 | 0.685344828 | 10.1016/j.apsusc.2008.06.085
223 | gentamicin sulphate | CC(C1CCC(C(O1)OC2C(CC(C(C2O)OC3C(C(C(CO3)(C)O)NC)O)N)N)N)N.CC(C1CCC(C(O1)OC2C(CC(C(C2O)OC3C(C(C(CO3)(C)O)NC)O)N)N)N)NC.CC1(COC(C(C1NC)O)OC2C(CC(C(C2O)OC3C(CCC(O3)CN)N)N)N)O.OS(=O)(=O)O | 60 |  |  |  | 1 | W/O/W | 0.06 | 246.37 | 2.377924528 | 42.01 | 0 | 18.16912972 | 0.706896552 | 10.1016/j.apsusc.2008.06.085
223 | gentamicin sulphate | CC(C1CCC(C(O1)OC2C(CC(C(C2O)OC3C(C(C(CO3)(C)O)NC)O)N)N)N)N.CC(C1CCC(C(O1)OC2C(CC(C(C2O)OC3C(C(C(CO3)(C)O)NC)O)N)N)N)NC.CC1(COC(C(C1NC)O)OC2C(CC(C(C2O)OC3C(CCC(O3)CN)N)N)N)O.OS(=O)(=O)O | 60 |  |  |  | 1 | W/O/W | 0.06 | 246.37 | 2.377924528 | 42.01 | 0 | 20.07435811 | 0.717672414 | 10.1016/j.apsusc.2008.06.085
223 | gentamicin sulphate | CC(C1CCC(C(O1)OC2C(CC(C(C2O)OC3C(C(C(CO3)(C)O)NC)O)N)N)N)N.CC(C1CCC(C(O1)OC2C(CC(C(C2O)OC3C(C(C(CO3)(C)O)NC)O)N)N)N)NC.CC1(COC(C(C1NC)O)OC2C(CC(C(C2O)OC3C(CCC(O3)CN)N)N)N)O.OS(=O)(=O)O | 60 |  |  |  | 1 | W/O/W | 0.06 | 246.37 | 2.377924528 | 42.01 | 0 | 22.10954993 | 0.730603448 | 10.1016/j.apsusc.2008.06.085
223 | gentamicin sulphate | CC(C1CCC(C(O1)OC2C(CC(C(C2O)OC3C(C(C(CO3)(C)O)NC)O)N)N)N)N.CC(C1CCC(C(O1)OC2C(CC(C(C2O)OC3C(C(C(CO3)(C)O)NC)O)N)N)N)NC.CC1(COC(C(C1NC)O)OC2C(CC(C(C2O)OC3C(CCC(O3)CN)N)N)N)O.OS(=O)(=O)O | 60 |  |  |  | 1 | W/O/W | 0.06 | 246.37 | 2.377924528 | 42.01 | 0 | 24.05918794 | 0.767241379 | 10.1016/j.apsusc.2008.06.085
223 | gentamicin sulphate | CC(C1CCC(C(O1)OC2C(CC(C(C2O)OC3C(C(C(CO3)(C)O)NC)O)N)N)N)N.CC(C1CCC(C(O1)OC2C(CC(C(C2O)OC3C(C(C(CO3)(C)O)NC)O)N)N)N)NC.CC1(COC(C(C1NC)O)OC2C(CC(C(C2O)OC3C(CCC(O3)CN)N)N)N)O.OS(=O)(=O)O | 60 |  |  |  | 1 | W/O/W | 0.06 | 246.37 | 2.377924528 | 42.01 | 0 | 26.0516495 | 0.793103448 | 10.1016/j.apsusc.2008.06.085
223 | gentamicin sulphate | CC(C1CCC(C(O1)OC2C(CC(C(C2O)OC3C(C(C(CO3)(C)O)NC)O)N)N)N)N.CC(C1CCC(C(O1)OC2C(CC(C(C2O)OC3C(C(C(CO3)(C)O)NC)O)N)N)N)NC.CC1(COC(C(C1NC)O)OC2C(CC(C(C2O)OC3C(CCC(O3)CN)N)N)N)O.OS(=O)(=O)O | 60 |  |  |  | 1 | W/O/W | 0.06 | 246.37 | 2.377924528 | 42.01 | 0 | 28.00026123 | 0.806034483 | 10.1016/j.apsusc.2008.06.085
223 | gentamicin sulphate | CC(C1CCC(C(O1)OC2C(CC(C(C2O)OC3C(C(C(CO3)(C)O)NC)O)N)N)N)N.CC(C1CCC(C(O1)OC2C(CC(C(C2O)OC3C(C(C(CO3)(C)O)NC)O)N)N)N)NC.CC1(COC(C(C1NC)O)OC2C(CC(C(C2O)OC3C(CCC(O3)CN)N)N)N)O.OS(=O)(=O)O | 60 |  |  |  | 1 | W/O/W | 0.06 | 246.37 | 2.377924528 | 42.01 | 0 | 30.03694581 | 0.853448276 | 10.1016/j.apsusc.2008.06.085
224 | cefazolin sodium | [Na].O=C(O)C1=C(CSC2=NN=C(S2)C)CSC3N1C(=O)C3NC(=O)CN4N=NN=C4 | 25 |  |  |  | 1 | W/O/W | 0.04 | 9.8 | 2.39 | 62.14 | 0 | 0 | 0 | 10.1016/j.ijpharm.2008.01.017
224 | cefazolin sodium | [Na].O=C(O)C1=C(CSC2=NN=C(S2)C)CSC3N1C(=O)C3NC(=O)CN4N=NN=C4 | 25 |  |  |  | 1 | W/O/W | 0.04 | 9.8 | 2.39 | 62.14 | 0 | 0.418760469 | 0.016483516 | 10.1016/j.ijpharm.2008.01.017
224 | cefazolin sodium | [Na].O=C(O)C1=C(CSC2=NN=C(S2)C)CSC3N1C(=O)C3NC(=O)CN4N=NN=C4 | 25 |  |  |  | 1 | W/O/W | 0.04 | 9.8 | 2.39 | 62.14 | 0 | 0.753768844 | 0.024725275 | 10.1016/j.ijpharm.2008.01.017
224 | cefazolin sodium | [Na].O=C(O)C1=C(CSC2=NN=C(S2)C)CSC3N1C(=O)C3NC(=O)CN4N=NN=C4 | 25 |  |  |  | 1 | W/O/W | 0.04 | 9.8 | 2.39 | 62.14 | 0 | 1.298157454 | 0.021978022 | 10.1016/j.ijpharm.2008.01.017
224 | cefazolin sodium | [Na].O=C(O)C1=C(CSC2=NN=C(S2)C)CSC3N1C(=O)C3NC(=O)CN4N=NN=C4 | 25 |  |  |  | 1 | W/O/W | 0.04 | 9.8 | 2.39 | 62.14 | 0 | 1.591289782 | 0.027472527 | 10.1016/j.ijpharm.2008.01.017
224 | cefazolin sodium | [Na].O=C(O)C1=C(CSC2=NN=C(S2)C)CSC3N1C(=O)C3NC(=O)CN4N=NN=C4 | 25 |  |  |  | 1 | W/O/W | 0.04 | 9.8 | 2.39 | 62.14 | 0 | 2.010050251 | 0.038461538 | 10.1016/j.ijpharm.2008.01.017
224 | cefazolin sodium | [Na].O=C(O)C1=C(CSC2=NN=C(S2)C)CSC3N1C(=O)C3NC(=O)CN4N=NN=C4 | 25 |  |  |  | 1 | W/O/W | 0.04 | 9.8 | 2.39 | 62.14 | 0 | 2.386934673 | 0.046703297 | 10.1016/j.ijpharm.2008.01.017
224 | cefazolin sodium | [Na].O=C(O)C1=C(CSC2=NN=C(S2)C)CSC3N1C(=O)C3NC(=O)CN4N=NN=C4 | 25 |  |  |  | 1 | W/O/W | 0.04 | 9.8 | 2.39 | 62.14 | 0 | 2.721943049 | 0.063186813 | 10.1016/j.ijpharm.2008.01.017
224 | cefazolin sodium | [Na].O=C(O)C1=C(CSC2=NN=C(S2)C)CSC3N1C(=O)C3NC(=O)CN4N=NN=C4 | 25 |  |  |  | 1 | W/O/W | 0.04 | 9.8 | 2.39 | 62.14 | 0 | 3.140703518 | 0.090659341 | 10.1016/j.ijpharm.2008.01.017
224 | cefazolin sodium | [Na].O=C(O)C1=C(CSC2=NN=C(S2)C)CSC3N1C(=O)C3NC(=O)CN4N=NN=C4 | 25 |  |  |  | 1 | W/O/W | 0.04 | 9.8 | 2.39 | 62.14 | 0 | 3.51758794 | 0.107142857 | 10.1016/j.ijpharm.2008.01.017
224 | cefazolin sodium | [Na].O=C(O)C1=C(CSC2=NN=C(S2)C)CSC3N1C(=O)C3NC(=O)CN4N=NN=C4 | 25 |  |  |  | 1 | W/O/W | 0.04 | 9.8 | 2.39 | 62.14 | 0 | 3.894472362 | 0.123626374 | 10.1016/j.ijpharm.2008.01.017
224 | cefazolin sodium | [Na].O=C(O)C1=C(CSC2=NN=C(S2)C)CSC3N1C(=O)C3NC(=O)CN4N=NN=C4 | 25 |  |  |  | 1 | W/O/W | 0.04 | 9.8 | 2.39 | 62.14 | 0 | 4.103852596 | 0.134615385 | 10.1016/j.ijpharm.2008.01.017
224 | cefazolin sodium | [Na].O=C(O)C1=C(CSC2=NN=C(S2)C)CSC3N1C(=O)C3NC(=O)CN4N=NN=C4 | 25 |  |  |  | 1 | W/O/W | 0.04 | 9.8 | 2.39 | 62.14 | 0 | 4.355108878 | 0.156593407 | 10.1016/j.ijpharm.2008.01.017
224 | cefazolin sodium | [Na].O=C(O)C1=C(CSC2=NN=C(S2)C)CSC3N1C(=O)C3NC(=O)CN4N=NN=C4 | 25 |  |  |  | 1 | W/O/W | 0.04 | 9.8 | 2.39 | 62.14 | 0 | 4.606365159 | 0.178571429 | 10.1016/j.ijpharm.2008.01.017
224 | cefazolin sodium | [Na].O=C(O)C1=C(CSC2=NN=C(S2)C)CSC3N1C(=O)C3NC(=O)CN4N=NN=C4 | 25 |  |  |  | 1 | W/O/W | 0.04 | 9.8 | 2.39 | 62.14 | 0 | 4.815745394 | 0.197802198 | 10.1016/j.ijpharm.2008.01.017
224 | cefazolin sodium | [Na].O=C(O)C1=C(CSC2=NN=C(S2)C)CSC3N1C(=O)C3NC(=O)CN4N=NN=C4 | 25 |  |  |  | 1 | W/O/W | 0.04 | 9.8 | 2.39 | 62.14 | 0 | 5.067001675 | 0.228021978 | 10.1016/j.ijpharm.2008.01.017
224 | cefazolin sodium | [Na].O=C(O)C1=C(CSC2=NN=C(S2)C)CSC3N1C(=O)C3NC(=O)CN4N=NN=C4 | 25 |  |  |  | 1 | W/O/W | 0.04 | 9.8 | 2.39 | 62.14 | 0 | 6.030150754 | 0.313186813 | 10.1016/j.ijpharm.2008.01.017
224 | cefazolin sodium | [Na].O=C(O)C1=C(CSC2=NN=C(S2)C)CSC3N1C(=O)C3NC(=O)CN4N=NN=C4 | 25 |  |  |  | 1 | W/O/W | 0.04 | 9.8 | 2.39 | 62.14 | 0 | 7.035175879 | 0.357142857 | 10.1016/j.ijpharm.2008.01.017
224 | cefazolin sodium | [Na].O=C(O)C1=C(CSC2=NN=C(S2)C)CSC3N1C(=O)C3NC(=O)CN4N=NN=C4 | 25 |  |  |  | 1 | W/O/W | 0.04 | 9.8 | 2.39 | 62.14 | 0 | 8.082077052 | 0.467032967 | 10.1016/j.ijpharm.2008.01.017
224 | cefazolin sodium | [Na].O=C(O)C1=C(CSC2=NN=C(S2)C)CSC3N1C(=O)C3NC(=O)CN4N=NN=C4 | 25 |  |  |  | 1 | W/O/W | 0.04 | 9.8 | 2.39 | 62.14 | 0 | 9.087102178 | 0.486263736 | 10.1016/j.ijpharm.2008.01.017
224 | cefazolin sodium | [Na].O=C(O)C1=C(CSC2=NN=C(S2)C)CSC3N1C(=O)C3NC(=O)CN4N=NN=C4 | 25 |  |  |  | 1 | W/O/W | 0.04 | 9.8 | 2.39 | 62.14 | 0 | 10.05025126 | 0.494505495 | 10.1016/j.ijpharm.2008.01.017
224 | cefazolin sodium | [Na].O=C(O)C1=C(CSC2=NN=C(S2)C)CSC3N1C(=O)C3NC(=O)CN4N=NN=C4 | 25 |  |  |  | 1 | W/O/W | 0.04 | 9.8 | 2.39 | 62.14 | 0 | 11.01340034 | 0.505494505 | 10.1016/j.ijpharm.2008.01.017
224 | cefazolin sodium | [Na].O=C(O)C1=C(CSC2=NN=C(S2)C)CSC3N1C(=O)C3NC(=O)CN4N=NN=C4 | 25 |  |  |  | 1 | W/O/W | 0.04 | 9.8 | 2.39 | 62.14 | 0 | 12.06030151 | 0.508241758 | 10.1016/j.ijpharm.2008.01.017
224 | cefazolin sodium | [Na].O=C(O)C1=C(CSC2=NN=C(S2)C)CSC3N1C(=O)C3NC(=O)CN4N=NN=C4 | 25 |  |  |  | 1 | W/O/W | 0.04 | 9.8 | 2.39 | 62.14 | 0 | 13.06532663 | 0.516483516 | 10.1016/j.ijpharm.2008.01.017
224 | cefazolin sodium | [Na].O=C(O)C1=C(CSC2=NN=C(S2)C)CSC3N1C(=O)C3NC(=O)CN4N=NN=C4 | 25 |  |  |  | 1 | W/O/W | 0.04 | 9.8 | 2.39 | 62.14 | 0 | 14.15410385 | 0.516483516 | 10.1016/j.ijpharm.2008.01.017
224 | cefazolin sodium | [Na].O=C(O)C1=C(CSC2=NN=C(S2)C)CSC3N1C(=O)C3NC(=O)CN4N=NN=C4 | 25 |  |  |  | 1 | W/O/W | 0.04 | 9.8 | 2.39 | 62.14 | 0 | 14.99162479 | 0.521978022 | 10.1016/j.ijpharm.2008.01.017
224 | cefazolin sodium | [Na].O=C(O)C1=C(CSC2=NN=C(S2)C)CSC3N1C(=O)C3NC(=O)CN4N=NN=C4 | 25 |  |  |  | 1 | W/O/W | 0.04 | 9.8 | 2.39 | 62.14 | 0 | 16.12227806 | 0.524725275 | 10.1016/j.ijpharm.2008.01.017
224 | cefazolin sodium | [Na].O=C(O)C1=C(CSC2=NN=C(S2)C)CSC3N1C(=O)C3NC(=O)CN4N=NN=C4 | 25 |  |  |  | 1 | W/O/W | 0.04 | 9.8 | 2.39 | 62.14 | 0 | 17.16917923 | 0.535714286 | 10.1016/j.ijpharm.2008.01.017
224 | cefazolin sodium | [Na].O=C(O)C1=C(CSC2=NN=C(S2)C)CSC3N1C(=O)C3NC(=O)CN4N=NN=C4 | 25 |  |  |  | 1 | W/O/W | 0.04 | 9.8 | 2.39 | 62.14 | 0 | 18.04857621 | 0.549450549 | 10.1016/j.ijpharm.2008.01.017
224 | cefazolin sodium | [Na].O=C(O)C1=C(CSC2=NN=C(S2)C)CSC3N1C(=O)C3NC(=O)CN4N=NN=C4 | 25 |  |  |  | 1 | W/O/W | 0.04 | 9.8 | 2.39 | 62.14 | 0 | 19.13735343 | 0.56043956 | 10.1016/j.ijpharm.2008.01.017
224 | cefazolin sodium | [Na].O=C(O)C1=C(CSC2=NN=C(S2)C)CSC3N1C(=O)C3NC(=O)CN4N=NN=C4 | 25 |  |  |  | 1 | W/O/W | 0.04 | 9.8 | 2.39 | 62.14 | 0 | 20.10050251 | 0.582417582 | 10.1016/j.ijpharm.2008.01.017
224 | cefazolin sodium | [Na].O=C(O)C1=C(CSC2=NN=C(S2)C)CSC3N1C(=O)C3NC(=O)CN4N=NN=C4 | 25 |  |  |  | 1 | W/O/W | 0.04 | 9.8 | 2.39 | 62.14 | 0 | 21.10552764 | 0.596153846 | 10.1016/j.ijpharm.2008.01.017
224 | cefazolin sodium | [Na].O=C(O)C1=C(CSC2=NN=C(S2)C)CSC3N1C(=O)C3NC(=O)CN4N=NN=C4 | 25 |  |  |  | 1 | W/O/W | 0.04 | 9.8 | 2.39 | 62.14 | 0 | 22.11055276 | 0.598901099 | 10.1016/j.ijpharm.2008.01.017
224 | cefazolin sodium | [Na].O=C(O)C1=C(CSC2=NN=C(S2)C)CSC3N1C(=O)C3NC(=O)CN4N=NN=C4 | 25 |  |  |  | 1 | W/O/W | 0.04 | 9.8 | 2.39 | 62.14 | 0 | 23.0318258 | 0.601648352 | 10.1016/j.ijpharm.2008.01.017
224 | cefazolin sodium | [Na].O=C(O)C1=C(CSC2=NN=C(S2)C)CSC3N1C(=O)C3NC(=O)CN4N=NN=C4 | 25 |  |  |  | 1 | W/O/W | 0.04 | 9.8 | 2.39 | 62.14 | 0 | 24.07872697 | 0.60989011 | 10.1016/j.ijpharm.2008.01.017
224 | cefazolin sodium | [Na].O=C(O)C1=C(CSC2=NN=C(S2)C)CSC3N1C(=O)C3NC(=O)CN4N=NN=C4 | 25 |  |  |  | 1 | W/O/W | 0.04 | 9.8 | 2.39 | 62.14 | 0 | 25.16750419 | 0.612637363 | 10.1016/j.ijpharm.2008.01.017
225 | dexamethasone | O=C1C=CC2(C(=C1)CCC3C4CC(C)C(O)(C(=O)CO)C4(C)CC(O)C32F)C | 13 |  |  |  | 1 | O/W | 0.1 | 20 | 7.64 | 84.04 | 0 | 0 | 0 | 10.1016/j.jconrel.2008.01.004
225 | dexamethasone | O=C1C=CC2(C(=C1)CCC3C4CC(C)C(O)(C(=O)CO)C4(C)CC(O)C32F)C | 13 |  |  |  | 1 | O/W | 0.1 | 20 | 7.64 | 84.04 | 0 | 2.794759825 | 0.326496711 | 10.1016/j.jconrel.2008.01.004
225 | dexamethasone | O=C1C=CC2(C(=C1)CCC3C4CC(C)C(O)(C(=O)CO)C4(C)CC(O)C32F)C | 13 |  |  |  | 1 | O/W | 0.1 | 20 | 7.64 | 84.04 | 0 | 4.716157205 | 0.328885654 | 10.1016/j.jconrel.2008.01.004
225 | dexamethasone | O=C1C=CC2(C(=C1)CCC3C4CC(C)C(O)(C(=O)CO)C4(C)CC(O)C32F)C | 13 |  |  |  | 1 | O/W | 0.1 | 20 | 7.64 | 84.04 | 0 | 6.899563319 | 0.470173594 | 10.1016/j.jconrel.2008.01.004
225 | dexamethasone | O=C1C=CC2(C(=C1)CCC3C4CC(C)C(O)(C(=O)CO)C4(C)CC(O)C32F)C | 13 |  |  |  | 1 | O/W | 0.1 | 20 | 7.64 | 84.04 | 0 | 9.170305677 | 0.451742682 | 10.1016/j.jconrel.2008.01.004
225 | dexamethasone | O=C1C=CC2(C(=C1)CCC3C4CC(C)C(O)(C(=O)CO)C4(C)CC(O)C32F)C | 13 |  |  |  | 1 | O/W | 0.1 | 20 | 7.64 | 84.04 | 0 | 13.10043668 | 0.627820233 | 10.1016/j.jconrel.2008.01.004
225 | dexamethasone | O=C1C=CC2(C(=C1)CCC3C4CC(C)C(O)(C(=O)CO)C4(C)CC(O)C32F)C | 13 |  |  |  | 1 | O/W | 0.1 | 20 | 7.64 | 84.04 | 0 | 19.91266376 | 0.713731198 | 10.1016/j.jconrel.2008.01.004
225 | dexamethasone | O=C1C=CC2(C(=C1)CCC3C4CC(C)C(O)(C(=O)CO)C4(C)CC(O)C32F)C | 13 |  |  |  | 1 | O/W | 0.1 | 20 | 7.64 | 84.04 | 0 | 24.01746725 | 0.841204378 | 10.1016/j.jconrel.2008.01.004
225 | dexamethasone | O=C1C=CC2(C(=C1)CCC3C4CC(C)C(O)(C(=O)CO)C4(C)CC(O)C32F)C | 13 |  |  |  | 1 | O/W | 0.1 | 20 | 7.64 | 84.04 | 0 | 25.93886463 | 0.836648876 | 10.1016/j.jconrel.2008.01.004
225 | dexamethasone | O=C1C=CC2(C(=C1)CCC3C4CC(C)C(O)(C(=O)CO)C4(C)CC(O)C32F)C | 13 |  |  |  | 1 | O/W | 0.1 | 20 | 7.64 | 84.04 | 0 | 31.1790393 | 0.846110302 | 10.1016/j.jconrel.2008.01.004
226 | dexamethasone | O=C1C=CC2(C(=C1)CCC3C4CC(C)C(O)(C(=O)CO)C4(C)CC(O)C32F)C | 28 |  |  |  | 1 | O/W | 0.1 | 20 | 8.25 | 90.75 | 0 | 0 | 0 | 10.1016/j.jconrel.2008.01.004
226 | dexamethasone | O=C1C=CC2(C(=C1)CCC3C4CC(C)C(O)(C(=O)CO)C4(C)CC(O)C32F)C | 28 |  |  |  | 1 | O/W | 0.1 | 20 | 8.25 | 90.75 | 0 | 1.397379913 | 0.173665022 | 10.1016/j.jconrel.2008.01.004
226 | dexamethasone | O=C1C=CC2(C(=C1)CCC3C4CC(C)C(O)(C(=O)CO)C4(C)CC(O)C32F)C | 28 |  |  |  | 1 | O/W | 0.1 | 20 | 8.25 | 90.75 | 0 | 2.183406114 | 0.169065718 | 10.1016/j.jconrel.2008.01.004
226 | dexamethasone | O=C1C=CC2(C(=C1)CCC3C4CC(C)C(O)(C(=O)CO)C4(C)CC(O)C32F)C | 28 |  |  |  | 1 | O/W | 0.1 | 20 | 8.25 | 90.75 | 0 | 4.628820961 | 0.210826729 | 10.1016/j.jconrel.2008.01.004
226 | dexamethasone | O=C1C=CC2(C(=C1)CCC3C4CC(C)C(O)(C(=O)CO)C4(C)CC(O)C32F)C | 28 |  |  |  | 1 | O/W | 0.1 | 20 | 8.25 | 90.75 | 0 | 7.074235808 | 0.215550704 | 10.1016/j.jconrel.2008.01.004
226 | dexamethasone | O=C1C=CC2(C(=C1)CCC3C4CC(C)C(O)(C(=O)CO)C4(C)CC(O)C32F)C | 28 |  |  |  | 1 | O/W | 0.1 | 20 | 8.25 | 90.75 | 0 | 9.257641921 | 0.227209014 | 10.1016/j.jconrel.2008.01.004
226 | dexamethasone | O=C1C=CC2(C(=C1)CCC3C4CC(C)C(O)(C(=O)CO)C4(C)CC(O)C32F)C | 28 |  |  |  | 1 | O/W | 0.1 | 20 | 8.25 | 90.75 | 0 | 13.10043668 | 0.292172085 | 10.1016/j.jconrel.2008.01.004
226 | dexamethasone | O=C1C=CC2(C(=C1)CCC3C4CC(C)C(O)(C(=O)CO)C4(C)CC(O)C32F)C | 28 |  |  |  | 1 | O/W | 0.1 | 20 | 8.25 | 90.75 | 0 | 20.08733624 | 0.401237937 | 10.1016/j.jconrel.2008.01.004
226 | dexamethasone | O=C1C=CC2(C(=C1)CCC3C4CC(C)C(O)(C(=O)CO)C4(C)CC(O)C32F)C | 28 |  |  |  | 1 | O/W | 0.1 | 20 | 8.25 | 90.75 | 0 | 24.19213974 | 0.554174079 | 10.1016/j.jconrel.2008.01.004
226 | dexamethasone | O=C1C=CC2(C(=C1)CCC3C4CC(C)C(O)(C(=O)CO)C4(C)CC(O)C32F)C | 28 |  |  |  | 1 | O/W | 0.1 | 20 | 8.25 | 90.75 | 0 | 28.20960699 | 0.61451426 | 10.1016/j.jconrel.2008.01.004
226 | dexamethasone | O=C1C=CC2(C(=C1)CCC3C4CC(C)C(O)(C(=O)CO)C4(C)CC(O)C32F)C | 28 |  |  |  | 1 | O/W | 0.1 | 20 | 8.25 | 90.75 | 0 | 32.05240175 | 0.760495849 | 10.1016/j.jconrel.2008.01.004
226 | dexamethasone | O=C1C=CC2(C(=C1)CCC3C4CC(C)C(O)(C(=O)CO)C4(C)CC(O)C32F)C | 28 |  |  |  | 1 | O/W | 0.1 | 20 | 8.25 | 90.75 | 0 | 35.02183406 | 0.834684484 | 10.1016/j.jconrel.2008.01.004
226 | dexamethasone | O=C1C=CC2(C(=C1)CCC3C4CC(C)C(O)(C(=O)CO)C4(C)CC(O)C32F)C | 28 |  |  |  | 1 | O/W | 0.1 | 20 | 8.25 | 90.75 | 0 | 40.26200873 | 0.844145911 | 10.1016/j.jconrel.2008.01.004
226 | dexamethasone | O=C1C=CC2(C(=C1)CCC3C4CC(C)C(O)(C(=O)CO)C4(C)CC(O)C32F)C | 28 |  |  |  | 1 | O/W | 0.1 | 20 | 8.25 | 90.75 | 0 | 44.01746725 | 0.844290797 | 10.1016/j.jconrel.2008.01.004
226 | dexamethasone | O=C1C=CC2(C(=C1)CCC3C4CC(C)C(O)(C(=O)CO)C4(C)CC(O)C32F)C | 28 |  |  |  | 1 | O/W | 0.1 | 20 | 8.25 | 90.75 | 0 | 48.0349345 | 0.849075422 | 10.1016/j.jconrel.2008.01.004
226 | dexamethasone | O=C1C=CC2(C(=C1)CCC3C4CC(C)C(O)(C(=O)CO)C4(C)CC(O)C32F)C | 28 |  |  |  | 1 | O/W | 0.1 | 20 | 8.25 | 90.75 | 0 | 53.18777293 | 0.842329775 | 10.1016/j.jconrel.2008.01.004
227 | ABT627 | CCCCN(CCCC)C(=O)CN1CC(C(C1C2=CC=C(C=C2)OC)C(=O)O)C3=CC4=C(C=C3)OCO4 |  |  | 34 |  | 1 | O/W | 0.25 | 18.52955982 | 8.588993574 | 42.94496787 | 0.5 | 0 | 0 | 10.1016/j.ejpb.2007.06.008
227 | ABT627 | CCCCN(CCCC)C(=O)CN1CC(C(C1C2=CC=C(C=C2)OC)C(=O)O)C3=CC4=C(C=C3)OCO4 |  |  | 34 |  | 1 | O/W | 0.25 | 18.52955982 | 8.588993574 | 42.94496787 | 0.5 | 0.338852959 | 0.092658867 | 10.1016/j.ejpb.2007.06.008
227 | ABT627 | CCCCN(CCCC)C(=O)CN1CC(C(C1C2=CC=C(C=C2)OC)C(=O)O)C3=CC4=C(C=C3)OCO4 |  |  | 34 |  | 1 | O/W | 0.25 | 18.52955982 | 8.588993574 | 42.94496787 | 0.5 | 0.624704792 | 0.109308578 | 10.1016/j.ejpb.2007.06.008
227 | ABT627 | CCCCN(CCCC)C(=O)CN1CC(C(C1C2=CC=C(C=C2)OC)C(=O)O)C3=CC4=C(C=C3)OCO4 |  |  | 34 |  | 1 | O/W | 0.25 | 18.52955982 | 8.588993574 | 42.94496787 | 0.5 | 1.082503724 | 0.128347201 | 10.1016/j.ejpb.2007.06.008
227 | ABT627 | CCCCN(CCCC)C(=O)CN1CC(C(C1C2=CC=C(C=C2)OC)C(=O)O)C3=CC4=C(C=C3)OCO4 |  |  | 34 |  | 1 | O/W | 0.25 | 18.52955982 | 8.588993574 | 42.94496787 | 0.5 | 3.145051412 | 0.17126585 | 10.1016/j.ejpb.2007.06.008
227 | ABT627 | CCCCN(CCCC)C(=O)CN1CC(C(C1C2=CC=C(C=C2)OC)C(=O)O)C3=CC4=C(C=C3)OCO4 |  |  | 34 |  | 1 | O/W | 0.25 | 18.52955982 | 8.588993574 | 42.94496787 | 0.5 | 5.094239363 | 0.190422556 | 10.1016/j.ejpb.2007.06.008
227 | ABT627 | CCCCN(CCCC)C(=O)CN1CC(C(C1C2=CC=C(C=C2)OC)C(=O)O)C3=CC4=C(C=C3)OCO4 |  |  | 34 |  | 1 | O/W | 0.25 | 18.52955982 | 8.588993574 | 42.94496787 | 0.5 | 7.214556916 | 0.226219889 | 10.1016/j.ejpb.2007.06.008
227 | ABT627 | CCCCN(CCCC)C(=O)CN1CC(C(C1C2=CC=C(C=C2)OC)C(=O)O)C3=CC4=C(C=C3)OCO4 |  |  | 34 |  | 1 | O/W | 0.25 | 18.52955982 | 8.588993574 | 42.94496787 | 0.5 | 8.934164154 | 0.247733714 | 10.1016/j.ejpb.2007.06.008
227 | ABT627 | CCCCN(CCCC)C(=O)CN1CC(C(C1C2=CC=C(C=C2)OC)C(=O)O)C3=CC4=C(C=C3)OCO4 |  |  | 34 |  | 1 | O/W | 0.25 | 18.52955982 | 8.588993574 | 42.94496787 | 0.5 | 11.16974894 | 0.274038986 | 10.1016/j.ejpb.2007.06.008
227 | ABT627 | CCCCN(CCCC)C(=O)CN1CC(C(C1C2=CC=C(C=C2)OC)C(=O)O)C3=CC4=C(C=C3)OCO4 |  |  | 34 |  | 1 | O/W | 0.25 | 18.52955982 | 8.588993574 | 42.94496787 | 0.5 | 13.11702939 | 0.326449697 | 10.1016/j.ejpb.2007.06.008
227 | ABT627 | CCCCN(CCCC)C(=O)CN1CC(C(C1C2=CC=C(C=C2)OC)C(=O)O)C3=CC4=C(C=C3)OCO4 |  |  | 34 |  | 1 | O/W | 0.25 | 18.52955982 | 8.588993574 | 42.94496787 | 0.5 | 15.17698834 | 0.414498783 | 10.1016/j.ejpb.2007.06.008
227 | ABT627 | CCCCN(CCCC)C(=O)CN1CC(C(C1C2=CC=C(C=C2)OC)C(=O)O)C3=CC4=C(C=C3)OCO4 |  |  | 34 |  | 1 | O/W | 0.25 | 18.52955982 | 8.588993574 | 42.94496787 | 0.5 | 17.12086255 | 0.526291647 | 10.1016/j.ejpb.2007.06.008
227 | ABT627 | CCCCN(CCCC)C(=O)CN1CC(C(C1C2=CC=C(C=C2)OC)C(=O)O)C3=CC4=C(C=C3)OCO4 |  |  | 34 |  | 1 | O/W | 0.25 | 18.52955982 | 8.588993574 | 42.94496787 | 0.5 | 19.00710315 | 0.642830542 | 10.1016/j.ejpb.2007.06.008
227 | ABT627 | CCCCN(CCCC)C(=O)CN1CC(C(C1C2=CC=C(C=C2)OC)C(=O)O)C3=CC4=C(C=C3)OCO4 |  |  | 34 |  | 1 | O/W | 0.25 | 18.52955982 | 8.588993574 | 42.94496787 | 0.5 | 21.01038223 | 0.718998656 | 10.1016/j.ejpb.2007.06.008
227 | ABT627 | CCCCN(CCCC)C(=O)CN1CC(C(C1C2=CC=C(C=C2)OC)C(=O)O)C3=CC4=C(C=C3)OCO4 |  |  | 34 |  | 1 | O/W | 0.25 | 18.52955982 | 8.588993574 | 42.94496787 | 0.5 | 23.07388366 | 0.745290303 | 10.1016/j.ejpb.2007.06.008
227 | ABT627 | CCCCN(CCCC)C(=O)CN1CC(C(C1C2=CC=C(C=C2)OC)C(=O)O)C3=CC4=C(C=C3)OCO4 |  |  | 34 |  | 1 | O/W | 0.25 | 18.52955982 | 8.588993574 | 42.94496787 | 0.5 | 24.963803 | 0.797696472 | 10.1016/j.ejpb.2007.06.008
227 | ABT627 | CCCCN(CCCC)C(=O)CN1CC(C(C1C2=CC=C(C=C2)OC)C(=O)O)C3=CC4=C(C=C3)OCO4 |  |  | 34 |  | 1 | O/W | 0.25 | 18.52955982 | 8.588993574 | 42.94496787 | 0.5 | 27.02921193 | 0.790734113 | 10.1016/j.ejpb.2007.06.008
227 | ABT627 | CCCCN(CCCC)C(=O)CN1CC(C(C1C2=CC=C(C=C2)OC)C(=O)O)C3=CC4=C(C=C3)OCO4 |  |  | 34 |  | 1 | O/W | 0.25 | 18.52955982 | 8.588993574 | 42.94496787 | 0.5 | 28.92090252 | 0.812261563 | 10.1016/j.ejpb.2007.06.008
227 | ABT627 | CCCCN(CCCC)C(=O)CN1CC(C(C1C2=CC=C(C=C2)OC)C(=O)O)C3=CC4=C(C=C3)OCO4 |  |  | 34 |  | 1 | O/W | 0.25 | 18.52955982 | 8.588993574 | 42.94496787 | 0.5 | 30.9869927 | 0.793422774 | 10.1016/j.ejpb.2007.06.008
227 | ABT627 | CCCCN(CCCC)C(=O)CN1CC(C(C1C2=CC=C(C=C2)OC)C(=O)O)C3=CC4=C(C=C3)OCO4 |  |  | 34 |  | 1 | O/W | 0.25 | 18.52955982 | 8.588993574 | 42.94496787 | 0.5 | 32.93699815 | 0.798327762 | 10.1016/j.ejpb.2007.06.008
228 | ABT627 | CCCCN(CCCC)C(=O)CN1CC(C(C1C2=CC=C(C=C2)OC)C(=O)O)C3=CC4=C(C=C3)OCO4 |  |  | 34 |  | 1 | O/W | 0.25 | 21.82033386 | 9.480906142 | 47.40453071 | 0.5 | 0 | 0 | 10.1016/j.ejpb.2007.06.008
228 | ABT627 | CCCCN(CCCC)C(=O)CN1CC(C(C1C2=CC=C(C=C2)OC)C(=O)O)C3=CC4=C(C=C3)OCO4 |  |  | 34 |  | 1 | O/W | 0.25 | 21.82033386 | 9.480906142 | 47.40453071 | 0.5 | 1.316580678 | 0.047605639 | 10.1016/j.ejpb.2007.06.008
228 | ABT627 | CCCCN(CCCC)C(=O)CN1CC(C(C1C2=CC=C(C=C2)OC)C(=O)O)C3=CC4=C(C=C3)OCO4 |  |  | 34 |  | 1 | O/W | 0.25 | 21.82033386 | 9.480906142 | 47.40453071 | 0.5 | 3.207453766 | 0.083384805 | 10.1016/j.ejpb.2007.06.008
228 | ABT627 | CCCCN(CCCC)C(=O)CN1CC(C(C1C2=CC=C(C=C2)OC)C(=O)O)C3=CC4=C(C=C3)OCO4 |  |  | 34 |  | 1 | O/W | 0.25 | 21.82033386 | 9.480906142 | 47.40453071 | 0.5 | 5.099553101 | 0.097786397 | 10.1016/j.ejpb.2007.06.008
228 | ABT627 | CCCCN(CCCC)C(=O)CN1CC(C(C1C2=CC=C(C=C2)OC)C(=O)O)C3=CC4=C(C=C3)OCO4 |  |  | 34 |  | 1 | O/W | 0.25 | 21.82033386 | 9.480906142 | 47.40453071 | 0.5 | 7.219734404 | 0.135959016 | 10.1016/j.ejpb.2007.06.008
228 | ABT627 | CCCCN(CCCC)C(=O)CN1CC(C(C1C2=CC=C(C=C2)OC)C(=O)O)C3=CC4=C(C=C3)OCO4 |  |  | 34 |  | 1 | O/W | 0.25 | 21.82033386 | 9.480906142 | 47.40453071 | 0.5 | 8.997247756 | 0.147976238 | 10.1016/j.ejpb.2007.06.008
228 | ABT627 | CCCCN(CCCC)C(=O)CN1CC(C(C1C2=CC=C(C=C2)OC)C(=O)O)C3=CC4=C(C=C3)OCO4 |  |  | 34 |  | 1 | O/W | 0.25 | 21.82033386 | 9.480906142 | 47.40453071 | 0.5 | 11.23324129 | 0.167155652 | 10.1016/j.ejpb.2007.06.008
228 | ABT627 | CCCCN(CCCC)C(=O)CN1CC(C(C1C2=CC=C(C=C2)OC)C(=O)O)C3=CC4=C(C=C3)OCO4 |  |  | 34 |  | 1 | O/W | 0.25 | 21.82033386 | 9.480906142 | 47.40453071 | 0.5 | 13.06525451 | 0.229058424 | 10.1016/j.ejpb.2007.06.008
228 | ABT627 | CCCCN(CCCC)C(=O)CN1CC(C(C1C2=CC=C(C=C2)OC)C(=O)O)C3=CC4=C(C=C3)OCO4 |  |  | 34 |  | 1 | O/W | 0.25 | 21.82033386 | 9.480906142 | 47.40453071 | 0.5 | 14.94345638 | 0.4857392 | 10.1016/j.ejpb.2007.06.008
228 | ABT627 | CCCCN(CCCC)C(=O)CN1CC(C(C1C2=CC=C(C=C2)OC)C(=O)O)C3=CC4=C(C=C3)OCO4 |  |  | 34 |  | 1 | O/W | 0.25 | 21.82033386 | 9.480906142 | 47.40453071 | 0.5 | 16.93474549 | 0.770932493 | 10.1016/j.ejpb.2007.06.008
228 | ABT627 | CCCCN(CCCC)C(=O)CN1CC(C(C1C2=CC=C(C=C2)OC)C(=O)O)C3=CC4=C(C=C3)OCO4 |  |  | 34 |  | 1 | O/W | 0.25 | 21.82033386 | 9.480906142 | 47.40453071 | 0.5 | 18.99184319 | 0.908862588 | 10.1016/j.ejpb.2007.06.008
228 | ABT627 | CCCCN(CCCC)C(=O)CN1CC(C(C1C2=CC=C(C=C2)OC)C(=O)O)C3=CC4=C(C=C3)OCO4 |  |  | 34 |  | 1 | O/W | 0.25 | 21.82033386 | 9.480906142 | 47.40453071 | 0.5 | 20.76785779 | 0.947007957 | 10.1016/j.ejpb.2007.06.008
228 | ABT627 | CCCCN(CCCC)C(=O)CN1CC(C(C1C2=CC=C(C=C2)OC)C(=O)O)C3=CC4=C(C=C3)OCO4 |  |  | 34 |  | 1 | O/W | 0.25 | 21.82033386 | 9.480906142 | 47.40453071 | 0.5 | 22.89185409 | 0.918672565 | 10.1016/j.ejpb.2007.06.008
228 | ABT627 | CCCCN(CCCC)C(=O)CN1CC(C(C1C2=CC=C(C=C2)OC)C(=O)O)C3=CC4=C(C=C3)OCO4 |  |  | 34 |  | 1 | O/W | 0.25 | 21.82033386 | 9.480906142 | 47.40453071 | 0.5 | 25.06953275 | 0.95447444 | 10.1016/j.ejpb.2007.06.008
228 | ABT627 | CCCCN(CCCC)C(=O)CN1CC(C(C1C2=CC=C(C=C2)OC)C(=O)O)C3=CC4=C(C=C3)OCO4 |  |  | 34 |  | 1 | O/W | 0.25 | 21.82033386 | 9.480906142 | 47.40453071 | 0.5 | 26.90645097 | 0.930866911 | 10.1016/j.ejpb.2007.06.008
228 | ABT627 | CCCCN(CCCC)C(=O)CN1CC(C(C1C2=CC=C(C=C2)OC)C(=O)O)C3=CC4=C(C=C3)OCO4 |  |  | 34 |  | 1 | O/W | 0.25 | 21.82033386 | 9.480906142 | 47.40453071 | 0.5 | 29.02758602 | 0.952412528 | 10.1016/j.ejpb.2007.06.008
228 | ABT627 | CCCCN(CCCC)C(=O)CN1CC(C(C1C2=CC=C(C=C2)OC)C(=O)O)C3=CC4=C(C=C3)OCO4 |  |  | 34 |  | 1 | O/W | 0.25 | 21.82033386 | 9.480906142 | 47.40453071 | 0.5 | 30.86355049 | 0.945432002 | 10.1016/j.ejpb.2007.06.008
228 | ABT627 | CCCCN(CCCC)C(=O)CN1CC(C(C1C2=CC=C(C=C2)OC)C(=O)O)C3=CC4=C(C=C3)OCO4 |  |  | 34 |  | 1 | O/W | 0.25 | 21.82033386 | 9.480906142 | 47.40453071 | 0.5 | 32.92855067 | 0.945595502 | 10.1016/j.ejpb.2007.06.008
229 | ABT627 | CCCCN(CCCC)C(=O)CN1CC(C(C1C2=CC=C(C=C2)OC)C(=O)O)C3=CC4=C(C=C3)OCO4 |  |  | 34 |  | 1 | O/W | 0.25 | 17.12656367 | 15.7680466 | 78.84023301 | 0.5 | 0 | 0 | 10.1016/j.ejpb.2007.06.008
229 | ABT627 | CCCCN(CCCC)C(=O)CN1CC(C(C1C2=CC=C(C=C2)OC)C(=O)O)C3=CC4=C(C=C3)OCO4 |  |  | 34 |  | 1 | O/W | 0.25 | 17.12656367 | 15.7680466 | 78.84023301 | 0.5 | 1.204038441 | 0.009591978 | 10.1016/j.ejpb.2007.06.008
229 | ABT627 | CCCCN(CCCC)C(=O)CN1CC(C(C1C2=CC=C(C=C2)OC)C(=O)O)C3=CC4=C(C=C3)OCO4 |  |  | 34 |  | 1 | O/W | 0.25 | 17.12656367 | 15.7680466 | 78.84023301 | 0.5 | 3.153090143 | 0.031123969 | 10.1016/j.ejpb.2007.06.008
229 | ABT627 | CCCCN(CCCC)C(=O)CN1CC(C(C1C2=CC=C(C=C2)OC)C(=O)O)C3=CC4=C(C=C3)OCO4 |  |  | 34 |  | 1 | O/W | 0.25 | 17.12656367 | 15.7680466 | 78.84023301 | 0.5 | 5.217136577 | 0.047914472 | 10.1016/j.ejpb.2007.06.008
229 | ABT627 | CCCCN(CCCC)C(=O)CN1CC(C(C1C2=CC=C(C=C2)OC)C(=O)O)C3=CC4=C(C=C3)OCO4 |  |  | 34 |  | 1 | O/W | 0.25 | 17.12656367 | 15.7680466 | 78.84023301 | 0.5 | 7.166188279 | 0.069446463 | 10.1016/j.ejpb.2007.06.008
229 | ABT627 | CCCCN(CCCC)C(=O)CN1CC(C(C1C2=CC=C(C=C2)OC)C(=O)O)C3=CC4=C(C=C3)OCO4 |  |  | 34 |  | 1 | O/W | 0.25 | 17.12656367 | 15.7680466 | 78.84023301 | 0.5 | 9.173009846 | 0.083857138 | 10.1016/j.ejpb.2007.06.008
229 | ABT627 | CCCCN(CCCC)C(=O)CN1CC(C(C1C2=CC=C(C=C2)OC)C(=O)O)C3=CC4=C(C=C3)OCO4 |  |  | 34 |  | 1 | O/W | 0.25 | 17.12656367 | 15.7680466 | 78.84023301 | 0.5 | 11.1221978 | 0.103013843 | 10.1016/j.ejpb.2007.06.008
229 | ABT627 | CCCCN(CCCC)C(=O)CN1CC(C(C1C2=CC=C(C=C2)OC)C(=O)O)C3=CC4=C(C=C3)OCO4 |  |  | 34 |  | 1 | O/W | 0.25 | 17.12656367 | 15.7680466 | 78.84023301 | 0.5 | 13.06852451 | 0.172051557 | 10.1016/j.ejpb.2007.06.008
229 | ABT627 | CCCCN(CCCC)C(=O)CN1CC(C(C1C2=CC=C(C=C2)OC)C(=O)O)C3=CC4=C(C=C3)OCO4 |  |  | 34 |  | 1 | O/W | 0.25 | 17.12656367 | 15.7680466 | 78.84023301 | 0.5 | 15.12153472 | 0.381240235 | 10.1016/j.ejpb.2007.06.008
229 | ABT627 | CCCCN(CCCC)C(=O)CN1CC(C(C1C2=CC=C(C=C2)OC)C(=O)O)C3=CC4=C(C=C3)OCO4 |  |  | 34 |  | 1 | O/W | 0.25 | 17.12656367 | 15.7680466 | 78.84023301 | 0.5 | 17.17277368 | 0.621307634 | 10.1016/j.ejpb.2007.06.008
229 | ABT627 | CCCCN(CCCC)C(=O)CN1CC(C(C1C2=CC=C(C=C2)OC)C(=O)O)C3=CC4=C(C=C3)OCO4 |  |  | 34 |  | 1 | O/W | 0.25 | 17.12656367 | 15.7680466 | 78.84023301 | 0.5 | 19.00383316 | 0.699837409 | 10.1016/j.ejpb.2007.06.008
229 | ABT627 | CCCCN(CCCC)C(=O)CN1CC(C(C1C2=CC=C(C=C2)OC)C(=O)O)C3=CC4=C(C=C3)OCO4 |  |  | 34 |  | 1 | O/W | 0.25 | 17.12656367 | 15.7680466 | 78.84023301 | 0.5 | 21.00615849 | 0.792632526 | 10.1016/j.ejpb.2007.06.008
229 | ABT627 | CCCCN(CCCC)C(=O)CN1CC(C(C1C2=CC=C(C=C2)OC)C(=O)O)C3=CC4=C(C=C3)OCO4 |  |  | 34 |  | 1 | O/W | 0.25 | 17.12656367 | 15.7680466 | 78.84023301 | 0.5 | 22.95493769 | 0.818915089 | 10.1016/j.ejpb.2007.06.008
229 | ABT627 | CCCCN(CCCC)C(=O)CN1CC(C(C1C2=CC=C(C=C2)OC)C(=O)O)C3=CC4=C(C=C3)OCO4 |  |  | 34 |  | 1 | O/W | 0.25 | 17.12656367 | 15.7680466 | 78.84023301 | 0.5 | 24.96053301 | 0.854703339 | 10.1016/j.ejpb.2007.06.008
229 | ABT627 | CCCCN(CCCC)C(=O)CN1CC(C(C1C2=CC=C(C=C2)OC)C(=O)O)C3=CC4=C(C=C3)OCO4 |  |  | 34 |  | 1 | O/W | 0.25 | 17.12656367 | 15.7680466 | 78.84023301 | 0.5 | 27.02498819 | 0.864367983 | 10.1016/j.ejpb.2007.06.008
229 | ABT627 | CCCCN(CCCC)C(=O)CN1CC(C(C1C2=CC=C(C=C2)OC)C(=O)O)C3=CC4=C(C=C3)OCO4 |  |  | 34 |  | 1 | O/W | 0.25 | 17.12656367 | 15.7680466 | 78.84023301 | 0.5 | 29.09066962 | 0.852655052 | 10.1016/j.ejpb.2007.06.008
229 | ABT627 | CCCCN(CCCC)C(=O)CN1CC(C(C1C2=CC=C(C=C2)OC)C(=O)O)C3=CC4=C(C=C3)OCO4 |  |  | 34 |  | 1 | O/W | 0.25 | 17.12656367 | 15.7680466 | 78.84023301 | 0.5 | 30.92540784 | 0.867052102 | 10.1016/j.ejpb.2007.06.008
229 | ABT627 | CCCCN(CCCC)C(=O)CN1CC(C(C1C2=CC=C(C=C2)OC)C(=O)O)C3=CC4=C(C=C3)OCO4 |  |  | 34 |  | 1 | O/W | 0.25 | 17.12656367 | 15.7680466 | 78.84023301 | 0.5 | 32.87704829 | 0.843453657 | 10.1016/j.ejpb.2007.06.008
230 | ABT627 | CCCCN(CCCC)C(=O)CN1CC(C(C1C2=CC=C(C=C2)OC)C(=O)O)C3=CC4=C(C=C3)OCO4 |  |  | 34 |  | 1 | O/W | 0.25 | 13.75336104 | 12.86158273 | 64.30791364 | 0.5 | 0 | 0 | 10.1016/j.ejpb.2007.06.008
230 | ABT627 | CCCCN(CCCC)C(=O)CN1CC(C(C1C2=CC=C(C=C2)OC)C(=O)O)C3=CC4=C(C=C3)OCO4 |  |  | 34 |  | 1 | O/W | 0.25 | 13.75336104 | 12.86158273 | 64.30791364 | 0.5 | 0.865217248 | 0.041166454 | 10.1016/j.ejpb.2007.06.008
230 | ABT627 | CCCCN(CCCC)C(=O)CN1CC(C(C1C2=CC=C(C=C2)OC)C(=O)O)C3=CC4=C(C=C3)OCO4 |  |  | 34 |  | 1 | O/W | 0.25 | 13.75336104 | 12.86158273 | 64.30791364 | 0.5 | 3.093781398 | 0.086998156 | 10.1016/j.ejpb.2007.06.008
230 | ABT627 | CCCCN(CCCC)C(=O)CN1CC(C(C1C2=CC=C(C=C2)OC)C(=O)O)C3=CC4=C(C=C3)OCO4 |  |  | 34 |  | 1 | O/W | 0.25 | 13.75336104 | 12.86158273 | 64.30791364 | 0.5 | 4.827753747 | 0.112244272 | 10.1016/j.ejpb.2007.06.008
230 | ABT627 | CCCCN(CCCC)C(=O)CN1CC(C(C1C2=CC=C(C=C2)OC)C(=O)O)C3=CC4=C(C=C3)OCO4 |  |  | 34 |  | 1 | O/W | 0.25 | 13.75336104 | 12.86158273 | 64.30791364 | 0.5 | 6.932493054 | 0.155783446 | 10.1016/j.ejpb.2007.06.008
230 | ABT627 | CCCCN(CCCC)C(=O)CN1CC(C(C1C2=CC=C(C=C2)OC)C(=O)O)C3=CC4=C(C=C3)OCO4 |  |  | 34 |  | 1 | O/W | 0.25 | 13.75336104 | 12.86158273 | 64.30791364 | 0.5 | 8.852697966 | 0.176477525 | 10.1016/j.ejpb.2007.06.008
230 | ABT627 | CCCCN(CCCC)C(=O)CN1CC(C(C1C2=CC=C(C=C2)OC)C(=O)O)C3=CC4=C(C=C3)OCO4 |  |  | 34 |  | 1 | O/W | 0.25 | 13.75336104 | 12.86158273 | 64.30791364 | 0.5 | 11.01970348 | 0.215455227 | 10.1016/j.ejpb.2007.06.008
230 | ABT627 | CCCCN(CCCC)C(=O)CN1CC(C(C1C2=CC=C(C=C2)OC)C(=O)O)C3=CC4=C(C=C3)OCO4 |  |  | 34 |  | 1 | O/W | 0.25 | 13.75336104 | 12.86158273 | 64.30791364 | 0.5 | 12.99708009 | 0.313779229 | 10.1016/j.ejpb.2007.06.008
230 | ABT627 | CCCCN(CCCC)C(=O)CN1CC(C(C1C2=CC=C(C=C2)OC)C(=O)O)C3=CC4=C(C=C3)OCO4 |  |  | 34 |  | 1 | O/W | 0.25 | 13.75336104 | 12.86158273 | 64.30791364 | 0.5 | 15.03417566 | 0.448637455 | 10.1016/j.ejpb.2007.06.008
230 | ABT627 | CCCCN(CCCC)C(=O)CN1CC(C(C1C2=CC=C(C=C2)OC)C(=O)O)C3=CC4=C(C=C3)OCO4 |  |  | 34 |  | 1 | O/W | 0.25 | 13.75336104 | 12.86158273 | 64.30791364 | 0.5 | 17.0088635 | 0.590340247 | 10.1016/j.ejpb.2007.06.008
230 | ABT627 | CCCCN(CCCC)C(=O)CN1CC(C(C1C2=CC=C(C=C2)OC)C(=O)O)C3=CC4=C(C=C3)OCO4 |  |  | 34 |  | 1 | O/W | 0.25 | 13.75336104 | 12.86158273 | 64.30791364 | 0.5 | 19.04992146 | 0.661271834 | 10.1016/j.ejpb.2007.06.008
230 | ABT627 | CCCCN(CCCC)C(=O)CN1CC(C(C1C2=CC=C(C=C2)OC)C(=O)O)C3=CC4=C(C=C3)OCO4 |  |  | 34 |  | 1 | O/W | 0.25 | 13.75336104 | 12.86158273 | 64.30791364 | 0.5 | 20.89823721 | 0.841777795 | 10.1016/j.ejpb.2007.06.008
230 | ABT627 | CCCCN(CCCC)C(=O)CN1CC(C(C1C2=CC=C(C=C2)OC)C(=O)O)C3=CC4=C(C=C3)OCO4 |  |  | 34 |  | 1 | O/W | 0.25 | 13.75336104 | 12.86158273 | 64.30791364 | 0.5 | 23.06495969 | 0.885321685 | 10.1016/j.ejpb.2007.06.008
230 | ABT627 | CCCCN(CCCC)C(=O)CN1CC(C(C1C2=CC=C(C=C2)OC)C(=O)O)C3=CC4=C(C=C3)OCO4 |  |  | 34 |  | 1 | O/W | 0.25 | 13.75336104 | 12.86158273 | 64.30791364 | 0.5 | 25.11068762 | 0.880911162 | 10.1016/j.ejpb.2007.06.008
230 | ABT627 | CCCCN(CCCC)C(=O)CN1CC(C(C1C2=CC=C(C=C2)OC)C(=O)O)C3=CC4=C(C=C3)OCO4 |  |  | 34 |  | 1 | O/W | 0.25 | 13.75336104 | 12.86158273 | 64.30791364 | 0.5 | 27.02990193 | 0.917586901 | 10.1016/j.ejpb.2007.06.008
230 | ABT627 | CCCCN(CCCC)C(=O)CN1CC(C(C1C2=CC=C(C=C2)OC)C(=O)O)C3=CC4=C(C=C3)OCO4 |  |  | 34 |  | 1 | O/W | 0.25 | 13.75336104 | 12.86158273 | 64.30791364 | 0.5 | 28.95208804 | 0.906317661 | 10.1016/j.ejpb.2007.06.008
230 | ABT627 | CCCCN(CCCC)C(=O)CN1CC(C(C1C2=CC=C(C=C2)OC)C(=O)O)C3=CC4=C(C=C3)OCO4 |  |  | 34 |  | 1 | O/W | 0.25 | 13.75336104 | 12.86158273 | 64.30791364 | 0.5 | 30.8105928 | 0.922440835 | 10.1016/j.ejpb.2007.06.008
230 | ABT627 | CCCCN(CCCC)C(=O)CN1CC(C(C1C2=CC=C(C=C2)OC)C(=O)O)C3=CC4=C(C=C3)OCO4 |  |  | 34 |  | 1 | O/W | 0.25 | 13.75336104 | 12.86158273 | 64.30791364 | 0.5 | 32.91773785 | 0.927167406 | 10.1016/j.ejpb.2007.06.008
231 | ABT627 | CCCCN(CCCC)C(=O)CN1CC(C(C1C2=CC=C(C=C2)OC)C(=O)O)C3=CC4=C(C=C3)OCO4 |  |  | 34 |  | 1 | O/W | 0.25 | 17.01200297 | 15.79488951 | 78.97444757 | 0.5 | 0 | 0 | 10.1016/j.ejpb.2007.06.008
231 | ABT627 | CCCCN(CCCC)C(=O)CN1CC(C(C1C2=CC=C(C=C2)OC)C(=O)O)C3=CC4=C(C=C3)OCO4 |  |  | 34 |  | 1 | O/W | 0.25 | 17.01200297 | 15.79488951 | 78.97444757 | 0.5 | 0.928757082 | 0.016057134 | 10.1016/j.ejpb.2007.06.008
231 | ABT627 | CCCCN(CCCC)C(=O)CN1CC(C(C1C2=CC=C(C=C2)OC)C(=O)O)C3=CC4=C(C=C3)OCO4 |  |  | 34 |  | 1 | O/W | 0.25 | 17.01200297 | 15.79488951 | 78.97444757 | 0.5 | 2.910945173 | 0.036755931 | 10.1016/j.ejpb.2007.06.008
231 | ABT627 | CCCCN(CCCC)C(=O)CN1CC(C(C1C2=CC=C(C=C2)OC)C(=O)O)C3=CC4=C(C=C3)OCO4 |  |  | 34 |  | 1 | O/W | 0.25 | 17.01200297 | 15.79488951 | 78.97444757 | 0.5 | 5.017807192 | 0.04604869 | 10.1016/j.ejpb.2007.06.008
231 | ABT627 | CCCCN(CCCC)C(=O)CN1CC(C(C1C2=CC=C(C=C2)OC)C(=O)O)C3=CC4=C(C=C3)OCO4 |  |  | 34 |  | 1 | O/W | 0.25 | 17.01200297 | 15.79488951 | 78.97444757 | 0.5 | 6.999995283 | 0.066747487 | 10.1016/j.ejpb.2007.06.008
231 | ABT627 | CCCCN(CCCC)C(=O)CN1CC(C(C1C2=CC=C(C=C2)OC)C(=O)O)C3=CC4=C(C=C3)OCO4 |  |  | 34 |  | 1 | O/W | 0.25 | 17.01200297 | 15.79488951 | 78.97444757 | 0.5 | 9.044308067 | 0.085167906 | 10.1016/j.ejpb.2007.06.008
231 | ABT627 | CCCCN(CCCC)C(=O)CN1CC(C(C1C2=CC=C(C=C2)OC)C(=O)O)C3=CC4=C(C=C3)OCO4 |  |  | 34 |  | 1 | O/W | 0.25 | 17.01200297 | 15.79488951 | 78.97444757 | 0.5 | 10.96422995 | 0.110428175 | 10.1016/j.ejpb.2007.06.008
231 | ABT627 | CCCCN(CCCC)C(=O)CN1CC(C(C1C2=CC=C(C=C2)OC)C(=O)O)C3=CC4=C(C=C3)OCO4 |  |  | 34 |  | 1 | O/W | 0.25 | 17.01200297 | 15.79488951 | 78.97444757 | 0.5 | 13.00542942 | 0.179076668 | 10.1016/j.ejpb.2007.06.008
231 | ABT627 | CCCCN(CCCC)C(=O)CN1CC(C(C1C2=CC=C(C=C2)OC)C(=O)O)C3=CC4=C(C=C3)OCO4 |  |  | 34 |  | 1 | O/W | 0.25 | 17.01200297 | 15.79488951 | 78.97444757 | 0.5 | 15.16224592 | 0.382437156 | 10.1016/j.ejpb.2007.06.008
231 | ABT627 | CCCCN(CCCC)C(=O)CN1CC(C(C1C2=CC=C(C=C2)OC)C(=O)O)C3=CC4=C(C=C3)OCO4 |  |  | 34 |  | 1 | O/W | 0.25 | 17.01200297 | 15.79488951 | 78.97444757 | 0.5 | 16.94489912 | 0.622298849 | 10.1016/j.ejpb.2007.06.008
231 | ABT627 | CCCCN(CCCC)C(=O)CN1CC(C(C1C2=CC=C(C=C2)OC)C(=O)O)C3=CC4=C(C=C3)OCO4 |  |  | 34 |  | 1 | O/W | 0.25 | 17.01200297 | 15.79488951 | 78.97444757 | 0.5 | 18.98553254 | 0.70007972 | 10.1016/j.ejpb.2007.06.008
231 | ABT627 | CCCCN(CCCC)C(=O)CN1CC(C(C1C2=CC=C(C=C2)OC)C(=O)O)C3=CC4=C(C=C3)OCO4 |  |  | 34 |  | 1 | O/W | 0.25 | 17.01200297 | 15.79488951 | 78.97444757 | 0.5 | 21.08758308 | 0.786997684 | 10.1016/j.ejpb.2007.06.008
231 | ABT627 | CCCCN(CCCC)C(=O)CN1CC(C(C1C2=CC=C(C=C2)OC)C(=O)O)C3=CC4=C(C=C3)OCO4 |  |  | 34 |  | 1 | O/W | 0.25 | 17.01200297 | 15.79488951 | 78.97444757 | 0.5 | 22.94382362 | 0.839650366 | 10.1016/j.ejpb.2007.06.008
231 | ABT627 | CCCCN(CCCC)C(=O)CN1CC(C(C1C2=CC=C(C=C2)OC)C(=O)O)C3=CC4=C(C=C3)OCO4 |  |  | 34 |  | 1 | O/W | 0.25 | 17.01200297 | 15.79488951 | 78.97444757 | 0.5 | 24.86402853 | 0.860344445 | 10.1016/j.ejpb.2007.06.008
231 | ABT627 | CCCCN(CCCC)C(=O)CN1CC(C(C1C2=CC=C(C=C2)OC)C(=O)O)C3=CC4=C(C=C3)OCO4 |  |  | 34 |  | 1 | O/W | 0.25 | 17.01200297 | 15.79488951 | 78.97444757 | 0.5 | 27.03372281 | 0.855943357 | 10.1016/j.ejpb.2007.06.008
231 | ABT627 | CCCCN(CCCC)C(=O)CN1CC(C(C1C2=CC=C(C=C2)OC)C(=O)O)C3=CC4=C(C=C3)OCO4 |  |  | 34 |  | 1 | O/W | 0.25 | 17.01200297 | 15.79488951 | 78.97444757 | 0.5 | 29.14086786 | 0.860669928 | 10.1016/j.ejpb.2007.06.008
231 | ABT627 | CCCCN(CCCC)C(=O)CN1CC(C(C1C2=CC=C(C=C2)OC)C(=O)O)C3=CC4=C(C=C3)OCO4 |  |  | 34 |  | 1 | O/W | 0.25 | 17.01200297 | 15.79488951 | 78.97444757 | 0.5 | 30.81512125 | 0.849381819 | 10.1016/j.ejpb.2007.06.008
231 | ABT627 | CCCCN(CCCC)C(=O)CN1CC(C(C1C2=CC=C(C=C2)OC)C(=O)O)C3=CC4=C(C=C3)OCO4 |  |  | 34 |  | 1 | O/W | 0.25 | 17.01200297 | 15.79488951 | 78.97444757 | 0.5 | 32.98439099 | 0.851830013 | 10.1016/j.ejpb.2007.06.008
232 | ABT627 | CCCCN(CCCC)C(=O)CN1CC(C(C1C2=CC=C(C=C2)OC)C(=O)O)C3=CC4=C(C=C3)OCO4 |  |  | 34 |  | 1 | O/W | 0.25 | 31.32798228 | 17.51174399 | 87.55871997 | 0.5 | 0 | 0 | 10.1016/j.ejpb.2007.06.008
232 | ABT627 | CCCCN(CCCC)C(=O)CN1CC(C(C1C2=CC=C(C=C2)OC)C(=O)O)C3=CC4=C(C=C3)OCO4 |  |  | 34 |  | 1 | O/W | 0.25 | 31.32798228 | 17.51174399 | 87.55871997 | 0.5 | 0.990598746 | 0.018344945 | 10.1016/j.ejpb.2007.06.008
232 | ABT627 | CCCCN(CCCC)C(=O)CN1CC(C(C1C2=CC=C(C=C2)OC)C(=O)O)C3=CC4=C(C=C3)OCO4 |  |  | 34 |  | 1 | O/W | 0.25 | 31.32798228 | 17.51174399 | 87.55871997 | 0.5 | 3.096753195 | 0.039053176 | 10.1016/j.ejpb.2007.06.008
232 | ABT627 | CCCCN(CCCC)C(=O)CN1CC(C(C1C2=CC=C(C=C2)OC)C(=O)O)C3=CC4=C(C=C3)OCO4 |  |  | 34 |  | 1 | O/W | 0.25 | 31.32798228 | 17.51174399 | 87.55871997 | 0.5 | 4.831857656 | 0.046034539 | 10.1016/j.ejpb.2007.06.008
232 | ABT627 | CCCCN(CCCC)C(=O)CN1CC(C(C1C2=CC=C(C=C2)OC)C(=O)O)C3=CC4=C(C=C3)OCO4 |  |  | 34 |  | 1 | O/W | 0.25 | 31.32798228 | 17.51174399 | 87.55871997 | 0.5 | 6.937729076 | 0.071308958 | 10.1016/j.ejpb.2007.06.008
232 | ABT627 | CCCCN(CCCC)C(=O)CN1CC(C(C1C2=CC=C(C=C2)OC)C(=O)O)C3=CC4=C(C=C3)OCO4 |  |  | 34 |  | 1 | O/W | 0.25 | 31.32798228 | 17.51174399 | 87.55871997 | 0.5 | 8.920058681 | 0.089724661 | 10.1016/j.ejpb.2007.06.008
232 | ABT627 | CCCCN(CCCC)C(=O)CN1CC(C(C1C2=CC=C(C=C2)OC)C(=O)O)C3=CC4=C(C=C3)OCO4 |  |  | 34 |  | 1 | O/W | 0.25 | 31.32798228 | 17.51174399 | 87.55871997 | 0.5 | 11.0259301 | 0.11499908 | 10.1016/j.ejpb.2007.06.008
232 | ABT627 | CCCCN(CCCC)C(=O)CN1CC(C(C1C2=CC=C(C=C2)OC)C(=O)O)C3=CC4=C(C=C3)OCO4 |  |  | 34 |  | 1 | O/W | 0.25 | 31.32798228 | 17.51174399 | 87.55871997 | 0.5 | 13.00627851 | 0.165378102 | 10.1016/j.ejpb.2007.06.008
232 | ABT627 | CCCCN(CCCC)C(=O)CN1CC(C(C1C2=CC=C(C=C2)OC)C(=O)O)C3=CC4=C(C=C3)OCO4 |  |  | 34 |  | 1 | O/W | 0.25 | 31.32798228 | 17.51174399 | 87.55871997 | 0.5 | 15.04776101 | 0.229460407 | 10.1016/j.ejpb.2007.06.008
232 | ABT627 | CCCCN(CCCC)C(=O)CN1CC(C(C1C2=CC=C(C=C2)OC)C(=O)O)C3=CC4=C(C=C3)OCO4 |  |  | 34 |  | 1 | O/W | 0.25 | 31.32798228 | 17.51174399 | 87.55871997 | 0.5 | 16.96357899 | 0.320930408 | 10.1016/j.ejpb.2007.06.008
232 | ABT627 | CCCCN(CCCC)C(=O)CN1CC(C(C1C2=CC=C(C=C2)OC)C(=O)O)C3=CC4=C(C=C3)OCO4 |  |  | 34 |  | 1 | O/W | 0.25 | 31.32798228 | 17.51174399 | 87.55871997 | 0.5 | 19.06095956 | 0.483190483 | 10.1016/j.ejpb.2007.06.008
232 | ABT627 | CCCCN(CCCC)C(=O)CN1CC(C(C1C2=CC=C(C=C2)OC)C(=O)O)C3=CC4=C(C=C3)OCO4 |  |  | 34 |  | 1 | O/W | 0.25 | 31.32798228 | 17.51174399 | 87.55871997 | 0.5 | 20.84290519 | 0.734467648 | 10.1016/j.ejpb.2007.06.008
232 | ABT627 | CCCCN(CCCC)C(=O)CN1CC(C(C1C2=CC=C(C=C2)OC)C(=O)O)C3=CC4=C(C=C3)OCO4 |  |  | 34 |  | 1 | O/W | 0.25 | 31.32798228 | 17.51174399 | 87.55871997 | 0.5 | 22.88410466 | 0.803116141 | 10.1016/j.ejpb.2007.06.008
232 | ABT627 | CCCCN(CCCC)C(=O)CN1CC(C(C1C2=CC=C(C=C2)OC)C(=O)O)C3=CC4=C(C=C3)OCO4 |  |  | 34 |  | 1 | O/W | 0.25 | 31.32798228 | 17.51174399 | 87.55871997 | 0.5 | 24.98983457 | 0.830673654 | 10.1016/j.ejpb.2007.06.008
232 | ABT627 | CCCCN(CCCC)C(=O)CN1CC(C(C1C2=CC=C(C=C2)OC)C(=O)O)C3=CC4=C(C=C3)OCO4 |  |  | 34 |  | 1 | O/W | 0.25 | 31.32798228 | 17.51174399 | 87.55871997 | 0.5 | 27.0306095 | 0.90617143 | 10.1016/j.ejpb.2007.06.008
232 | ABT627 | CCCCN(CCCC)C(=O)CN1CC(C(C1C2=CC=C(C=C2)OC)C(=O)O)C3=CC4=C(C=C3)OCO4 |  |  | 34 |  | 1 | O/W | 0.25 | 31.32798228 | 17.51174399 | 87.55871997 | 0.5 | 29.01520333 | 0.888057625 | 10.1016/j.ejpb.2007.06.008
232 | ABT627 | CCCCN(CCCC)C(=O)CN1CC(C(C1C2=CC=C(C=C2)OC)C(=O)O)C3=CC4=C(C=C3)OCO4 |  |  | 34 |  | 1 | O/W | 0.25 | 31.32798228 | 17.51174399 | 87.55871997 | 0.5 | 31.12022567 | 0.92703061 | 10.1016/j.ejpb.2007.06.008
232 | ABT627 | CCCCN(CCCC)C(=O)CN1CC(C(C1C2=CC=C(C=C2)OC)C(=O)O)C3=CC4=C(C=C3)OCO4 |  |  | 34 |  | 1 | O/W | 0.25 | 31.32798228 | 17.51174399 | 87.55871997 | 0.5 | 32.97986254 | 0.924889029 | 10.1016/j.ejpb.2007.06.008
233 | ABT627 | CCCCN(CCCC)C(=O)CN1CC(C(C1C2=CC=C(C=C2)OC)C(=O)O)C3=CC4=C(C=C3)OCO4 |  |  | 34 |  | 1 | O/W | 0.25 | 35.88307651 | 18.03785068 | 90.18925338 | 0.5 | 0 | 0 | 10.1016/j.ejpb.2007.06.008
233 | ABT627 | CCCCN(CCCC)C(=O)CN1CC(C(C1C2=CC=C(C=C2)OC)C(=O)O)C3=CC4=C(C=C3)OCO4 |  |  | 34 |  | 1 | O/W | 0.25 | 35.88307651 | 18.03785068 | 90.18925338 | 0.5 | 0.928332539 | 0.022906417 | 10.1016/j.ejpb.2007.06.008
233 | ABT627 | CCCCN(CCCC)C(=O)CN1CC(C(C1C2=CC=C(C=C2)OC)C(=O)O)C3=CC4=C(C=C3)OCO4 |  |  | 34 |  | 1 | O/W | 0.25 | 35.88307651 | 18.03785068 | 90.18925338 | 0.5 | 2.910945173 | 0.036755931 | 10.1016/j.ejpb.2007.06.008
233 | ABT627 | CCCCN(CCCC)C(=O)CN1CC(C(C1C2=CC=C(C=C2)OC)C(=O)O)C3=CC4=C(C=C3)OCO4 |  |  | 34 |  | 1 | O/W | 0.25 | 35.88307651 | 18.03785068 | 90.18925338 | 0.5 | 4.893416292 | 0.052888539 | 10.1016/j.ejpb.2007.06.008
233 | ABT627 | CCCCN(CCCC)C(=O)CN1CC(C(C1C2=CC=C(C=C2)OC)C(=O)O)C3=CC4=C(C=C3)OCO4 |  |  | 34 |  | 1 | O/W | 0.25 | 35.88307651 | 18.03785068 | 90.18925338 | 0.5 | 6.875887411 | 0.069021147 | 10.1016/j.ejpb.2007.06.008
233 | ABT627 | CCCCN(CCCC)C(=O)CN1CC(C(C1C2=CC=C(C=C2)OC)C(=O)O)C3=CC4=C(C=C3)OCO4 |  |  | 34 |  | 1 | O/W | 0.25 | 35.88307651 | 18.03785068 | 90.18925338 | 0.5 | 8.982607916 | 0.080597001 | 10.1016/j.ejpb.2007.06.008
233 | ABT627 | CCCCN(CCCC)C(=O)CN1CC(C(C1C2=CC=C(C=C2)OC)C(=O)O)C3=CC4=C(C=C3)OCO4 |  |  | 34 |  | 1 | O/W | 0.25 | 35.88307651 | 18.03785068 | 90.18925338 | 0.5 | 11.02621313 | 0.110432892 | 10.1016/j.ejpb.2007.06.008
233 | ABT627 | CCCCN(CCCC)C(=O)CN1CC(C(C1C2=CC=C(C=C2)OC)C(=O)O)C3=CC4=C(C=C3)OCO4 |  |  | 34 |  | 1 | O/W | 0.25 | 35.88307651 | 18.03785068 | 90.18925338 | 0.5 | 12.81919686 | 0.183628705 | 10.1016/j.ejpb.2007.06.008
233 | ABT627 | CCCCN(CCCC)C(=O)CN1CC(C(C1C2=CC=C(C=C2)OC)C(=O)O)C3=CC4=C(C=C3)OCO4 |  |  | 34 |  | 1 | O/W | 0.25 | 35.88307651 | 18.03785068 | 90.18925338 | 0.5 | 15.10733845 | 0.268277726 | 10.1016/j.ejpb.2007.06.008
233 | ABT627 | CCCCN(CCCC)C(=O)CN1CC(C(C1C2=CC=C(C=C2)OC)C(=O)O)C3=CC4=C(C=C3)OCO4 |  |  | 34 |  | 1 | O/W | 0.25 | 35.88307651 | 18.03785068 | 90.18925338 | 0.5 | 16.89777493 | 0.382569236 | 10.1016/j.ejpb.2007.06.008
233 | ABT627 | CCCCN(CCCC)C(=O)CN1CC(C(C1C2=CC=C(C=C2)OC)C(=O)O)C3=CC4=C(C=C3)OCO4 |  |  | 34 |  | 1 | O/W | 0.25 | 35.88307651 | 18.03785068 | 90.18925338 | 0.5 | 18.86807583 | 0.59504795 | 10.1016/j.ejpb.2007.06.008
233 | ABT627 | CCCCN(CCCC)C(=O)CN1CC(C(C1C2=CC=C(C=C2)OC)C(=O)O)C3=CC4=C(C=C3)OCO4 |  |  | 34 |  | 1 | O/W | 0.25 | 35.88307651 | 18.03785068 | 90.18925338 | 0.5 | 20.96460732 | 0.77100659 | 10.1016/j.ejpb.2007.06.008
233 | ABT627 | CCCCN(CCCC)C(=O)CN1CC(C(C1C2=CC=C(C=C2)OC)C(=O)O)C3=CC4=C(C=C3)OCO4 |  |  | 34 |  | 1 | O/W | 0.25 | 35.88307651 | 18.03785068 | 90.18925338 | 0.5 | 23.00608982 | 0.835088894 | 10.1016/j.ejpb.2007.06.008
233 | ABT627 | CCCCN(CCCC)C(=O)CN1CC(C(C1C2=CC=C(C=C2)OC)C(=O)O)C3=CC4=C(C=C3)OCO4 |  |  | 34 |  | 1 | O/W | 0.25 | 35.88307651 | 18.03785068 | 90.18925338 | 0.5 | 24.92544565 | 0.869481539 | 10.1016/j.ejpb.2007.06.008
233 | ABT627 | CCCCN(CCCC)C(=O)CN1CC(C(C1C2=CC=C(C=C2)OC)C(=O)O)C3=CC4=C(C=C3)OCO4 |  |  | 34 |  | 1 | O/W | 0.25 | 35.88307651 | 18.03785068 | 90.18925338 | 0.5 | 26.78239376 | 0.91071875 | 10.1016/j.ejpb.2007.06.008
233 | ABT627 | CCCCN(CCCC)C(=O)CN1CC(C(C1C2=CC=C(C=C2)OC)C(=O)O)C3=CC4=C(C=C3)OCO4 |  |  | 34 |  | 1 | O/W | 0.25 | 35.88307651 | 18.03785068 | 90.18925338 | 0.5 | 28.89024638 | 0.90402985 | 10.1016/j.ejpb.2007.06.008
233 | ABT627 | CCCCN(CCCC)C(=O)CN1CC(C(C1C2=CC=C(C=C2)OC)C(=O)O)C3=CC4=C(C=C3)OCO4 |  |  | 34 |  | 1 | O/W | 0.25 | 35.88307651 | 18.03785068 | 90.18925338 | 0.5 | 30.93470067 | 0.920167175 | 10.1016/j.ejpb.2007.06.008
233 | ABT627 | CCCCN(CCCC)C(=O)CN1CC(C(C1C2=CC=C(C=C2)OC)C(=O)O)C3=CC4=C(C=C3)OCO4 |  |  | 34 |  | 1 | O/W | 0.25 | 35.88307651 | 18.03785068 | 90.18925338 | 0.5 | 32.85716981 | 0.904331747 | 10.1016/j.ejpb.2007.06.008
234 | ABT627 | CCCCN(CCCC)C(=O)CN1CC(C(C1C2=CC=C(C=C2)OC)C(=O)O)C3=CC4=C(C=C3)OCO4 |  |  | 34 |  | 1 | O/W | 0.25 | 39.04160673 | 18.32282042 | 91.6141021 | 0.5 | 0 | 0 | 10.1016/j.ejpb.2007.06.008
234 | ABT627 | CCCCN(CCCC)C(=O)CN1CC(C(C1C2=CC=C(C=C2)OC)C(=O)O)C3=CC4=C(C=C3)OCO4 |  |  | 34 |  | 1 | O/W | 0.25 | 39.04160673 | 18.32282042 | 91.6141021 | 0.5 | 1.053289495 | 0.006934191 | 10.1016/j.ejpb.2007.06.008
234 | ABT627 | CCCCN(CCCC)C(=O)CN1CC(C(C1C2=CC=C(C=C2)OC)C(=O)O)C3=CC4=C(C=C3)OCO4 |  |  | 34 |  | 1 | O/W | 0.25 | 39.04160673 | 18.32282042 | 91.6141021 | 0.5 | 2.974485007 | 0.011646611 | 10.1016/j.ejpb.2007.06.008
234 | ABT627 | CCCCN(CCCC)C(=O)CN1CC(C(C1C2=CC=C(C=C2)OC)C(=O)O)C3=CC4=C(C=C3)OCO4 |  |  | 34 |  | 1 | O/W | 0.25 | 39.04160673 | 18.32282042 | 91.6141021 | 0.5 | 5.143471718 | 0.018660994 | 10.1016/j.ejpb.2007.06.008
234 | ABT627 | CCCCN(CCCC)C(=O)CN1CC(C(C1C2=CC=C(C=C2)OC)C(=O)O)C3=CC4=C(C=C3)OCO4 |  |  | 34 |  | 1 | O/W | 0.25 | 39.04160673 | 18.32282042 | 91.6141021 | 0.5 | 7.002542537 | 0.02565179 | 10.1016/j.ejpb.2007.06.008
234 | ABT627 | CCCCN(CCCC)C(=O)CN1CC(C(C1C2=CC=C(C=C2)OC)C(=O)O)C3=CC4=C(C=C3)OCO4 |  |  | 34 |  | 1 | O/W | 0.25 | 39.04160673 | 18.32282042 | 91.6141021 | 0.5 | 8.985862741 | 0.028085833 | 10.1016/j.ejpb.2007.06.008
234 | ABT627 | CCCCN(CCCC)C(=O)CN1CC(C(C1C2=CC=C(C=C2)OC)C(=O)O)C3=CC4=C(C=C3)OCO4 |  |  | 34 |  | 1 | O/W | 0.25 | 39.04160673 | 18.32282042 | 91.6141021 | 0.5 | 10.96932446 | 0.028236781 | 10.1016/j.ejpb.2007.06.008
234 | ABT627 | CCCCN(CCCC)C(=O)CN1CC(C(C1C2=CC=C(C=C2)OC)C(=O)O)C3=CC4=C(C=C3)OCO4 |  |  | 34 |  | 1 | O/W | 0.25 | 39.04160673 | 18.32282042 | 91.6141021 | 0.5 | 13.07420528 | 0.069492861 | 10.1016/j.ejpb.2007.06.008
234 | ABT627 | CCCCN(CCCC)C(=O)CN1CC(C(C1C2=CC=C(C=C2)OC)C(=O)O)C3=CC4=C(C=C3)OCO4 |  |  | 34 |  | 1 | O/W | 0.25 | 39.04160673 | 18.32282042 | 91.6141021 | 0.5 | 15.17767096 | 0.133579882 | 10.1016/j.ejpb.2007.06.008
234 | ABT627 | CCCCN(CCCC)C(=O)CN1CC(C(C1C2=CC=C(C=C2)OC)C(=O)O)C3=CC4=C(C=C3)OCO4 |  |  | 34 |  | 1 | O/W | 0.25 | 39.04160673 | 18.32282042 | 91.6141021 | 0.5 | 16.96966409 | 0.222757355 | 10.1016/j.ejpb.2007.06.008
234 | ABT627 | CCCCN(CCCC)C(=O)CN1CC(C(C1C2=CC=C(C=C2)OC)C(=O)O)C3=CC4=C(C=C3)OCO4 |  |  | 34 |  | 1 | O/W | 0.25 | 39.04160673 | 18.32282042 | 91.6141021 | 0.5 | 19.07129009 | 0.316524602 | 10.1016/j.ejpb.2007.06.008
234 | ABT627 | CCCCN(CCCC)C(=O)CN1CC(C(C1C2=CC=C(C=C2)OC)C(=O)O)C3=CC4=C(C=C3)OCO4 |  |  | 34 |  | 1 | O/W | 0.25 | 39.04160673 | 18.32282042 | 91.6141021 | 0.5 | 20.85634903 | 0.517573693 | 10.1016/j.ejpb.2007.06.008
234 | ABT627 | CCCCN(CCCC)C(=O)CN1CC(C(C1C2=CC=C(C=C2)OC)C(=O)O)C3=CC4=C(C=C3)OCO4 |  |  | 34 |  | 1 | O/W | 0.25 | 39.04160673 | 18.32282042 | 91.6141021 | 0.5 | 22.95556929 | 0.650153543 | 10.1016/j.ejpb.2007.06.008
234 | ABT627 | CCCCN(CCCC)C(=O)CN1CC(C(C1C2=CC=C(C=C2)OC)C(=O)O)C3=CC4=C(C=C3)OCO4 |  |  | 34 |  | 1 | O/W | 0.25 | 39.04160673 | 18.32282042 | 91.6141021 | 0.5 | 25.05578014 | 0.766751732 | 10.1016/j.ejpb.2007.06.008
234 | ABT627 | CCCCN(CCCC)C(=O)CN1CC(C(C1C2=CC=C(C=C2)OC)C(=O)O)C3=CC4=C(C=C3)OCO4 |  |  | 34 |  | 1 | O/W | 0.25 | 39.04160673 | 18.32282042 | 91.6141021 | 0.5 | 27.21740812 | 0.892487016 | 10.1016/j.ejpb.2007.06.008
234 | ABT627 | CCCCN(CCCC)C(=O)CN1CC(C(C1C2=CC=C(C=C2)OC)C(=O)O)C3=CC4=C(C=C3)OCO4 |  |  | 34 |  | 1 | O/W | 0.25 | 39.04160673 | 18.32282042 | 91.6141021 | 0.5 | 28.95491832 | 0.860655776 | 10.1016/j.ejpb.2007.06.008
234 | ABT627 | CCCCN(CCCC)C(=O)CN1CC(C(C1C2=CC=C(C=C2)OC)C(=O)O)C3=CC4=C(C=C3)OCO4 |  |  | 34 |  | 1 | O/W | 0.25 | 39.04160673 | 18.32282042 | 91.6141021 | 0.5 | 30.94021972 | 0.831126499 | 10.1016/j.ejpb.2007.06.008
234 | ABT627 | CCCCN(CCCC)C(=O)CN1CC(C(C1C2=CC=C(C=C2)OC)C(=O)O)C3=CC4=C(C=C3)OCO4 |  |  | 34 |  | 1 | O/W | 0.25 | 39.04160673 | 18.32282042 | 91.6141021 | 0.5 | 33.16934993 | 0.867825824 | 10.1016/j.ejpb.2007.06.008
235 | ABT627 | CCCCN(CCCC)C(=O)CN1CC(C(C1C2=CC=C(C=C2)OC)C(=O)O)C3=CC4=C(C=C3)OCO4 |  |  | 34 |  | 1 | O/W | 0.25 | 23.70415193 | 17.49900842 | 87.4950421 | 0.5 | 0 | 0 | 10.1016/j.ejpb.2007.06.008
235 | ABT627 | CCCCN(CCCC)C(=O)CN1CC(C(C1C2=CC=C(C=C2)OC)C(=O)O)C3=CC4=C(C=C3)OCO4 |  |  | 34 |  | 1 | O/W | 0.25 | 23.70415193 | 17.49900842 | 87.4950421 | 0.5 | 0.868397766 | 0.029750099 | 10.1016/j.ejpb.2007.06.008
235 | ABT627 | CCCCN(CCCC)C(=O)CN1CC(C(C1C2=CC=C(C=C2)OC)C(=O)O)C3=CC4=C(C=C3)OCO4 |  |  | 34 |  | 1 | O/W | 0.25 | 23.70415193 | 17.49900842 | 87.4950421 | 0.5 | 2.801391389 | 0.059418831 | 10.1016/j.ejpb.2007.06.008
235 | ABT627 | CCCCN(CCCC)C(=O)CN1CC(C(C1C2=CC=C(C=C2)OC)C(=O)O)C3=CC4=C(C=C3)OCO4 |  |  | 34 |  | 1 | O/W | 0.25 | 23.70415193 | 17.49900842 | 87.4950421 | 0.5 | 4.733469624 | 0.082206898 | 10.1016/j.ejpb.2007.06.008
235 | ABT627 | CCCCN(CCCC)C(=O)CN1CC(C(C1C2=CC=C(C=C2)OC)C(=O)O)C3=CC4=C(C=C3)OCO4 |  |  | 34 |  | 1 | O/W | 0.25 | 23.70415193 | 17.49900842 | 87.4950421 | 0.5 | 6.933451317 | 0.118735951 | 10.1016/j.ejpb.2007.06.008
235 | ABT627 | CCCCN(CCCC)C(=O)CN1CC(C(C1C2=CC=C(C=C2)OC)C(=O)O)C3=CC4=C(C=C3)OCO4 |  |  | 34 |  | 1 | O/W | 0.25 | 23.70415193 | 17.49900842 | 87.4950421 | 0.5 | 8.596710707 | 0.120902369 | 10.1016/j.ejpb.2007.06.008
235 | ABT627 | CCCCN(CCCC)C(=O)CN1CC(C(C1C2=CC=C(C=C2)OC)C(=O)O)C3=CC4=C(C=C3)OCO4 |  |  | 34 |  | 1 | O/W | 0.25 | 23.70415193 | 17.49900842 | 87.4950421 | 0.5 | 11.19458091 | 0.148226691 | 10.1016/j.ejpb.2007.06.008
235 | ABT627 | CCCCN(CCCC)C(=O)CN1CC(C(C1C2=CC=C(C=C2)OC)C(=O)O)C3=CC4=C(C=C3)OCO4 |  |  | 34 |  | 1 | O/W | 0.25 | 23.70415193 | 17.49900842 | 87.4950421 | 0.5 | 13.00186129 | 0.232950905 | 10.1016/j.ejpb.2007.06.008
235 | ABT627 | CCCCN(CCCC)C(=O)CN1CC(C(C1C2=CC=C(C=C2)OC)C(=O)O)C3=CC4=C(C=C3)OCO4 |  |  | 34 |  | 1 | O/W | 0.25 | 23.70415193 | 17.49900842 | 87.4950421 | 0.5 | 15.0151039 | 0.36582451 | 10.1016/j.ejpb.2007.06.008
235 | ABT627 | CCCCN(CCCC)C(=O)CN1CC(C(C1C2=CC=C(C=C2)OC)C(=O)O)C3=CC4=C(C=C3)OCO4 |  |  | 34 |  | 1 | O/W | 0.25 | 23.70415193 | 17.49900842 | 87.4950421 | 0.5 | 17.09791597 | 0.521628576 | 10.1016/j.ejpb.2007.06.008
235 | ABT627 | CCCCN(CCCC)C(=O)CN1CC(C(C1C2=CC=C(C=C2)OC)C(=O)O)C3=CC4=C(C=C3)OCO4 |  |  | 34 |  | 1 | O/W | 0.25 | 23.70415193 | 17.49900842 | 87.4950421 | 0.5 | 19.23839746 | 0.610914472 | 10.1016/j.ejpb.2007.06.008
235 | ABT627 | CCCCN(CCCC)C(=O)CN1CC(C(C1C2=CC=C(C=C2)OC)C(=O)O)C3=CC4=C(C=C3)OCO4 |  |  | 34 |  | 1 | O/W | 0.25 | 23.70415193 | 17.49900842 | 87.4950421 | 0.5 | 20.99746743 | 0.833257051 | 10.1016/j.ejpb.2007.06.008
235 | ABT627 | CCCCN(CCCC)C(=O)CN1CC(C(C1C2=CC=C(C=C2)OC)C(=O)O)C3=CC4=C(C=C3)OCO4 |  |  | 34 |  | 1 | O/W | 0.25 | 23.70415193 | 17.49900842 | 87.4950421 | 0.5 | 23.26579807 | 0.883542347 | 10.1016/j.ejpb.2007.06.008
235 | ABT627 | CCCCN(CCCC)C(=O)CN1CC(C(C1C2=CC=C(C=C2)OC)C(=O)O)C3=CC4=C(C=C3)OCO4 |  |  | 34 |  | 1 | O/W | 0.25 | 23.70415193 | 17.49900842 | 87.4950421 | 0.5 | 25.19513014 | 0.885688422 | 10.1016/j.ejpb.2007.06.008
235 | ABT627 | CCCCN(CCCC)C(=O)CN1CC(C(C1C2=CC=C(C=C2)OC)C(=O)O)C3=CC4=C(C=C3)OCO4 |  |  | 34 |  | 1 | O/W | 0.25 | 23.70415193 | 17.49900842 | 87.4950421 | 0.5 | 27.39694261 | 0.935978804 | 10.1016/j.ejpb.2007.06.008
235 | ABT627 | CCCCN(CCCC)C(=O)CN1CC(C(C1C2=CC=C(C=C2)OC)C(=O)O)C3=CC4=C(C=C3)OCO4 |  |  | 34 |  | 1 | O/W | 0.25 | 23.70415193 | 17.49900842 | 87.4950421 | 0.5 | 29.18408446 | 0.869328411 | 10.1016/j.ejpb.2007.06.008
235 | ABT627 | CCCCN(CCCC)C(=O)CN1CC(C(C1C2=CC=C(C=C2)OC)C(=O)O)C3=CC4=C(C=C3)OCO4 |  |  | 34 |  | 1 | O/W | 0.25 | 23.70415193 | 17.49900842 | 87.4950421 | 0.5 | 31.25102981 | 0.905867635 | 10.1016/j.ejpb.2007.06.008
235 | ABT627 | CCCCN(CCCC)C(=O)CN1CC(C(C1C2=CC=C(C=C2)OC)C(=O)O)C3=CC4=C(C=C3)OCO4 |  |  | 34 |  | 1 | O/W | 0.25 | 23.70415193 | 17.49900842 | 87.4950421 | 0.5 | 33.38113691 | 0.917172673 | 10.1016/j.ejpb.2007.06.008
236 | ABT627 | CCCCN(CCCC)C(=O)CN1CC(C(C1C2=CC=C(C=C2)OC)C(=O)O)C3=CC4=C(C=C3)OCO4 |  |  | 34 |  | 1 | O/W | 0.25 | 17.7935774 | 16.80318721 | 84.01593605 | 0.5 | 0 | 0 | 10.1016/j.ejpb.2007.06.008
236 | ABT627 | CCCCN(CCCC)C(=O)CN1CC(C(C1C2=CC=C(C=C2)OC)C(=O)O)C3=CC4=C(C=C3)OCO4 |  |  | 34 |  | 1 | O/W | 0.25 | 17.7935774 | 16.80318721 | 84.01593605 | 0.5 | 0.934610808 | 0.027451459 | 10.1016/j.ejpb.2007.06.008
236 | ABT627 | CCCCN(CCCC)C(=O)CN1CC(C(C1C2=CC=C(C=C2)OC)C(=O)O)C3=CC4=C(C=C3)OCO4 |  |  | 34 |  | 1 | O/W | 0.25 | 17.7935774 | 16.80318721 | 84.01593605 | 0.5 | 2.998809996 | 0.043348692 | 10.1016/j.ejpb.2007.06.008
236 | ABT627 | CCCCN(CCCC)C(=O)CN1CC(C(C1C2=CC=C(C=C2)OC)C(=O)O)C3=CC4=C(C=C3)OCO4 |  |  | 34 |  | 1 | O/W | 0.25 | 17.7935774 | 16.80318721 | 84.01593605 | 0.5 | 4.863454673 | 0.05926118 | 10.1016/j.ejpb.2007.06.008
236 | ABT627 | CCCCN(CCCC)C(=O)CN1CC(C(C1C2=CC=C(C=C2)OC)C(=O)O)C3=CC4=C(C=C3)OCO4 |  |  | 34 |  | 1 | O/W | 0.25 | 17.7935774 | 16.80318721 | 84.01593605 | 0.5 | 6.860830562 | 0.072869944 | 10.1016/j.ejpb.2007.06.008
236 | ABT627 | CCCCN(CCCC)C(=O)CN1CC(C(C1C2=CC=C(C=C2)OC)C(=O)O)C3=CC4=C(C=C3)OCO4 |  |  | 34 |  | 1 | O/W | 0.25 | 17.7935774 | 16.80318721 | 84.01593605 | 0.5 | 8.925640009 | 0.093354286 | 10.1016/j.ejpb.2007.06.008
236 | ABT627 | CCCCN(CCCC)C(=O)CN1CC(C(C1C2=CC=C(C=C2)OC)C(=O)O)C3=CC4=C(C=C3)OCO4 |  |  | 34 |  | 1 | O/W | 0.25 | 17.7935774 | 16.80318721 | 84.01593605 | 0.5 | 10.99014433 | 0.111545073 | 10.1016/j.ejpb.2007.06.008
236 | ABT627 | CCCCN(CCCC)C(=O)CN1CC(C(C1C2=CC=C(C=C2)OC)C(=O)O)C3=CC4=C(C=C3)OCO4 |  |  | 34 |  | 1 | O/W | 0.25 | 17.7935774 | 16.80318721 | 84.01593605 | 0.5 | 12.86119672 | 0.175622209 | 10.1016/j.ejpb.2007.06.008
236 | ABT627 | CCCCN(CCCC)C(=O)CN1CC(C(C1C2=CC=C(C=C2)OC)C(=O)O)C3=CC4=C(C=C3)OCO4 |  |  | 34 |  | 1 | O/W | 0.25 | 17.7935774 | 16.80318721 | 84.01593605 | 0.5 | 15.06850151 | 0.267196574 | 10.1016/j.ejpb.2007.06.008
236 | ABT627 | CCCCN(CCCC)C(=O)CN1CC(C(C1C2=CC=C(C=C2)OC)C(=O)O)C3=CC4=C(C=C3)OCO4 |  |  | 34 |  | 1 | O/W | 0.25 | 17.7935774 | 16.80318721 | 84.01593605 | 0.5 | 17.20959326 | 0.36106958 | 10.1016/j.ejpb.2007.06.008
236 | ABT627 | CCCCN(CCCC)C(=O)CN1CC(C(C1C2=CC=C(C=C2)OC)C(=O)O)C3=CC4=C(C=C3)OCO4 |  |  | 34 |  | 1 | O/W | 0.25 | 17.7935774 | 16.80318721 | 84.01593605 | 0.5 | 19.21551277 | 0.438897873 | 10.1016/j.ejpb.2007.06.008
236 | ABT627 | CCCCN(CCCC)C(=O)CN1CC(C(C1C2=CC=C(C=C2)OC)C(=O)O)C3=CC4=C(C=C3)OCO4 |  |  | 34 |  | 1 | O/W | 0.25 | 17.7935774 | 16.80318721 | 84.01593605 | 0.5 | 21.24797852 | 0.716265422 | 10.1016/j.ejpb.2007.06.008
236 | ABT627 | CCCCN(CCCC)C(=O)CN1CC(C(C1C2=CC=C(C=C2)OC)C(=O)O)C3=CC4=C(C=C3)OCO4 |  |  | 34 |  | 1 | O/W | 0.25 | 17.7935774 | 16.80318721 | 84.01593605 | 0.5 | 23.18737986 | 0.794098801 | 10.1016/j.ejpb.2007.06.008
236 | ABT627 | CCCCN(CCCC)C(=O)CN1CC(C(C1C2=CC=C(C=C2)OC)C(=O)O)C3=CC4=C(C=C3)OCO4 |  |  | 34 |  | 1 | O/W | 0.25 | 17.7935774 | 16.80318721 | 84.01593605 | 0.5 | 25.18109419 | 0.780184908 | 10.1016/j.ejpb.2007.06.008
236 | ABT627 | CCCCN(CCCC)C(=O)CN1CC(C(C1C2=CC=C(C=C2)OC)C(=O)O)C3=CC4=C(C=C3)OCO4 |  |  | 34 |  | 1 | O/W | 0.25 | 17.7935774 | 16.80318721 | 84.01593605 | 0.5 | 27.2486498 | 0.821311242 | 10.1016/j.ejpb.2007.06.008
236 | ABT627 | CCCCN(CCCC)C(=O)CN1CC(C(C1C2=CC=C(C=C2)OC)C(=O)O)C3=CC4=C(C=C3)OCO4 |  |  | 34 |  | 1 | O/W | 0.25 | 17.7935774 | 16.80318721 | 84.01593605 | 0.5 | 29.37479022 | 0.802800069 | 10.1016/j.ejpb.2007.06.008
236 | ABT627 | CCCCN(CCCC)C(=O)CN1CC(C(C1C2=CC=C(C=C2)OC)C(=O)O)C3=CC4=C(C=C3)OCO4 |  |  | 34 |  | 1 | O/W | 0.25 | 17.7935774 | 16.80318721 | 84.01593605 | 0.5 | 31.24187593 | 0.837060995 | 10.1016/j.ejpb.2007.06.008
236 | ABT627 | CCCCN(CCCC)C(=O)CN1CC(C(C1C2=CC=C(C=C2)OC)C(=O)O)C3=CC4=C(C=C3)OCO4 |  |  | 34 |  | 1 | O/W | 0.25 | 17.7935774 | 16.80318721 | 84.01593605 | 0.5 | 33.03512037 | 0.816281695 | 10.1016/j.ejpb.2007.06.008
237 | ABT627 | CCCCN(CCCC)C(=O)CN1CC(C(C1C2=CC=C(C=C2)OC)C(=O)O)C3=CC4=C(C=C3)OCO4 |  |  | 34 |  | 1 | O/W | 0.25 | 17.08824215 | 15.70062924 | 78.50314621 | 0.5 | 0 | 0 | 10.1016/j.ejpb.2007.06.008
237 | ABT627 | CCCCN(CCCC)C(=O)CN1CC(C(C1C2=CC=C(C=C2)OC)C(=O)O)C3=CC4=C(C=C3)OCO4 |  |  | 34 |  | 1 | O/W | 0.25 | 17.08824215 | 15.70062924 | 78.50314621 | 0.5 | 0.933390291 | 0.01827724 | 10.1016/j.ejpb.2007.06.008
237 | ABT627 | CCCCN(CCCC)C(=O)CN1CC(C(C1C2=CC=C(C=C2)OC)C(=O)O)C3=CC4=C(C=C3)OCO4 |  |  | 34 |  | 1 | O/W | 0.25 | 17.08824215 | 15.70062924 | 78.50314621 | 0.5 | 2.598480456 | 0.034204986 | 10.1016/j.ejpb.2007.06.008
237 | ABT627 | CCCCN(CCCC)C(=O)CN1CC(C(C1C2=CC=C(C=C2)OC)C(=O)O)C3=CC4=C(C=C3)OCO4 |  |  | 34 |  | 1 | O/W | 0.25 | 17.08824215 | 15.70062924 | 78.50314621 | 0.5 | 4.928752327 | 0.050081876 | 10.1016/j.ejpb.2007.06.008
237 | ABT627 | CCCCN(CCCC)C(=O)CN1CC(C(C1C2=CC=C(C=C2)OC)C(=O)O)C3=CC4=C(C=C3)OCO4 |  |  | 34 |  | 1 | O/W | 0.25 | 17.08824215 | 15.70062924 | 78.50314621 | 0.5 | 6.926738474 | 0.068277749 | 10.1016/j.ejpb.2007.06.008
237 | ABT627 | CCCCN(CCCC)C(=O)CN1CC(C(C1C2=CC=C(C=C2)OC)C(=O)O)C3=CC4=C(C=C3)OCO4 |  |  | 34 |  | 1 | O/W | 0.25 | 17.08824215 | 15.70062924 | 78.50314621 | 0.5 | 8.992158179 | 0.0933492 | 10.1016/j.ejpb.2007.06.008
237 | ABT627 | CCCCN(CCCC)C(=O)CN1CC(C(C1C2=CC=C(C=C2)OC)C(=O)O)C3=CC4=C(C=C3)OCO4 |  |  | 34 |  | 1 | O/W | 0.25 | 17.08824215 | 15.70062924 | 78.50314621 | 0.5 | 10.78997956 | 0.10697322 | 10.1016/j.ejpb.2007.06.008
237 | ABT627 | CCCCN(CCCC)C(=O)CN1CC(C(C1C2=CC=C(C=C2)OC)C(=O)O)C3=CC4=C(C=C3)OCO4 |  |  | 34 |  | 1 | O/W | 0.25 | 17.08824215 | 15.70062924 | 78.50314621 | 0.5 | 12.86089159 | 0.173328655 | 10.1016/j.ejpb.2007.06.008
237 | ABT627 | CCCCN(CCCC)C(=O)CN1CC(C(C1C2=CC=C(C=C2)OC)C(=O)O)C3=CC4=C(C=C3)OCO4 |  |  | 34 |  | 1 | O/W | 0.25 | 17.08824215 | 15.70062924 | 78.50314621 | 0.5 | 14.95102676 | 0.384178033 | 10.1016/j.ejpb.2007.06.008
237 | ABT627 | CCCCN(CCCC)C(=O)CN1CC(C(C1C2=CC=C(C=C2)OC)C(=O)O)C3=CC4=C(C=C3)OCO4 |  |  | 34 |  | 1 | O/W | 0.25 | 17.08824215 | 15.70062924 | 78.50314621 | 0.5 | 17.11134165 | 0.622544981 | 10.1016/j.ejpb.2007.06.008
237 | ABT627 | CCCCN(CCCC)C(=O)CN1CC(C(C1C2=CC=C(C=C2)OC)C(=O)O)C3=CC4=C(C=C3)OCO4 |  |  | 34 |  | 1 | O/W | 0.25 | 17.08824215 | 15.70062924 | 78.50314621 | 0.5 | 19.05074299 | 0.70037836 | 10.1016/j.ejpb.2007.06.008
237 | ABT627 | CCCCN(CCCC)C(=O)CN1CC(C(C1C2=CC=C(C=C2)OC)C(=O)O)C3=CC4=C(C=C3)OCO4 |  |  | 34 |  | 1 | O/W | 0.25 | 17.08824215 | 15.70062924 | 78.50314621 | 0.5 | 20.99105971 | 0.785092403 | 10.1016/j.ejpb.2007.06.008
237 | ABT627 | CCCCN(CCCC)C(=O)CN1CC(C(C1C2=CC=C(C=C2)OC)C(=O)O)C3=CC4=C(C=C3)OCO4 |  |  | 34 |  | 1 | O/W | 0.25 | 17.08824215 | 15.70062924 | 78.50314621 | 0.5 | 23.32468801 | 0.826198395 | 10.1016/j.ejpb.2007.06.008
237 | ABT627 | CCCCN(CCCC)C(=O)CN1CC(C(C1C2=CC=C(C=C2)OC)C(=O)O)C3=CC4=C(C=C3)OCO4 |  |  | 34 |  | 1 | O/W | 0.25 | 17.08824215 | 15.70062924 | 78.50314621 | 0.5 | 25.25768163 | 0.855867126 | 10.1016/j.ejpb.2007.06.008
237 | ABT627 | CCCCN(CCCC)C(=O)CN1CC(C(C1C2=CC=C(C=C2)OC)C(=O)O)C3=CC4=C(C=C3)OCO4 |  |  | 34 |  | 1 | O/W | 0.25 | 17.08824215 | 15.70062924 | 78.50314621 | 0.5 | 27.05367223 | 0.855729818 | 10.1016/j.ejpb.2007.06.008
237 | ABT627 | CCCCN(CCCC)C(=O)CN1CC(C(C1C2=CC=C(C=C2)OC)C(=O)O)C3=CC4=C(C=C3)OCO4 |  |  | 34 |  | 1 | O/W | 0.25 | 17.08824215 | 15.70062924 | 78.50314621 | 0.5 | 29.18164343 | 0.850979973 | 10.1016/j.ejpb.2007.06.008
237 | ABT627 | CCCCN(CCCC)C(=O)CN1CC(C(C1C2=CC=C(C=C2)OC)C(=O)O)C3=CC4=C(C=C3)OCO4 |  |  | 34 |  | 1 | O/W | 0.25 | 17.08824215 | 15.70062924 | 78.50314621 | 0.5 | 31.31114027 | 0.857697902 | 10.1016/j.ejpb.2007.06.008
237 | ABT627 | CCCCN(CCCC)C(=O)CN1CC(C(C1C2=CC=C(C=C2)OC)C(=O)O)C3=CC4=C(C=C3)OCO4 |  |  | 34 |  | 1 | O/W | 0.25 | 17.08824215 | 15.70062924 | 78.50314621 | 0.5 | 33.30454948 | 0.841490455 | 10.1016/j.ejpb.2007.06.008
238 | ABT627 | CCCCN(CCCC)C(=O)CN1CC(C(C1C2=CC=C(C=C2)OC)C(=O)O)C3=CC4=C(C=C3)OCO4 |  |  | 34 |  | 1 | O/W | 0.25 | 17.54919306 | 14.99980803 | 74.99904016 | 0.5 | 0 | 0 | 10.1016/j.ejpb.2007.06.008
238 | ABT627 | CCCCN(CCCC)C(=O)CN1CC(C(C1C2=CC=C(C=C2)OC)C(=O)O)C3=CC4=C(C=C3)OCO4 |  |  | 34 |  | 1 | O/W | 0.25 | 17.54919306 | 14.99980803 | 74.99904016 | 0.5 | 0.800964208 | 0.022874521 | 10.1016/j.ejpb.2007.06.008
238 | ABT627 | CCCCN(CCCC)C(=O)CN1CC(C(C1C2=CC=C(C=C2)OC)C(=O)O)C3=CC4=C(C=C3)OCO4 |  |  | 34 |  | 1 | O/W | 0.25 | 17.54919306 | 14.99980803 | 74.99904016 | 0.5 | 2.798645226 | 0.038776839 | 10.1016/j.ejpb.2007.06.008
238 | ABT627 | CCCCN(CCCC)C(=O)CN1CC(C(C1C2=CC=C(C=C2)OC)C(=O)O)C3=CC4=C(C=C3)OCO4 |  |  | 34 |  | 1 | O/W | 0.25 | 17.54919306 | 14.99980803 | 74.99904016 | 0.5 | 4.863454673 | 0.05926118 | 10.1016/j.ejpb.2007.06.008
238 | ABT627 | CCCCN(CCCC)C(=O)CN1CC(C(C1C2=CC=C(C=C2)OC)C(=O)O)C3=CC4=C(C=C3)OCO4 |  |  | 34 |  | 1 | O/W | 0.25 | 17.54919306 | 14.99980803 | 74.99904016 | 0.5 | 6.996613066 | 0.093501765 | 10.1016/j.ejpb.2007.06.008
238 | ABT627 | CCCCN(CCCC)C(=O)CN1CC(C(C1C2=CC=C(C=C2)OC)C(=O)O)C3=CC4=C(C=C3)OCO4 |  |  | 34 |  | 1 | O/W | 0.25 | 17.54919306 | 14.99980803 | 74.99904016 | 0.5 | 8.926250267 | 0.097941395 | 10.1016/j.ejpb.2007.06.008
238 | ABT627 | CCCCN(CCCC)C(=O)CN1CC(C(C1C2=CC=C(C=C2)OC)C(=O)O)C3=CC4=C(C=C3)OCO4 |  |  | 34 |  | 1 | O/W | 0.25 | 17.54919306 | 14.99980803 | 74.99904016 | 0.5 | 10.79364111 | 0.134495876 | 10.1016/j.ejpb.2007.06.008
238 | ABT627 | CCCCN(CCCC)C(=O)CN1CC(C(C1C2=CC=C(C=C2)OC)C(=O)O)C3=CC4=C(C=C3)OCO4 |  |  | 34 |  | 1 | O/W | 0.25 | 17.54919306 | 14.99980803 | 74.99904016 | 0.5 | 12.99942025 | 0.214602467 | 10.1016/j.ejpb.2007.06.008
238 | ABT627 | CCCCN(CCCC)C(=O)CN1CC(C(C1C2=CC=C(C=C2)OC)C(=O)O)C3=CC4=C(C=C3)OCO4 |  |  | 34 |  | 1 | O/W | 0.25 | 17.54919306 | 14.99980803 | 74.99904016 | 0.5 | 15.07704513 | 0.331416105 | 10.1016/j.ejpb.2007.06.008
238 | ABT627 | CCCCN(CCCC)C(=O)CN1CC(C(C1C2=CC=C(C=C2)OC)C(=O)O)C3=CC4=C(C=C3)OCO4 |  |  | 34 |  | 1 | O/W | 0.25 | 17.54919306 | 14.99980803 | 74.99904016 | 0.5 | 16.95908217 | 0.478061209 | 10.1016/j.ejpb.2007.06.008
238 | ABT627 | CCCCN(CCCC)C(=O)CN1CC(C(C1C2=CC=C(C=C2)OC)C(=O)O)C3=CC4=C(C=C3)OCO4 |  |  | 34 |  | 1 | O/W | 0.25 | 17.54919306 | 14.99980803 | 74.99904016 | 0.5 | 19.09986879 | 0.569640659 | 10.1016/j.ejpb.2007.06.008
238 | ABT627 | CCCCN(CCCC)C(=O)CN1CC(C(C1C2=CC=C(C=C2)OC)C(=O)O)C3=CC4=C(C=C3)OCO4 |  |  | 34 |  | 1 | O/W | 0.25 | 17.54919306 | 14.99980803 | 74.99904016 | 0.5 | 21.12440118 | 0.787375787 | 10.1016/j.ejpb.2007.06.008
238 | ABT627 | CCCCN(CCCC)C(=O)CN1CC(C(C1C2=CC=C(C=C2)OC)C(=O)O)C3=CC4=C(C=C3)OCO4 |  |  | 34 |  | 1 | O/W | 0.25 | 17.54919306 | 14.99980803 | 74.99904016 | 0.5 | 23.13123608 | 0.872084745 | 10.1016/j.ejpb.2007.06.008
238 | ABT627 | CCCCN(CCCC)C(=O)CN1CC(C(C1C2=CC=C(C=C2)OC)C(=O)O)C3=CC4=C(C=C3)OCO4 |  |  | 34 |  | 1 | O/W | 0.25 | 17.54919306 | 14.99980803 | 74.99904016 | 0.5 | 25.19146859 | 0.858165767 | 10.1016/j.ejpb.2007.06.008
238 | ABT627 | CCCCN(CCCC)C(=O)CN1CC(C(C1C2=CC=C(C=C2)OC)C(=O)O)C3=CC4=C(C=C3)OCO4 |  |  | 34 |  | 1 | O/W | 0.25 | 17.54919306 | 14.99980803 | 74.99904016 | 0.5 | 27.12629299 | 0.901595826 | 10.1016/j.ejpb.2007.06.008
238 | ABT627 | CCCCN(CCCC)C(=O)CN1CC(C(C1C2=CC=C(C=C2)OC)C(=O)O)C3=CC4=C(C=C3)OCO4 |  |  | 34 |  | 1 | O/W | 0.25 | 17.54919306 | 14.99980803 | 74.99904016 | 0.5 | 28.98727611 | 0.889985659 | 10.1016/j.ejpb.2007.06.008
238 | ABT627 | CCCCN(CCCC)C(=O)CN1CC(C(C1C2=CC=C(C=C2)OC)C(=O)O)C3=CC4=C(C=C3)OCO4 |  |  | 34 |  | 1 | O/W | 0.25 | 17.54919306 | 14.99980803 | 74.99904016 | 0.5 | 30.92149025 | 0.928828609 | 10.1016/j.ejpb.2007.06.008
238 | ABT627 | CCCCN(CCCC)C(=O)CN1CC(C(C1C2=CC=C(C=C2)OC)C(=O)O)C3=CC4=C(C=C3)OCO4 |  |  | 34 |  | 1 | O/W | 0.25 | 17.54919306 | 14.99980803 | 74.99904016 | 0.5 | 33.31339822 | 0.908003539 | 10.1016/j.ejpb.2007.06.008
239 | ABT627 | CCCCN(CCCC)C(=O)CN1CC(C(C1C2=CC=C(C=C2)OC)C(=O)O)C3=CC4=C(C=C3)OCO4 |  |  | 34 |  | 1 | O/W | 0.25 | 16.09471014 | 14.78253623 | 73.91268116 | 0.5 | 0 | 0 | 10.1016/j.ejpb.2007.06.008
239 | ABT627 | CCCCN(CCCC)C(=O)CN1CC(C(C1C2=CC=C(C=C2)OC)C(=O)O)C3=CC4=C(C=C3)OCO4 |  |  | 34 |  | 1 | O/W | 0.25 | 16.09471014 | 14.78253623 | 73.91268116 | 0.5 | 0.760371759 | 0.035598706 | 10.1016/j.ejpb.2007.06.008
239 | ABT627 | CCCCN(CCCC)C(=O)CN1CC(C(C1C2=CC=C(C=C2)OC)C(=O)O)C3=CC4=C(C=C3)OCO4 |  |  | 34 |  | 1 | O/W | 0.25 | 16.09471014 | 14.78253623 | 73.91268116 | 0.5 | 2.909817392 | 0.058252427 | 10.1016/j.ejpb.2007.06.008
239 | ABT627 | CCCCN(CCCC)C(=O)CN1CC(C(C1C2=CC=C(C=C2)OC)C(=O)O)C3=CC4=C(C=C3)OCO4 |  |  | 34 |  | 1 | O/W | 0.25 | 16.09471014 | 14.78253623 | 73.91268116 | 0.5 | 4.680406108 | 0.084142395 | 10.1016/j.ejpb.2007.06.008
239 | ABT627 | CCCCN(CCCC)C(=O)CN1CC(C(C1C2=CC=C(C=C2)OC)C(=O)O)C3=CC4=C(C=C3)OCO4 |  |  | 34 |  | 1 | O/W | 0.25 | 16.09471014 | 14.78253623 | 73.91268116 | 0.5 | 6.764834741 | 0.077669903 | 10.1016/j.ejpb.2007.06.008
239 | ABT627 | CCCCN(CCCC)C(=O)CN1CC(C(C1C2=CC=C(C=C2)OC)C(=O)O)C3=CC4=C(C=C3)OCO4 |  |  | 34 |  | 1 | O/W | 0.25 | 16.09471014 | 14.78253623 | 73.91268116 | 0.5 | 8.978479549 | 0.116504854 | 10.1016/j.ejpb.2007.06.008
239 | ABT627 | CCCCN(CCCC)C(=O)CN1CC(C(C1C2=CC=C(C=C2)OC)C(=O)O)C3=CC4=C(C=C3)OCO4 |  |  | 34 |  | 1 | O/W | 0.25 | 16.09471014 | 14.78253623 | 73.91268116 | 0.5 | 10.87562651 | 0.145631068 | 10.1016/j.ejpb.2007.06.008
239 | ABT627 | CCCCN(CCCC)C(=O)CN1CC(C(C1C2=CC=C(C=C2)OC)C(=O)O)C3=CC4=C(C=C3)OCO4 |  |  | 34 |  | 1 | O/W | 0.25 | 16.09471014 | 14.78253623 | 73.91268116 | 0.5 | 12.96496209 | 0.216828479 | 10.1016/j.ejpb.2007.06.008
239 | ABT627 | CCCCN(CCCC)C(=O)CN1CC(C(C1C2=CC=C(C=C2)OC)C(=O)O)C3=CC4=C(C=C3)OCO4 |  |  | 34 |  | 1 | O/W | 0.25 | 16.09471014 | 14.78253623 | 73.91268116 | 0.5 | 14.80424801 | 0.330097087 | 10.1016/j.ejpb.2007.06.008
239 | ABT627 | CCCCN(CCCC)C(=O)CN1CC(C(C1C2=CC=C(C=C2)OC)C(=O)O)C3=CC4=C(C=C3)OCO4 |  |  | 34 |  | 1 | O/W | 0.25 | 16.09471014 | 14.78253623 | 73.91268116 | 0.5 | 16.89849053 | 0.478964401 | 10.1016/j.ejpb.2007.06.008
239 | ABT627 | CCCCN(CCCC)C(=O)CN1CC(C(C1C2=CC=C(C=C2)OC)C(=O)O)C3=CC4=C(C=C3)OCO4 |  |  | 34 |  | 1 | O/W | 0.25 | 16.09471014 | 14.78253623 | 73.91268116 | 0.5 | 18.79972661 | 0.572815534 | 10.1016/j.ejpb.2007.06.008
239 | ABT627 | CCCCN(CCCC)C(=O)CN1CC(C(C1C2=CC=C(C=C2)OC)C(=O)O)C3=CC4=C(C=C3)OCO4 |  |  | 34 |  | 1 | O/W | 0.25 | 16.09471014 | 14.78253623 | 73.91268116 | 0.5 | 20.90030727 | 0.822006472 | 10.1016/j.ejpb.2007.06.008
239 | ABT627 | CCCCN(CCCC)C(=O)CN1CC(C(C1C2=CC=C(C=C2)OC)C(=O)O)C3=CC4=C(C=C3)OCO4 |  |  | 34 |  | 1 | O/W | 0.25 | 16.09471014 | 14.78253623 | 73.91268116 | 0.5 | 22.92728377 | 0.906148867 | 10.1016/j.ejpb.2007.06.008
239 | ABT627 | CCCCN(CCCC)C(=O)CN1CC(C(C1C2=CC=C(C=C2)OC)C(=O)O)C3=CC4=C(C=C3)OCO4 |  |  | 34 |  | 1 | O/W | 0.25 | 16.09471014 | 14.78253623 | 73.91268116 | 0.5 | 24.63305995 | 0.906148867 | 10.1016/j.ejpb.2007.06.008
239 | ABT627 | CCCCN(CCCC)C(=O)CN1CC(C(C1C2=CC=C(C=C2)OC)C(=O)O)C3=CC4=C(C=C3)OCO4 |  |  | 34 |  | 1 | O/W | 0.25 | 16.09471014 | 14.78253623 | 73.91268116 | 0.5 | 27.03971119 | 1 | 10.1016/j.ejpb.2007.06.008
239 | ABT627 | CCCCN(CCCC)C(=O)CN1CC(C(C1C2=CC=C(C=C2)OC)C(=O)O)C3=CC4=C(C=C3)OCO4 |  |  | 34 |  | 1 | O/W | 0.25 | 16.09471014 | 14.78253623 | 73.91268116 | 0.5 | 29.12291309 | 0.974110032 | 10.1016/j.ejpb.2007.06.008
239 | ABT627 | CCCCN(CCCC)C(=O)CN1CC(C(C1C2=CC=C(C=C2)OC)C(=O)O)C3=CC4=C(C=C3)OCO4 |  |  | 34 |  | 1 | O/W | 0.25 | 16.09471014 | 14.78253623 | 73.91268116 | 0.5 | 31.02067342 | 1.012944984 | 10.1016/j.ejpb.2007.06.008
239 | ABT627 | CCCCN(CCCC)C(=O)CN1CC(C(C1C2=CC=C(C=C2)OC)C(=O)O)C3=CC4=C(C=C3)OCO4 |  |  | 34 |  | 1 | O/W | 0.25 | 16.09471014 | 14.78253623 | 73.91268116 | 0.5 | 32.97813489 | 0.996763754 | 10.1016/j.ejpb.2007.06.008
240 | ABT627 | CCCCN(CCCC)C(=O)CN1CC(C(C1C2=CC=C(C=C2)OC)C(=O)O)C3=CC4=C(C=C3)OCO4 |  |  | 34 |  | 1 | O/W | 0.25 | 17.87927536 | 16.72456522 | 83.62282609 | 0.5 | 0 | 0 | 10.1016/j.ejpb.2007.06.008
240 | ABT627 | CCCCN(CCCC)C(=O)CN1CC(C(C1C2=CC=C(C=C2)OC)C(=O)O)C3=CC4=C(C=C3)OCO4 |  |  | 34 |  | 1 | O/W | 0.25 | 17.87927536 | 16.72456522 | 83.62282609 | 0.5 | 0.822935287 | 0.025889968 | 10.1016/j.ejpb.2007.06.008
240 | ABT627 | CCCCN(CCCC)C(=O)CN1CC(C(C1C2=CC=C(C=C2)OC)C(=O)O)C3=CC4=C(C=C3)OCO4 |  |  | 34 |  | 1 | O/W | 0.25 | 17.87927536 | 16.72456522 | 83.62282609 | 0.5 | 2.719673338 | 0.048543689 | 10.1016/j.ejpb.2007.06.008
240 | ABT627 | CCCCN(CCCC)C(=O)CN1CC(C(C1C2=CC=C(C=C2)OC)C(=O)O)C3=CC4=C(C=C3)OCO4 |  |  | 34 |  | 1 | O/W | 0.25 | 17.87927536 | 16.72456522 | 83.62282609 | 0.5 | 4.741947356 | 0.058252427 | 10.1016/j.ejpb.2007.06.008
240 | ABT627 | CCCCN(CCCC)C(=O)CN1CC(C(C1C2=CC=C(C=C2)OC)C(=O)O)C3=CC4=C(C=C3)OCO4 |  |  | 34 |  | 1 | O/W | 0.25 | 17.87927536 | 16.72456522 | 83.62282609 | 0.5 | 6.765243653 | 0.084142395 | 10.1016/j.ejpb.2007.06.008
240 | ABT627 | CCCCN(CCCC)C(=O)CN1CC(C(C1C2=CC=C(C=C2)OC)C(=O)O)C3=CC4=C(C=C3)OCO4 |  |  | 34 |  | 1 | O/W | 0.25 | 17.87927536 | 16.72456522 | 83.62282609 | 0.5 | 8.850285654 | 0.087378641 | 10.1016/j.ejpb.2007.06.008
240 | ABT627 | CCCCN(CCCC)C(=O)CN1CC(C(C1C2=CC=C(C=C2)OC)C(=O)O)C3=CC4=C(C=C3)OCO4 |  |  | 34 |  | 1 | O/W | 0.25 | 17.87927536 | 16.72456522 | 83.62282609 | 0.5 | 10.93634994 | 0.106796117 | 10.1016/j.ejpb.2007.06.008
240 | ABT627 | CCCCN(CCCC)C(=O)CN1CC(C(C1C2=CC=C(C=C2)OC)C(=O)O)C3=CC4=C(C=C3)OCO4 |  |  | 34 |  | 1 | O/W | 0.25 | 17.87927536 | 16.72456522 | 83.62282609 | 0.5 | 12.83554146 | 0.16828479 | 10.1016/j.ejpb.2007.06.008
240 | ABT627 | CCCCN(CCCC)C(=O)CN1CC(C(C1C2=CC=C(C=C2)OC)C(=O)O)C3=CC4=C(C=C3)OCO4 |  |  | 34 |  | 1 | O/W | 0.25 | 17.87927536 | 16.72456522 | 83.62282609 | 0.5 | 14.86313133 | 0.262135922 | 10.1016/j.ejpb.2007.06.008
240 | ABT627 | CCCCN(CCCC)C(=O)CN1CC(C(C1C2=CC=C(C=C2)OC)C(=O)O)C3=CC4=C(C=C3)OCO4 |  |  | 34 |  | 1 | O/W | 0.25 | 17.87927536 | 16.72456522 | 83.62282609 | 0.5 | 16.95451147 | 0.365695793 | 10.1016/j.ejpb.2007.06.008
240 | ABT627 | CCCCN(CCCC)C(=O)CN1CC(C(C1C2=CC=C(C=C2)OC)C(=O)O)C3=CC4=C(C=C3)OCO4 |  |  | 34 |  | 1 | O/W | 0.25 | 17.87927536 | 16.72456522 | 83.62282609 | 0.5 | 18.79154837 | 0.443365696 | 10.1016/j.ejpb.2007.06.008
240 | ABT627 | CCCCN(CCCC)C(=O)CN1CC(C(C1C2=CC=C(C=C2)OC)C(=O)O)C3=CC4=C(C=C3)OCO4 |  |  | 34 |  | 1 | O/W | 0.25 | 17.87927536 | 16.72456522 | 83.62282609 | 0.5 | 20.89335577 | 0.71197411 | 10.1016/j.ejpb.2007.06.008
240 | ABT627 | CCCCN(CCCC)C(=O)CN1CC(C(C1C2=CC=C(C=C2)OC)C(=O)O)C3=CC4=C(C=C3)OCO4 |  |  | 34 |  | 1 | O/W | 0.25 | 17.87927536 | 16.72456522 | 83.62282609 | 0.5 | 22.98432699 | 0.809061489 | 10.1016/j.ejpb.2007.06.008
240 | ABT627 | CCCCN(CCCC)C(=O)CN1CC(C(C1C2=CC=C(C=C2)OC)C(=O)O)C3=CC4=C(C=C3)OCO4 |  |  | 34 |  | 1 | O/W | 0.25 | 17.87927536 | 16.72456522 | 83.62282609 | 0.5 | 25.06650661 | 0.766990291 | 10.1016/j.ejpb.2007.06.008
240 | ABT627 | CCCCN(CCCC)C(=O)CN1CC(C(C1C2=CC=C(C=C2)OC)C(=O)O)C3=CC4=C(C=C3)OCO4 |  |  | 34 |  | 1 | O/W | 0.25 | 17.87927536 | 16.72456522 | 83.62282609 | 0.5 | 27.15502436 | 0.825242718 | 10.1016/j.ejpb.2007.06.008
240 | ABT627 | CCCCN(CCCC)C(=O)CN1CC(C(C1C2=CC=C(C=C2)OC)C(=O)O)C3=CC4=C(C=C3)OCO4 |  |  | 34 |  | 1 | O/W | 0.25 | 17.87927536 | 16.72456522 | 83.62282609 | 0.5 | 28.85977825 | 0.809061489 | 10.1016/j.ejpb.2007.06.008
240 | ABT627 | CCCCN(CCCC)C(=O)CN1CC(C(C1C2=CC=C(C=C2)OC)C(=O)O)C3=CC4=C(C=C3)OCO4 |  |  | 34 |  | 1 | O/W | 0.25 | 17.87927536 | 16.72456522 | 83.62282609 | 0.5 | 30.94686481 | 0.844660194 | 10.1016/j.ejpb.2007.06.008
240 | ABT627 | CCCCN(CCCC)C(=O)CN1CC(C(C1C2=CC=C(C=C2)OC)C(=O)O)C3=CC4=C(C=C3)OCO4 |  |  | 34 |  | 1 | O/W | 0.25 | 17.87927536 | 16.72456522 | 83.62282609 | 0.5 | 32.96709427 | 0.822006472 | 10.1016/j.ejpb.2007.06.008
241 | ABT627 | CCCCN(CCCC)C(=O)CN1CC(C(C1C2=CC=C(C=C2)OC)C(=O)O)C3=CC4=C(C=C3)OCO4 |  |  | 34 |  | 1 | O/W | 0.25 | 19.20768116 | 15.99101449 | 79.95507246 | 0.5 | 0 | 0 | 10.1016/j.ejpb.2007.06.008
241 | ABT627 | CCCCN(CCCC)C(=O)CN1CC(C(C1C2=CC=C(C=C2)OC)C(=O)O)C3=CC4=C(C=C3)OCO4 |  |  | 34 |  | 1 | O/W | 0.25 | 19.20768116 | 15.99101449 | 79.95507246 | 0.5 | 0.255774421 | 0.048543689 | 10.1016/j.ejpb.2007.06.008
241 | ABT627 | CCCCN(CCCC)C(=O)CN1CC(C(C1C2=CC=C(C=C2)OC)C(=O)O)C3=CC4=C(C=C3)OCO4 |  |  | 34 |  | 1 | O/W | 0.25 | 19.20768116 | 15.99101449 | 79.95507246 | 0.5 | 0.762211863 | 0.064724919 | 10.1016/j.ejpb.2007.06.008
241 | ABT627 | CCCCN(CCCC)C(=O)CN1CC(C(C1C2=CC=C(C=C2)OC)C(=O)O)C3=CC4=C(C=C3)OCO4 |  |  | 34 |  | 1 | O/W | 0.25 | 19.20768116 | 15.99101449 | 79.95507246 | 0.5 | 2.722740177 | 0.097087379 | 10.1016/j.ejpb.2007.06.008
241 | ABT627 | CCCCN(CCCC)C(=O)CN1CC(C(C1C2=CC=C(C=C2)OC)C(=O)O)C3=CC4=C(C=C3)OCO4 |  |  | 34 |  | 1 | O/W | 0.25 | 19.20768116 | 15.99101449 | 79.95507246 | 0.5 | 4.809008914 | 0.1197411 | 10.1016/j.ejpb.2007.06.008
241 | ABT627 | CCCCN(CCCC)C(=O)CN1CC(C(C1C2=CC=C(C=C2)OC)C(=O)O)C3=CC4=C(C=C3)OCO4 |  |  | 34 |  | 1 | O/W | 0.25 | 19.20768116 | 15.99101449 | 79.95507246 | 0.5 | 6.96029465 | 0.171521036 | 10.1016/j.ejpb.2007.06.008
241 | ABT627 | CCCCN(CCCC)C(=O)CN1CC(C(C1C2=CC=C(C=C2)OC)C(=O)O)C3=CC4=C(C=C3)OCO4 |  |  | 34 |  | 1 | O/W | 0.25 | 19.20768116 | 15.99101449 | 79.95507246 | 0.5 | 8.796922646 | 0.242718447 | 10.1016/j.ejpb.2007.06.008
241 | ABT627 | CCCCN(CCCC)C(=O)CN1CC(C(C1C2=CC=C(C=C2)OC)C(=O)O)C3=CC4=C(C=C3)OCO4 |  |  | 34 |  | 1 | O/W | 0.25 | 19.20768116 | 15.99101449 | 79.95507246 | 0.5 | 11.0823315 | 0.417475728 | 10.1016/j.ejpb.2007.06.008
241 | ABT627 | CCCCN(CCCC)C(=O)CN1CC(C(C1C2=CC=C(C=C2)OC)C(=O)O)C3=CC4=C(C=C3)OCO4 |  |  | 34 |  | 1 | O/W | 0.25 | 19.20768116 | 15.99101449 | 79.95507246 | 0.5 | 12.86416529 | 0.621359223 | 10.1016/j.ejpb.2007.06.008
241 | ABT627 | CCCCN(CCCC)C(=O)CN1CC(C(C1C2=CC=C(C=C2)OC)C(=O)O)C3=CC4=C(C=C3)OCO4 |  |  | 34 |  | 1 | O/W | 0.25 | 19.20768116 | 15.99101449 | 79.95507246 | 0.5 | 15.01770005 | 0.708737864 | 10.1016/j.ejpb.2007.06.008
241 | ABT627 | CCCCN(CCCC)C(=O)CN1CC(C(C1C2=CC=C(C=C2)OC)C(=O)O)C3=CC4=C(C=C3)OCO4 |  |  | 34 |  | 1 | O/W | 0.25 | 19.20768116 | 15.99101449 | 79.95507246 | 0.5 | 17.04774339 | 0.841423948 | 10.1016/j.ejpb.2007.06.008
241 | ABT627 | CCCCN(CCCC)C(=O)CN1CC(C(C1C2=CC=C(C=C2)OC)C(=O)O)C3=CC4=C(C=C3)OCO4 |  |  | 34 |  | 1 | O/W | 0.25 | 19.20768116 | 15.99101449 | 79.95507246 | 0.5 | 18.94897947 | 0.935275081 | 10.1016/j.ejpb.2007.06.008
241 | ABT627 | CCCCN(CCCC)C(=O)CN1CC(C(C1C2=CC=C(C=C2)OC)C(=O)O)C3=CC4=C(C=C3)OCO4 |  |  | 34 |  | 1 | O/W | 0.25 | 19.20768116 | 15.99101449 | 79.95507246 | 0.5 | 20.78151835 | 0.941747573 | 10.1016/j.ejpb.2007.06.008
241 | ABT627 | CCCCN(CCCC)C(=O)CN1CC(C(C1C2=CC=C(C=C2)OC)C(=O)O)C3=CC4=C(C=C3)OCO4 |  |  | 34 |  | 1 | O/W | 0.25 | 19.20768116 | 15.99101449 | 79.95507246 | 0.5 | 22.99475424 | 0.974110032 | 10.1016/j.ejpb.2007.06.008
241 | ABT627 | CCCCN(CCCC)C(=O)CN1CC(C(C1C2=CC=C(C=C2)OC)C(=O)O)C3=CC4=C(C=C3)OCO4 |  |  | 34 |  | 1 | O/W | 0.25 | 19.20768116 | 15.99101449 | 79.95507246 | 0.5 | 25.01396142 | 0.935275081 | 10.1016/j.ejpb.2007.06.008
241 | ABT627 | CCCCN(CCCC)C(=O)CN1CC(C(C1C2=CC=C(C=C2)OC)C(=O)O)C3=CC4=C(C=C3)OCO4 |  |  | 34 |  | 1 | O/W | 0.25 | 19.20768116 | 15.99101449 | 79.95507246 | 0.5 | 27.03684881 | 0.954692557 | 10.1016/j.ejpb.2007.06.008
241 | ABT627 | CCCCN(CCCC)C(=O)CN1CC(C(C1C2=CC=C(C=C2)OC)C(=O)O)C3=CC4=C(C=C3)OCO4 |  |  | 34 |  | 1 | O/W | 0.25 | 19.20768116 | 15.99101449 | 79.95507246 | 0.5 | 29.06014511 | 0.980582524 | 10.1016/j.ejpb.2007.06.008
241 | ABT627 | CCCCN(CCCC)C(=O)CN1CC(C(C1C2=CC=C(C=C2)OC)C(=O)O)C3=CC4=C(C=C3)OCO4 |  |  | 34 |  | 1 | O/W | 0.25 | 19.20768116 | 15.99101449 | 79.95507246 | 0.5 | 30.76796584 | 1.012944984 | 10.1016/j.ejpb.2007.06.008
241 | ABT627 | CCCCN(CCCC)C(=O)CN1CC(C(C1C2=CC=C(C=C2)OC)C(=O)O)C3=CC4=C(C=C3)OCO4 |  |  | 34 |  | 1 | O/W | 0.25 | 19.20768116 | 15.99101449 | 79.95507246 | 0.5 | 33.04110733 | 0.993527508 | 10.1016/j.ejpb.2007.06.008
242 | ABT627 | CCCCN(CCCC)C(=O)CN1CC(C(C1C2=CC=C(C=C2)OC)C(=O)O)C3=CC4=C(C=C3)OCO4 |  |  | 34 |  | 1 | O/W | 0.428571429 | 22.3 | 28.5 | 94.2 | 0.5 | 0 | 0 | 10.1016/j.ejpb.2007.06.008
242 | ABT627 | CCCCN(CCCC)C(=O)CN1CC(C(C1C2=CC=C(C=C2)OC)C(=O)O)C3=CC4=C(C=C3)OCO4 |  |  | 34 |  | 1 | O/W | 0.428571429 | 22.3 | 28.5 | 94.2 | 0.5 | 1.036011236 | 0.009955433 | 10.1016/j.ejpb.2007.06.008
242 | ABT627 | CCCCN(CCCC)C(=O)CN1CC(C(C1C2=CC=C(C=C2)OC)C(=O)O)C3=CC4=C(C=C3)OCO4 |  |  | 34 |  | 1 | O/W | 0.428571429 | 22.3 | 28.5 | 94.2 | 0.5 | 2.998970037 | 0.013093968 | 10.1016/j.ejpb.2007.06.008
242 | ABT627 | CCCCN(CCCC)C(=O)CN1CC(C(C1C2=CC=C(C=C2)OC)C(=O)O)C3=CC4=C(C=C3)OCO4 |  |  | 34 |  | 1 | O/W | 0.428571429 | 22.3 | 28.5 | 94.2 | 0.5 | 4.961928839 | 0.032992279 | 10.1016/j.ejpb.2007.06.008
242 | ABT627 | CCCCN(CCCC)C(=O)CN1CC(C(C1C2=CC=C(C=C2)OC)C(=O)O)C3=CC4=C(C=C3)OCO4 |  |  | 34 |  | 1 | O/W | 0.428571429 | 22.3 | 28.5 | 94.2 | 0.5 | 6.867153558 | 0.046192957 | 10.1016/j.ejpb.2007.06.008
242 | ABT627 | CCCCN(CCCC)C(=O)CN1CC(C(C1C2=CC=C(C=C2)OC)C(=O)O)C3=CC4=C(C=C3)OCO4 |  |  | 34 |  | 1 | O/W | 0.428571429 | 22.3 | 28.5 | 94.2 | 0.5 | 8.772378277 | 0.05604168 | 10.1016/j.ejpb.2007.06.008
242 | ABT627 | CCCCN(CCCC)C(=O)CN1CC(C(C1C2=CC=C(C=C2)OC)C(=O)O)C3=CC4=C(C=C3)OCO4 |  |  | 34 |  | 1 | O/W | 0.428571429 | 22.3 | 28.5 | 94.2 | 0.5 | 10.85080524 | 0.05246375 | 10.1016/j.ejpb.2007.06.008
242 | ABT627 | CCCCN(CCCC)C(=O)CN1CC(C(C1C2=CC=C(C=C2)OC)C(=O)O)C3=CC4=C(C=C3)OCO4 |  |  | 34 |  | 1 | O/W | 0.428571429 | 22.3 | 28.5 | 94.2 | 0.5 | 12.6405618 | 0.09584458 | 10.1016/j.ejpb.2007.06.008
242 | ABT627 | CCCCN(CCCC)C(=O)CN1CC(C(C1C2=CC=C(C=C2)OC)C(=O)O)C3=CC4=C(C=C3)OCO4 |  |  | 34 |  | 1 | O/W | 0.428571429 | 22.3 | 28.5 | 94.2 | 0.5 | 14.6035206 | 0.139206578 | 10.1016/j.ejpb.2007.06.008
242 | ABT627 | CCCCN(CCCC)C(=O)CN1CC(C(C1C2=CC=C(C=C2)OC)C(=O)O)C3=CC4=C(C=C3)OCO4 |  |  | 34 |  | 1 | O/W | 0.428571429 | 22.3 | 28.5 | 94.2 | 0.5 | 16.50874532 | 0.19263072 | 10.1016/j.ejpb.2007.06.008
242 | ABT627 | CCCCN(CCCC)C(=O)CN1CC(C(C1C2=CC=C(C=C2)OC)C(=O)O)C3=CC4=C(C=C3)OCO4 |  |  | 34 |  | 1 | O/W | 0.428571429 | 22.3 | 28.5 | 94.2 | 0.5 | 18.41397004 | 0.316445923 | 10.1016/j.ejpb.2007.06.008
242 | ABT627 | CCCCN(CCCC)C(=O)CN1CC(C(C1C2=CC=C(C=C2)OC)C(=O)O)C3=CC4=C(C=C3)OCO4 |  |  | 34 |  | 1 | O/W | 0.428571429 | 22.3 | 28.5 | 94.2 | 0.5 | 20.55013109 | 0.436884063 | 10.1016/j.ejpb.2007.06.008
242 | ABT627 | CCCCN(CCCC)C(=O)CN1CC(C(C1C2=CC=C(C=C2)OC)C(=O)O)C3=CC4=C(C=C3)OCO4 |  |  | 34 |  | 1 | O/W | 0.428571429 | 22.3 | 28.5 | 94.2 | 0.5 | 22.16668539 | 0.567434562 | 10.1016/j.ejpb.2007.06.008
242 | ABT627 | CCCCN(CCCC)C(=O)CN1CC(C(C1C2=CC=C(C=C2)OC)C(=O)O)C3=CC4=C(C=C3)OCO4 |  |  | 34 |  | 1 | O/W | 0.428571429 | 22.3 | 28.5 | 94.2 | 0.5 | 24.36058052 | 0.748201619 | 10.1016/j.ejpb.2007.06.008
242 | ABT627 | CCCCN(CCCC)C(=O)CN1CC(C(C1C2=CC=C(C=C2)OC)C(=O)O)C3=CC4=C(C=C3)OCO4 |  |  | 34 |  | 1 | O/W | 0.428571429 | 22.3 | 28.5 | 94.2 | 0.5 | 26.32353933 | 0.81167535 | 10.1016/j.ejpb.2007.06.008
242 | ABT627 | CCCCN(CCCC)C(=O)CN1CC(C(C1C2=CC=C(C=C2)OC)C(=O)O)C3=CC4=C(C=C3)OCO4 |  |  | 34 |  | 1 | O/W | 0.428571429 | 22.3 | 28.5 | 94.2 | 0.5 | 28.11329588 | 0.818184671 | 10.1016/j.ejpb.2007.06.008
242 | ABT627 | CCCCN(CCCC)C(=O)CN1CC(C(C1C2=CC=C(C=C2)OC)C(=O)O)C3=CC4=C(C=C3)OCO4 |  |  | 34 |  | 1 | O/W | 0.428571429 | 22.3 | 28.5 | 94.2 | 0.5 | 29.90305243 | 0.807934216 | 10.1016/j.ejpb.2007.06.008
242 | ABT627 | CCCCN(CCCC)C(=O)CN1CC(C(C1C2=CC=C(C=C2)OC)C(=O)O)C3=CC4=C(C=C3)OCO4 |  |  | 34 |  | 1 | O/W | 0.428571429 | 22.3 | 28.5 | 94.2 | 0.5 | 31.9814794 | 0.807708242 | 10.1016/j.ejpb.2007.06.008
242 | ABT627 | CCCCN(CCCC)C(=O)CN1CC(C(C1C2=CC=C(C=C2)OC)C(=O)O)C3=CC4=C(C=C3)OCO4 |  |  | 34 |  | 1 | O/W | 0.428571429 | 22.3 | 28.5 | 94.2 | 0.5 | 34.00217228 | 0.814192455 | 10.1016/j.ejpb.2007.06.008
243 | ABT627 | CCCCN(CCCC)C(=O)CN1CC(C(C1C2=CC=C(C=C2)OC)C(=O)O)C3=CC4=C(C=C3)OCO4 |  |  | 34 |  | 1 | O/W | 0.538461538 | 18.7 | 33.5 | 96.2 | 0.5 | 0 | 0 | 10.1016/j.ejpb.2007.06.008
243 | ABT627 | CCCCN(CCCC)C(=O)CN1CC(C(C1C2=CC=C(C=C2)OC)C(=O)O)C3=CC4=C(C=C3)OCO4 |  |  | 34 |  | 1 | O/W | 0.538461538 | 18.7 | 33.5 | 96.2 | 0.5 | 1.036011236 | 0.013307388 | 10.1016/j.ejpb.2007.06.008
243 | ABT627 | CCCCN(CCCC)C(=O)CN1CC(C(C1C2=CC=C(C=C2)OC)C(=O)O)C3=CC4=C(C=C3)OCO4 |  |  | 34 |  | 1 | O/W | 0.538461538 | 18.7 | 33.5 | 96.2 | 0.5 | 2.82576779 | 0.013112799 | 10.1016/j.ejpb.2007.06.008
243 | ABT627 | CCCCN(CCCC)C(=O)CN1CC(C(C1C2=CC=C(C=C2)OC)C(=O)O)C3=CC4=C(C=C3)OCO4 |  |  | 34 |  | 1 | O/W | 0.538461538 | 18.7 | 33.5 | 96.2 | 0.5 | 4.961928839 | 0.029640324 | 10.1016/j.ejpb.2007.06.008
243 | ABT627 | CCCCN(CCCC)C(=O)CN1CC(C(C1C2=CC=C(C=C2)OC)C(=O)O)C3=CC4=C(C=C3)OCO4 |  |  | 34 |  | 1 | O/W | 0.538461538 | 18.7 | 33.5 | 96.2 | 0.5 | 6.867153558 | 0.056248823 | 10.1016/j.ejpb.2007.06.008
243 | ABT627 | CCCCN(CCCC)C(=O)CN1CC(C(C1C2=CC=C(C=C2)OC)C(=O)O)C3=CC4=C(C=C3)OCO4 |  |  | 34 |  | 1 | O/W | 0.538461538 | 18.7 | 33.5 | 96.2 | 0.5 | 8.714644195 | 0.062751867 | 10.1016/j.ejpb.2007.06.008
243 | ABT627 | CCCCN(CCCC)C(=O)CN1CC(C(C1C2=CC=C(C=C2)OC)C(=O)O)C3=CC4=C(C=C3)OCO4 |  |  | 34 |  | 1 | O/W | 0.538461538 | 18.7 | 33.5 | 96.2 | 0.5 | 10.79307116 | 0.096045446 | 10.1016/j.ejpb.2007.06.008
243 | ABT627 | CCCCN(CCCC)C(=O)CN1CC(C(C1C2=CC=C(C=C2)OC)C(=O)O)C3=CC4=C(C=C3)OCO4 |  |  | 34 |  | 1 | O/W | 0.538461538 | 18.7 | 33.5 | 96.2 | 0.5 | 12.81376404 | 0.112585525 | 10.1016/j.ejpb.2007.06.008
243 | ABT627 | CCCCN(CCCC)C(=O)CN1CC(C(C1C2=CC=C(C=C2)OC)C(=O)O)C3=CC4=C(C=C3)OCO4 |  |  | 34 |  | 1 | O/W | 0.538461538 | 18.7 | 33.5 | 96.2 | 0.5 | 14.71898876 | 0.145897935 | 10.1016/j.ejpb.2007.06.008
243 | ABT627 | CCCCN(CCCC)C(=O)CN1CC(C(C1C2=CC=C(C=C2)OC)C(=O)O)C3=CC4=C(C=C3)OCO4 |  |  | 34 |  | 1 | O/W | 0.538461538 | 18.7 | 33.5 | 96.2 | 0.5 | 16.5664794 | 0.236199862 | 10.1016/j.ejpb.2007.06.008
243 | ABT627 | CCCCN(CCCC)C(=O)CN1CC(C(C1C2=CC=C(C=C2)OC)C(=O)O)C3=CC4=C(C=C3)OCO4 |  |  | 34 |  | 1 | O/W | 0.538461538 | 18.7 | 33.5 | 96.2 | 0.5 | 18.5294382 | 0.363360743 | 10.1016/j.ejpb.2007.06.008
243 | ABT627 | CCCCN(CCCC)C(=O)CN1CC(C(C1C2=CC=C(C=C2)OC)C(=O)O)C3=CC4=C(C=C3)OCO4 |  |  | 34 |  | 1 | O/W | 0.538461538 | 18.7 | 33.5 | 96.2 | 0.5 | 20.20372659 | 0.517368652 | 10.1016/j.ejpb.2007.06.008
243 | ABT627 | CCCCN(CCCC)C(=O)CN1CC(C(C1C2=CC=C(C=C2)OC)C(=O)O)C3=CC4=C(C=C3)OCO4 |  |  | 34 |  | 1 | O/W | 0.538461538 | 18.7 | 33.5 | 96.2 | 0.5 | 22.51308989 | 0.691419245 | 10.1016/j.ejpb.2007.06.008
243 | ABT627 | CCCCN(CCCC)C(=O)CN1CC(C(C1C2=CC=C(C=C2)OC)C(=O)O)C3=CC4=C(C=C3)OCO4 |  |  | 34 |  | 1 | O/W | 0.538461538 | 18.7 | 33.5 | 96.2 | 0.5 | 24.18737828 | 0.801851736 | 10.1016/j.ejpb.2007.06.008
243 | ABT627 | CCCCN(CCCC)C(=O)CN1CC(C(C1C2=CC=C(C=C2)OC)C(=O)O)C3=CC4=C(C=C3)OCO4 |  |  | 34 |  | 1 | O/W | 0.538461538 | 18.7 | 33.5 | 96.2 | 0.5 | 26.32353933 | 0.86195468 | 10.1016/j.ejpb.2007.06.008
243 | ABT627 | CCCCN(CCCC)C(=O)CN1CC(C(C1C2=CC=C(C=C2)OC)C(=O)O)C3=CC4=C(C=C3)OCO4 |  |  | 34 |  | 1 | O/W | 0.538461538 | 18.7 | 33.5 | 96.2 | 0.5 | 28.34423221 | 0.858383027 | 10.1016/j.ejpb.2007.06.008
243 | ABT627 | CCCCN(CCCC)C(=O)CN1CC(C(C1C2=CC=C(C=C2)OC)C(=O)O)C3=CC4=C(C=C3)OCO4 |  |  | 34 |  | 1 | O/W | 0.538461538 | 18.7 | 33.5 | 96.2 | 0.5 | 29.96078652 | 0.848151403 | 10.1016/j.ejpb.2007.06.008
243 | ABT627 | CCCCN(CCCC)C(=O)CN1CC(C(C1C2=CC=C(C=C2)OC)C(=O)O)C3=CC4=C(C=C3)OCO4 |  |  | 34 |  | 1 | O/W | 0.538461538 | 18.7 | 33.5 | 96.2 | 0.5 | 31.80827715 | 0.854654447 | 10.1016/j.ejpb.2007.06.008
243 | ABT627 | CCCCN(CCCC)C(=O)CN1CC(C(C1C2=CC=C(C=C2)OC)C(=O)O)C3=CC4=C(C=C3)OCO4 |  |  | 34 |  | 1 | O/W | 0.538461538 | 18.7 | 33.5 | 96.2 | 0.5 | 33.9444382 | 0.854422196 | 10.1016/j.ejpb.2007.06.008
244 | ABT627 | CCCCN(CCCC)C(=O)CN1CC(C(C1C2=CC=C(C=C2)OC)C(=O)O)C3=CC4=C(C=C3)OCO4 |  |  | 34 |  | 1 | O/W | 0.666666667 | 19.6 | 37.2 | 93 | 0.5 | 0 | 0 | 10.1016/j.ejpb.2007.06.008
244 | ABT627 | CCCCN(CCCC)C(=O)CN1CC(C(C1C2=CC=C(C=C2)OC)C(=O)O)C3=CC4=C(C=C3)OCO4 |  |  | 34 |  | 1 | O/W | 0.666666667 | 19.6 | 37.2 | 93 | 0.5 | 1.036011236 | 0.016659343 | 10.1016/j.ejpb.2007.06.008
244 | ABT627 | CCCCN(CCCC)C(=O)CN1CC(C(C1C2=CC=C(C=C2)OC)C(=O)O)C3=CC4=C(C=C3)OCO4 |  |  | 34 |  | 1 | O/W | 0.666666667 | 19.6 | 37.2 | 93 | 0.5 | 2.998970037 | 0.019797878 | 10.1016/j.ejpb.2007.06.008
244 | ABT627 | CCCCN(CCCC)C(=O)CN1CC(C(C1C2=CC=C(C=C2)OC)C(=O)O)C3=CC4=C(C=C3)OCO4 |  |  | 34 |  | 1 | O/W | 0.666666667 | 19.6 | 37.2 | 93 | 0.5 | 4.961928839 | 0.026288369 | 10.1016/j.ejpb.2007.06.008
244 | ABT627 | CCCCN(CCCC)C(=O)CN1CC(C(C1C2=CC=C(C=C2)OC)C(=O)O)C3=CC4=C(C=C3)OCO4 |  |  | 34 |  | 1 | O/W | 0.666666667 | 19.6 | 37.2 | 93 | 0.5 | 6.92488764 | 0.042834725 | 10.1016/j.ejpb.2007.06.008
244 | ABT627 | CCCCN(CCCC)C(=O)CN1CC(C(C1C2=CC=C(C=C2)OC)C(=O)O)C3=CC4=C(C=C3)OCO4 |  |  | 34 |  | 1 | O/W | 0.666666667 | 19.6 | 37.2 | 93 | 0.5 | 8.83011236 | 0.049331492 | 10.1016/j.ejpb.2007.06.008
244 | ABT627 | CCCCN(CCCC)C(=O)CN1CC(C(C1C2=CC=C(C=C2)OC)C(=O)O)C3=CC4=C(C=C3)OCO4 |  |  | 34 |  | 1 | O/W | 0.666666667 | 19.6 | 37.2 | 93 | 0.5 | 10.79307116 | 0.075933714 | 10.1016/j.ejpb.2007.06.008
244 | ABT627 | CCCCN(CCCC)C(=O)CN1CC(C(C1C2=CC=C(C=C2)OC)C(=O)O)C3=CC4=C(C=C3)OCO4 |  |  | 34 |  | 1 | O/W | 0.666666667 | 19.6 | 37.2 | 93 | 0.5 | 12.6405618 | 0.099196535 | 10.1016/j.ejpb.2007.06.008
244 | ABT627 | CCCCN(CCCC)C(=O)CN1CC(C(C1C2=CC=C(C=C2)OC)C(=O)O)C3=CC4=C(C=C3)OCO4 |  |  | 34 |  | 1 | O/W | 0.666666667 | 19.6 | 37.2 | 93 | 0.5 | 14.83445693 | 0.145885381 | 10.1016/j.ejpb.2007.06.008
244 | ABT627 | CCCCN(CCCC)C(=O)CN1CC(C(C1C2=CC=C(C=C2)OC)C(=O)O)C3=CC4=C(C=C3)OCO4 |  |  | 34 |  | 1 | O/W | 0.666666667 | 19.6 | 37.2 | 93 | 0.5 | 16.45101124 | 0.209396774 | 10.1016/j.ejpb.2007.06.008
244 | ABT627 | CCCCN(CCCC)C(=O)CN1CC(C(C1C2=CC=C(C=C2)OC)C(=O)O)C3=CC4=C(C=C3)OCO4 |  |  | 34 |  | 1 | O/W | 0.666666667 | 19.6 | 37.2 | 93 | 0.5 | 18.58717228 | 0.326482958 | 10.1016/j.ejpb.2007.06.008
244 | ABT627 | CCCCN(CCCC)C(=O)CN1CC(C(C1C2=CC=C(C=C2)OC)C(=O)O)C3=CC4=C(C=C3)OCO4 |  |  | 34 |  | 1 | O/W | 0.666666667 | 19.6 | 37.2 | 93 | 0.5 | 20.31919476 | 0.440261126 | 10.1016/j.ejpb.2007.06.008
244 | ABT627 | CCCCN(CCCC)C(=O)CN1CC(C(C1C2=CC=C(C=C2)OC)C(=O)O)C3=CC4=C(C=C3)OCO4 |  |  | 34 |  | 1 | O/W | 0.666666667 | 19.6 | 37.2 | 93 | 0.5 | 22.39762172 | 0.570761409 | 10.1016/j.ejpb.2007.06.008
244 | ABT627 | CCCCN(CCCC)C(=O)CN1CC(C(C1C2=CC=C(C=C2)OC)C(=O)O)C3=CC4=C(C=C3)OCO4 |  |  | 34 |  | 1 | O/W | 0.666666667 | 19.6 | 37.2 | 93 | 0.5 | 24.24511236 | 0.694582889 | 10.1016/j.ejpb.2007.06.008
244 | ABT627 | CCCCN(CCCC)C(=O)CN1CC(C(C1C2=CC=C(C=C2)OC)C(=O)O)C3=CC4=C(C=C3)OCO4 |  |  | 34 |  | 1 | O/W | 0.666666667 | 19.6 | 37.2 | 93 | 0.5 | 26.26580524 | 0.828441404 | 10.1016/j.ejpb.2007.06.008
244 | ABT627 | CCCCN(CCCC)C(=O)CN1CC(C(C1C2=CC=C(C=C2)OC)C(=O)O)C3=CC4=C(C=C3)OCO4 |  |  | 34 |  | 1 | O/W | 0.666666667 | 19.6 | 37.2 | 93 | 0.5 | 28.11329588 | 0.891927688 | 10.1016/j.ejpb.2007.06.008
244 | ABT627 | CCCCN(CCCC)C(=O)CN1CC(C(C1C2=CC=C(C=C2)OC)C(=O)O)C3=CC4=C(C=C3)OCO4 |  |  | 34 |  | 1 | O/W | 0.666666667 | 19.6 | 37.2 | 93 | 0.5 | 30.0185206 | 0.885016634 | 10.1016/j.ejpb.2007.06.008
244 | ABT627 | CCCCN(CCCC)C(=O)CN1CC(C(C1C2=CC=C(C=C2)OC)C(=O)O)C3=CC4=C(C=C3)OCO4 |  |  | 34 |  | 1 | O/W | 0.666666667 | 19.6 | 37.2 | 93 | 0.5 | 31.9814794 | 0.888155169 | 10.1016/j.ejpb.2007.06.008
244 | ABT627 | CCCCN(CCCC)C(=O)CN1CC(C(C1C2=CC=C(C=C2)OC)C(=O)O)C3=CC4=C(C=C3)OCO4 |  |  | 34 |  | 1 | O/W | 0.666666667 | 19.6 | 37.2 | 93 | 0.5 | 33.77123596 | 0.894664491 | 10.1016/j.ejpb.2007.06.008
245 | ABT627 | CCCCN(CCCC)C(=O)CN1CC(C(C1C2=CC=C(C=C2)OC)C(=O)O)C3=CC4=C(C=C3)OCO4 |  |  | 34 |  | 1 | O/W | 0.818181818 | 19.8 | 42.9 | 95.5 | 0.5 | 0 | 0 | 10.1016/j.ejpb.2007.06.008
245 | ABT627 | CCCCN(CCCC)C(=O)CN1CC(C(C1C2=CC=C(C=C2)OC)C(=O)O)C3=CC4=C(C=C3)OCO4 |  |  | 34 |  | 1 | O/W | 0.818181818 | 19.8 | 42.9 | 95.5 | 0.5 | 1.093745318 | 0.013301111 | 10.1016/j.ejpb.2007.06.008
245 | ABT627 | CCCCN(CCCC)C(=O)CN1CC(C(C1C2=CC=C(C=C2)OC)C(=O)O)C3=CC4=C(C=C3)OCO4 |  |  | 34 |  | 1 | O/W | 0.818181818 | 19.8 | 42.9 | 95.5 | 0.5 | 2.883501873 | 0.013106522 | 10.1016/j.ejpb.2007.06.008
245 | ABT627 | CCCCN(CCCC)C(=O)CN1CC(C(C1C2=CC=C(C=C2)OC)C(=O)O)C3=CC4=C(C=C3)OCO4 |  |  | 34 |  | 1 | O/W | 0.818181818 | 19.8 | 42.9 | 95.5 | 0.5 | 4.961928839 | 0.022936413 | 10.1016/j.ejpb.2007.06.008
245 | ABT627 | CCCCN(CCCC)C(=O)CN1CC(C(C1C2=CC=C(C=C2)OC)C(=O)O)C3=CC4=C(C=C3)OCO4 |  |  | 34 |  | 1 | O/W | 0.818181818 | 19.8 | 42.9 | 95.5 | 0.5 | 6.982621723 | 0.039476492 | 10.1016/j.ejpb.2007.06.008
245 | ABT627 | CCCCN(CCCC)C(=O)CN1CC(C(C1C2=CC=C(C=C2)OC)C(=O)O)C3=CC4=C(C=C3)OCO4 |  |  | 34 |  | 1 | O/W | 0.818181818 | 19.8 | 42.9 | 95.5 | 0.5 | 8.83011236 | 0.049331492 | 10.1016/j.ejpb.2007.06.008
245 | ABT627 | CCCCN(CCCC)C(=O)CN1CC(C(C1C2=CC=C(C=C2)OC)C(=O)O)C3=CC4=C(C=C3)OCO4 |  |  | 34 |  | 1 | O/W | 0.818181818 | 19.8 | 42.9 | 95.5 | 0.5 | 10.79307116 | 0.055821982 | 10.1016/j.ejpb.2007.06.008
245 | ABT627 | CCCCN(CCCC)C(=O)CN1CC(C(C1C2=CC=C(C=C2)OC)C(=O)O)C3=CC4=C(C=C3)OCO4 |  |  | 34 |  | 1 | O/W | 0.818181818 | 19.8 | 42.9 | 95.5 | 0.5 | 12.81376404 | 0.05895424 | 10.1016/j.ejpb.2007.06.008
245 | ABT627 | CCCCN(CCCC)C(=O)CN1CC(C(C1C2=CC=C(C=C2)OC)C(=O)O)C3=CC4=C(C=C3)OCO4 |  |  | 34 |  | 1 | O/W | 0.818181818 | 19.8 | 42.9 | 95.5 | 0.5 | 14.66125468 | 0.078865106 | 10.1016/j.ejpb.2007.06.008
245 | ABT627 | CCCCN(CCCC)C(=O)CN1CC(C(C1C2=CC=C(C=C2)OC)C(=O)O)C3=CC4=C(C=C3)OCO4 |  |  | 34 |  | 1 | O/W | 0.818181818 | 19.8 | 42.9 | 95.5 | 0.5 | 16.45101124 | 0.105486159 | 10.1016/j.ejpb.2007.06.008
245 | ABT627 | CCCCN(CCCC)C(=O)CN1CC(C(C1C2=CC=C(C=C2)OC)C(=O)O)C3=CC4=C(C=C3)OCO4 |  |  | 34 |  | 1 | O/W | 0.818181818 | 19.8 | 42.9 | 95.5 | 0.5 | 18.5294382 | 0.145483648 | 10.1016/j.ejpb.2007.06.008
245 | ABT627 | CCCCN(CCCC)C(=O)CN1CC(C(C1C2=CC=C(C=C2)OC)C(=O)O)C3=CC4=C(C=C3)OCO4 |  |  | 34 |  | 1 | O/W | 0.818181818 | 19.8 | 42.9 | 95.5 | 0.5 | 20.37692884 | 0.215673843 | 10.1016/j.ejpb.2007.06.008
245 | ABT627 | CCCCN(CCCC)C(=O)CN1CC(C(C1C2=CC=C(C=C2)OC)C(=O)O)C3=CC4=C(C=C3)OCO4 |  |  | 34 |  | 1 | O/W | 0.818181818 | 19.8 | 42.9 | 95.5 | 0.5 | 22.39762172 | 0.322716716 | 10.1016/j.ejpb.2007.06.008
245 | ABT627 | CCCCN(CCCC)C(=O)CN1CC(C(C1C2=CC=C(C=C2)OC)C(=O)O)C3=CC4=C(C=C3)OCO4 |  |  | 34 |  | 1 | O/W | 0.818181818 | 19.8 | 42.9 | 95.5 | 0.5 | 24.36058052 | 0.469989329 | 10.1016/j.ejpb.2007.06.008
245 | ABT627 | CCCCN(CCCC)C(=O)CN1CC(C(C1C2=CC=C(C=C2)OC)C(=O)O)C3=CC4=C(C=C3)OCO4 |  |  | 34 |  | 1 | O/W | 0.818181818 | 19.8 | 42.9 | 95.5 | 0.5 | 26.20807116 | 0.684313602 | 10.1016/j.ejpb.2007.06.008
245 | ABT627 | CCCCN(CCCC)C(=O)CN1CC(C(C1C2=CC=C(C=C2)OC)C(=O)O)C3=CC4=C(C=C3)OCO4 |  |  | 34 |  | 1 | O/W | 0.818181818 | 19.8 | 42.9 | 95.5 | 0.5 | 28.0555618 | 0.814838993 | 10.1016/j.ejpb.2007.06.008
245 | ABT627 | CCCCN(CCCC)C(=O)CN1CC(C(C1C2=CC=C(C=C2)OC)C(=O)O)C3=CC4=C(C=C3)OCO4 |  |  | 34 |  | 1 | O/W | 0.818181818 | 19.8 | 42.9 | 95.5 | 0.5 | 29.96078652 | 0.817983805 | 10.1016/j.ejpb.2007.06.008
245 | ABT627 | CCCCN(CCCC)C(=O)CN1CC(C(C1C2=CC=C(C=C2)OC)C(=O)O)C3=CC4=C(C=C3)OCO4 |  |  | 34 |  | 1 | O/W | 0.818181818 | 19.8 | 42.9 | 95.5 | 0.5 | 32.27014981 | 0.831140544 | 10.1016/j.ejpb.2007.06.008
245 | ABT627 | CCCCN(CCCC)C(=O)CN1CC(C(C1C2=CC=C(C=C2)OC)C(=O)O)C3=CC4=C(C=C3)OCO4 |  |  | 34 |  | 1 | O/W | 0.818181818 | 19.8 | 42.9 | 95.5 | 0.5 | 34.05990637 | 0.844353776 | 10.1016/j.ejpb.2007.06.008
246 | prednisone hydrochloride | Cl.O=C1C=CC2(C(=C1)CCC3C2C(=O)CC4(C)C3CCC4(O)C(=O)CO)C |  |  | 12 |  | 1 | S/O/W | 0.2 | 38 | 15.8 | 79 | 0 | 0 | 0 | 10.1002/jps.21073
246 | prednisone hydrochloride | Cl.O=C1C=CC2(C(=C1)CCC3C2C(=O)CC4(C)C3CCC4(O)C(=O)CO)C |  |  | 12 |  | 1 | S/O/W | 0.2 | 38 | 15.8 | 79 | 0 | 3.211585604 | 0.038222294 | 10.1002/jps.21073
246 | prednisone hydrochloride | Cl.O=C1C=CC2(C(=C1)CCC3C2C(=O)CC4(C)C3CCC4(O)C(=O)CO)C |  |  | 12 |  | 1 | S/O/W | 0.2 | 38 | 15.8 | 79 | 0 | 7.376860119 | 0.087940083 | 10.1002/jps.21073
246 | prednisone hydrochloride | Cl.O=C1C=CC2(C(=C1)CCC3C2C(=O)CC4(C)C3CCC4(O)C(=O)CO)C |  |  | 12 |  | 1 | S/O/W | 0.2 | 38 | 15.8 | 79 | 0 | 15.70597037 | 0.183558832 | 10.1002/jps.21073
246 | prednisone hydrochloride | Cl.O=C1C=CC2(C(=C1)CCC3C2C(=O)CC4(C)C3CCC4(O)C(=O)CO)C |  |  | 12 |  | 1 | S/O/W | 0.2 | 38 | 15.8 | 79 | 0 | 21.39491525 | 0.27529774 | 10.1002/jps.21073
246 | prednisone hydrochloride | Cl.O=C1C=CC2(C(=C1)CCC3C2C(=O)CC4(C)C3CCC4(O)C(=O)CO)C |  |  | 12 |  | 1 | S/O/W | 0.2 | 38 | 15.8 | 79 | 0 | 31.22755291 | 0.359502012 | 10.1002/jps.21073
246 | prednisone hydrochloride | Cl.O=C1C=CC2(C(=C1)CCC3C2C(=O)CC4(C)C3CCC4(O)C(=O)CO)C |  |  | 12 |  | 1 | S/O/W | 0.2 | 38 | 15.8 | 79 | 0 | 45.65566097 | 0.63465572 | 10.1002/jps.21073
246 | prednisone hydrochloride | Cl.O=C1C=CC2(C(=C1)CCC3C2C(=O)CC4(C)C3CCC4(O)C(=O)CO)C |  |  | 12 |  | 1 | S/O/W | 0.2 | 38 | 15.8 | 79 | 0 | 60.78589475 | 0.772421615 | 10.1002/jps.21073
246 | prednisone hydrochloride | Cl.O=C1C=CC2(C(=C1)CCC3C2C(=O)CC4(C)C3CCC4(O)C(=O)CO)C |  |  | 12 |  | 1 | S/O/W | 0.2 | 38 | 15.8 | 79 | 0 | 70.65450197 | 0.952046594 | 10.1002/jps.21073
246 | prednisone hydrochloride | Cl.O=C1C=CC2(C(=C1)CCC3C2C(=O)CC4(C)C3CCC4(O)C(=O)CO)C |  |  | 12 |  | 1 | S/O/W | 0.2 | 38 | 15.8 | 79 | 0 | 77.83402522 | 0.99801957 | 10.1002/jps.21073
246 | prednisone hydrochloride | Cl.O=C1C=CC2(C(=C1)CCC3C2C(=O)CC4(C)C3CCC4(O)C(=O)CO)C |  |  | 12 |  | 1 | S/O/W | 0.2 | 38 | 15.8 | 79 | 0 | 82.3503626 | 0.979043452 | 10.1002/jps.21073
246 | prednisone hydrochloride | Cl.O=C1C=CC2(C(=C1)CCC3C2C(=O)CC4(C)C3CCC4(O)C(=O)CO)C |  |  | 12 |  | 1 | S/O/W | 0.2 | 38 | 15.8 | 79 | 0 | 100.4444877 | 0.979475546 | 10.1002/jps.21073
247 | prednisone hydrochloride | Cl.O=C1C=CC2(C(=C1)CCC3C2C(=O)CC4(C)C3CCC4(O)C(=O)CO)C |  |  | 48 |  | 1 | S/O/W | 0.2 | 23 | 14 | 70 | 0 | 0 | 0 | 10.1002/jps.21073
247 | prednisone hydrochloride | Cl.O=C1C=CC2(C(=C1)CCC3C2C(=O)CC4(C)C3CCC4(O)C(=O)CO)C |  |  | 48 |  | 1 | S/O/W | 0.2 | 23 | 14 | 70 | 0 | 3.253310288 | 0.148910314 | 10.1002/jps.21073
247 | prednisone hydrochloride | Cl.O=C1C=CC2(C(=C1)CCC3C2C(=O)CC4(C)C3CCC4(O)C(=O)CO)C |  |  | 48 |  | 1 | S/O/W | 0.2 | 23 | 14 | 70 | 0 | 7.414268456 | 0.187177618 | 10.1002/jps.21073
247 | prednisone hydrochloride | Cl.O=C1C=CC2(C(=C1)CCC3C2C(=O)CC4(C)C3CCC4(O)C(=O)CO)C |  |  | 48 |  | 1 | S/O/W | 0.2 | 23 | 14 | 70 | 0 | 14.57940389 | 0.194982311 | 10.1002/jps.21073
247 | prednisone hydrochloride | Cl.O=C1C=CC2(C(=C1)CCC3C2C(=O)CC4(C)C3CCC4(O)C(=O)CO)C |  |  | 48 |  | 1 | S/O/W | 0.2 | 23 | 14 | 70 | 0 | 21.39203768 | 0.267664083 | 10.1002/jps.21073
247 | prednisone hydrochloride | Cl.O=C1C=CC2(C(=C1)CCC3C2C(=O)CC4(C)C3CCC4(O)C(=O)CO)C |  |  | 48 |  | 1 | S/O/W | 0.2 | 23 | 14 | 70 | 0 | 30.14702746 | 0.493063995 | 10.1002/jps.21073
247 | prednisone hydrochloride | Cl.O=C1C=CC2(C(=C1)CCC3C2C(=O)CC4(C)C3CCC4(O)C(=O)CO)C |  |  | 48 |  | 1 | S/O/W | 0.2 | 23 | 14 | 70 | 0 | 45.65566097 | 0.63465572 | 10.1002/jps.21073
247 | prednisone hydrochloride | Cl.O=C1C=CC2(C(=C1)CCC3C2C(=O)CC4(C)C3CCC4(O)C(=O)CO)C |  |  | 48 |  | 1 | S/O/W | 0.2 | 23 | 14 | 70 | 0 | 60.40030112 | 0.749511644 | 10.1002/jps.21073
247 | prednisone hydrochloride | Cl.O=C1C=CC2(C(=C1)CCC3C2C(=O)CC4(C)C3CCC4(O)C(=O)CO)C |  |  | 48 |  | 1 | S/O/W | 0.2 | 23 | 14 | 70 | 0 | 69.82288585 | 0.745919865 | 10.1002/jps.21073
247 | prednisone hydrochloride | Cl.O=C1C=CC2(C(=C1)CCC3C2C(=O)CC4(C)C3CCC4(O)C(=O)CO)C |  |  | 48 |  | 1 | S/O/W | 0.2 | 23 | 14 | 70 | 0 | 80.40800661 | 0.826325313 | 10.1002/jps.21073
247 | prednisone hydrochloride | Cl.O=C1C=CC2(C(=C1)CCC3C2C(=O)CC4(C)C3CCC4(O)C(=O)CO)C |  |  | 48 |  | 1 | S/O/W | 0.2 | 23 | 14 | 70 | 0 | 89.85936698 | 0.899070098 | 10.1002/jps.21073
247 | prednisone hydrochloride | Cl.O=C1C=CC2(C(=C1)CCC3C2C(=O)CC4(C)C3CCC4(O)C(=O)CO)C |  |  | 48 |  | 1 | S/O/W | 0.2 | 23 | 14 | 70 | 0 | 101.5465949 | 0.903165987 | 10.1002/jps.21073
247 | prednisone hydrochloride | Cl.O=C1C=CC2(C(=C1)CCC3C2C(=O)CC4(C)C3CCC4(O)C(=O)CO)C |  |  | 48 |  | 1 | S/O/W | 0.2 | 23 | 14 | 70 | 0 | 112.4885337 | 0.930144841 | 10.1002/jps.21073
247 | prednisone hydrochloride | Cl.O=C1C=CC2(C(=C1)CCC3C2C(=O)CC4(C)C3CCC4(O)C(=O)CO)C |  |  | 48 |  | 1 | S/O/W | 0.2 | 23 | 14 | 70 | 0 | 119.6522303 | 0.934132707 | 10.1002/jps.21073
247 | prednisone hydrochloride | Cl.O=C1C=CC2(C(=C1)CCC3C2C(=O)CC4(C)C3CCC4(O)C(=O)CO)C |  |  | 48 |  | 1 | S/O/W | 0.2 | 23 | 14 | 70 | 0 | 140.3879596 | 0.942261471 | 10.1002/jps.21073
247 | prednisone hydrochloride | Cl.O=C1C=CC2(C(=C1)CCC3C2C(=O)CC4(C)C3CCC4(O)C(=O)CO)C |  |  | 48 |  | 1 | S/O/W | 0.2 | 23 | 14 | 70 | 0 | 150.1831889 | 0.927228209 | 10.1002/jps.21073
247 | prednisone hydrochloride | Cl.O=C1C=CC2(C(=C1)CCC3C2C(=O)CC4(C)C3CCC4(O)C(=O)CO)C |  |  | 48 |  | 1 | S/O/W | 0.2 | 23 | 14 | 70 | 0 | 159.9712244 | 0.893110805 | 10.1002/jps.21073
248 | prednisone hydrochloride | Cl.O=C1C=CC2(C(=C1)CCC3C2C(=O)CC4(C)C3CCC4(O)C(=O)CO)C |  |  | 48 |  | 1 | S/O/W | 0.2 | 32 | 13.3 | 67 | 0 | 0 | 0 | 10.1002/jps.21073
248 | prednisone hydrochloride | Cl.O=C1C=CC2(C(=C1)CCC3C2C(=O)CC4(C)C3CCC4(O)C(=O)CO)C |  |  | 48 |  | 1 | S/O/W | 0.2 | 32 | 13.3 | 67 | 0 | 3.641781487 | 0.179453942 | 10.1002/jps.21073
248 | prednisone hydrochloride | Cl.O=C1C=CC2(C(=C1)CCC3C2C(=O)CC4(C)C3CCC4(O)C(=O)CO)C |  |  | 48 |  | 1 | S/O/W | 0.2 | 32 | 13.3 | 67 | 0 | 7.05313412 | 0.229153726 | 10.1002/jps.21073
248 | prednisone hydrochloride | Cl.O=C1C=CC2(C(=C1)CCC3C2C(=O)CC4(C)C3CCC4(O)C(=O)CO)C |  |  | 48 |  | 1 | S/O/W | 0.2 | 32 | 13.3 | 67 | 0 | 15.72179697 | 0.225543943 | 10.1002/jps.21073
248 | prednisone hydrochloride | Cl.O=C1C=CC2(C(=C1)CCC3C2C(=O)CC4(C)C3CCC4(O)C(=O)CO)C |  |  | 48 |  | 1 | S/O/W | 0.2 | 32 | 13.3 | 67 | 0 | 21.76180471 | 0.248588944 | 10.1002/jps.21073
248 | prednisone hydrochloride | Cl.O=C1C=CC2(C(=C1)CCC3C2C(=O)CC4(C)C3CCC4(O)C(=O)CO)C |  |  | 48 |  | 1 | S/O/W | 0.2 | 32 | 13.3 | 67 | 0 | 30.08803739 | 0.336574037 | 10.1002/jps.21073
248 | prednisone hydrochloride | Cl.O=C1C=CC2(C(=C1)CCC3C2C(=O)CC4(C)C3CCC4(O)C(=O)CO)C |  |  | 48 |  | 1 | S/O/W | 0.2 | 32 | 13.3 | 67 | 0 | 45.61393628 | 0.523967701 | 10.1002/jps.21073
248 | prednisone hydrochloride | Cl.O=C1C=CC2(C(=C1)CCC3C2C(=O)CC4(C)C3CCC4(O)C(=O)CO)C |  |  | 48 |  | 1 | S/O/W | 0.2 | 32 | 13.3 | 67 | 0 | 60.00751357 | 0.707517531 | 10.1002/jps.21073
248 | prednisone hydrochloride | Cl.O=C1C=CC2(C(=C1)CCC3C2C(=O)CC4(C)C3CCC4(O)C(=O)CO)C |  |  | 48 |  | 1 | S/O/W | 0.2 | 32 | 13.3 | 67 | 0 | 70.18545896 | 0.707760584 | 10.1002/jps.21073
248 | prednisone hydrochloride | Cl.O=C1C=CC2(C(=C1)CCC3C2C(=O)CC4(C)C3CCC4(O)C(=O)CO)C |  |  | 48 |  | 1 | S/O/W | 0.2 | 32 | 13.3 | 67 | 0 | 80.39793513 | 0.799607515 | 10.1002/jps.21073
248 | prednisone hydrochloride | Cl.O=C1C=CC2(C(=C1)CCC3C2C(=O)CC4(C)C3CCC4(O)C(=O)CO)C |  |  | 48 |  | 1 | S/O/W | 0.2 | 32 | 13.3 | 67 | 0 | 90.20323593 | 0.81129205 | 10.1002/jps.21073
248 | prednisone hydrochloride | Cl.O=C1C=CC2(C(=C1)CCC3C2C(=O)CC4(C)C3CCC4(O)C(=O)CO)C |  |  | 48 |  | 1 | S/O/W | 0.2 | 32 | 13.3 | 67 | 0 | 101.8861475 | 0.803937454 | 10.1002/jps.21073
248 | prednisone hydrochloride | Cl.O=C1C=CC2(C(=C1)CCC3C2C(=O)CC4(C)C3CCC4(O)C(=O)CO)C |  |  | 48 |  | 1 | S/O/W | 0.2 | 32 | 13.3 | 67 | 0 | 112.0684093 | 0.815630992 | 10.1002/jps.21073
248 | prednisone hydrochloride | Cl.O=C1C=CC2(C(=C1)CCC3C2C(=O)CC4(C)C3CCC4(O)C(=O)CO)C |  |  | 48 |  | 1 | S/O/W | 0.2 | 32 | 13.3 | 67 | 0 | 119.9860278 | 0.819636861 | 10.1002/jps.21073
248 | prednisone hydrochloride | Cl.O=C1C=CC2(C(=C1)CCC3C2C(=O)CC4(C)C3CCC4(O)C(=O)CO)C |  |  | 48 |  | 1 | S/O/W | 0.2 | 32 | 13.3 | 67 | 0 | 139.9735903 | 0.843014934 | 10.1002/jps.21073
248 | prednisone hydrochloride | Cl.O=C1C=CC2(C(=C1)CCC3C2C(=O)CC4(C)C3CCC4(O)C(=O)CO)C |  |  | 48 |  | 1 | S/O/W | 0.2 | 32 | 13.3 | 67 | 0 | 150.1486582 | 0.83562433 | 10.1002/jps.21073
248 | prednisone hydrochloride | Cl.O=C1C=CC2(C(=C1)CCC3C2C(=O)CC4(C)C3CCC4(O)C(=O)CO)C |  |  | 48 |  | 1 | S/O/W | 0.2 | 32 | 13.3 | 67 | 0 | 159.5626102 | 0.809131582 | 10.1002/jps.21073
249 | prednisone hydrochloride | Cl.O=C1C=CC2(C(=C1)CCC3C2C(=O)CC4(C)C3CCC4(O)C(=O)CO)C |  |  | 12 |  | 1 | S/O/W | 0.3 | 42 | 19.3 | 64 | 0 | 0 | 0 | 10.1002/jps.21073
249 | prednisone hydrochloride | Cl.O=C1C=CC2(C(=C1)CCC3C2C(=O)CC4(C)C3CCC4(O)C(=O)CO)C |  |  | 12 |  | 1 | S/O/W | 0.3 | 42 | 19.3 | 64 | 0 | 0.604728293 | 0.048365162 | 10.1002/jps.21073
249 | prednisone hydrochloride | Cl.O=C1C=CC2(C(=C1)CCC3C2C(=O)CC4(C)C3CCC4(O)C(=O)CO)C |  |  | 12 |  | 1 | S/O/W | 0.3 | 42 | 19.3 | 64 | 0 | 2.178322256 | 0.09667286 | 10.1002/jps.21073
249 | prednisone hydrochloride | Cl.O=C1C=CC2(C(=C1)CCC3C2C(=O)CC4(C)C3CCC4(O)C(=O)CO)C |  |  | 12 |  | 1 | S/O/W | 0.3 | 42 | 19.3 | 64 | 0 | 6.418453847 | 0.152910529 | 10.1002/jps.21073
249 | prednisone hydrochloride | Cl.O=C1C=CC2(C(=C1)CCC3C2C(=O)CC4(C)C3CCC4(O)C(=O)CO)C |  |  | 12 |  | 1 | S/O/W | 0.3 | 42 | 19.3 | 64 | 0 | 14.51450294 | 0.261372996 | 10.1002/jps.21073
249 | prednisone hydrochloride | Cl.O=C1C=CC2(C(=C1)CCC3C2C(=O)CC4(C)C3CCC4(O)C(=O)CO)C |  |  | 12 |  | 1 | S/O/W | 0.3 | 42 | 19.3 | 64 | 0 | 21.05532687 | 0.33765587 | 10.1002/jps.21073
249 | prednisone hydrochloride | Cl.O=C1C=CC2(C(=C1)CCC3C2C(=O)CC4(C)C3CCC4(O)C(=O)CO)C |  |  | 12 |  | 1 | S/O/W | 0.3 | 42 | 19.3 | 64 | 0 | 30.30861044 | 0.462188978 | 10.1002/jps.21073
249 | prednisone hydrochloride | Cl.O=C1C=CC2(C(=C1)CCC3C2C(=O)CC4(C)C3CCC4(O)C(=O)CO)C |  |  | 12 |  | 1 | S/O/W | 0.3 | 42 | 19.3 | 64 | 0 | 45.59451443 | 0.550127378 | 10.1002/jps.21073
249 | prednisone hydrochloride | Cl.O=C1C=CC2(C(=C1)CCC3C2C(=O)CC4(C)C3CCC4(O)C(=O)CO)C |  |  | 12 |  | 1 | S/O/W | 0.3 | 42 | 19.3 | 64 | 0 | 60.51916534 | 0.654213037 | 10.1002/jps.21073
249 | prednisone hydrochloride | Cl.O=C1C=CC2(C(=C1)CCC3C2C(=O)CC4(C)C3CCC4(O)C(=O)CO)C |  |  | 12 |  | 1 | S/O/W | 0.3 | 42 | 19.3 | 64 | 0 | 70.44444088 | 0.702099335 | 10.1002/jps.21073
249 | prednisone hydrochloride | Cl.O=C1C=CC2(C(=C1)CCC3C2C(=O)CC4(C)C3CCC4(O)C(=O)CO)C |  |  | 12 |  | 1 | S/O/W | 0.3 | 42 | 19.3 | 64 | 0 | 80.90088092 | 0.883023349 | 10.1002/jps.21073
249 | prednisone hydrochloride | Cl.O=C1C=CC2(C(=C1)CCC3C2C(=O)CC4(C)C3CCC4(O)C(=O)CO)C |  |  | 12 |  | 1 | S/O/W | 0.3 | 42 | 19.3 | 64 | 0 | 89.66892198 | 0.914839006 | 10.1002/jps.21073
249 | prednisone hydrochloride | Cl.O=C1C=CC2(C(=C1)CCC3C2C(=O)CC4(C)C3CCC4(O)C(=O)CO)C |  |  | 12 |  | 1 | S/O/W | 0.3 | 42 | 19.3 | 64 | 0 | 97.28891298 | 0.938648074 | 10.1002/jps.21073
249 | prednisone hydrochloride | Cl.O=C1C=CC2(C(=C1)CCC3C2C(=O)CC4(C)C3CCC4(O)C(=O)CO)C |  |  | 12 |  | 1 | S/O/W | 0.3 | 42 | 19.3 | 64 | 0 | 102.2285897 | 0.942431092 | 10.1002/jps.21073
249 | prednisone hydrochloride | Cl.O=C1C=CC2(C(=C1)CCC3C2C(=O)CC4(C)C3CCC4(O)C(=O)CO)C |  |  | 12 |  | 1 | S/O/W | 0.3 | 42 | 19.3 | 64 | 0 | 111.3486995 | 0.950035436 | 10.1002/jps.21073
249 | prednisone hydrochloride | Cl.O=C1C=CC2(C(=C1)CCC3C2C(=O)CC4(C)C3CCC4(O)C(=O)CO)C |  |  | 12 |  | 1 | S/O/W | 0.3 | 42 | 19.3 | 64 | 0 | 120.4596249 | 0.949575727 | 10.1002/jps.21073
249 | prednisone hydrochloride | Cl.O=C1C=CC2(C(=C1)CCC3C2C(=O)CC4(C)C3CCC4(O)C(=O)CO)C |  |  | 12 |  | 1 | S/O/W | 0.3 | 42 | 19.3 | 64 | 0 | 129.9501721 | 0.949096864 | 10.1002/jps.21073
249 | prednisone hydrochloride | Cl.O=C1C=CC2(C(=C1)CCC3C2C(=O)CC4(C)C3CCC4(O)C(=O)CO)C |  |  | 12 |  | 1 | S/O/W | 0.3 | 42 | 19.3 | 64 | 0 | 142.8343554 | 0.928285479 | 10.1002/jps.21073
250 | prednisone hydrochloride | Cl.O=C1C=CC2(C(=C1)CCC3C2C(=O)CC4(C)C3CCC4(O)C(=O)CO)C |  |  | 48 |  | 1 | S/O/W | 0.3 | 45 | 24.6 | 82 | 0 | 0 | 0 | 10.1002/jps.21073
250 | prednisone hydrochloride | Cl.O=C1C=CC2(C(=C1)CCC3C2C(=O)CC4(C)C3CCC4(O)C(=O)CO)C |  |  | 48 |  | 1 | S/O/W | 0.3 | 45 | 24.6 | 82 | 0 | 0.486861819 | 0.278209819 | 10.1002/jps.21073
250 | prednisone hydrochloride | Cl.O=C1C=CC2(C(=C1)CCC3C2C(=O)CC4(C)C3CCC4(O)C(=O)CO)C |  |  | 48 |  | 1 | S/O/W | 0.3 | 45 | 24.6 | 82 | 0 | 2.833476162 | 0.338575287 | 10.1002/jps.21073
250 | prednisone hydrochloride | Cl.O=C1C=CC2(C(=C1)CCC3C2C(=O)CC4(C)C3CCC4(O)C(=O)CO)C |  |  | 48 |  | 1 | S/O/W | 0.3 | 45 | 24.6 | 82 | 0 | 6.62969506 | 0.338383742 | 10.1002/jps.21073
250 | prednisone hydrochloride | Cl.O=C1C=CC2(C(=C1)CCC3C2C(=O)CC4(C)C3CCC4(O)C(=O)CO)C |  |  | 48 |  | 1 | S/O/W | 0.3 | 45 | 24.6 | 82 | 0 | 14.66604555 | 0.394429866 | 10.1002/jps.21073
250 | prednisone hydrochloride | Cl.O=C1C=CC2(C(=C1)CCC3C2C(=O)CC4(C)C3CCC4(O)C(=O)CO)C |  |  | 48 |  | 1 | S/O/W | 0.3 | 45 | 24.6 | 82 | 0 | 21.66915098 | 0.54327006 | 10.1002/jps.21073
250 | prednisone hydrochloride | Cl.O=C1C=CC2(C(=C1)CCC3C2C(=O)CC4(C)C3CCC4(O)C(=O)CO)C |  |  | 48 |  | 1 | S/O/W | 0.3 | 45 | 24.6 | 82 | 0 | 30.63465666 | 0.74846285 | 10.1002/jps.21073
250 | prednisone hydrochloride | Cl.O=C1C=CC2(C(=C1)CCC3C2C(=O)CC4(C)C3CCC4(O)C(=O)CO)C |  |  | 48 |  | 1 | S/O/W | 0.3 | 45 | 24.6 | 82 | 0 | 45.43531816 | 0.743683797 | 10.1002/jps.21073
250 | prednisone hydrochloride | Cl.O=C1C=CC2(C(=C1)CCC3C2C(=O)CC4(C)C3CCC4(O)C(=O)CO)C |  |  | 48 |  | 1 | S/O/W | 0.3 | 45 | 24.6 | 82 | 0 | 60.37833787 | 0.863897562 | 10.1002/jps.21073
250 | prednisone hydrochloride | Cl.O=C1C=CC2(C(=C1)CCC3C2C(=O)CC4(C)C3CCC4(O)C(=O)CO)C |  |  | 48 |  | 1 | S/O/W | 0.3 | 45 | 24.6 | 82 | 0 | 70.61894449 | 0.855316337 | 10.1002/jps.21073
250 | prednisone hydrochloride | Cl.O=C1C=CC2(C(=C1)CCC3C2C(=O)CC4(C)C3CCC4(O)C(=O)CO)C |  |  | 48 |  | 1 | S/O/W | 0.3 | 45 | 24.6 | 82 | 0 | 80.89628872 | 0.878991323 | 10.1002/jps.21073
250 | prednisone hydrochloride | Cl.O=C1C=CC2(C(=C1)CCC3C2C(=O)CC4(C)C3CCC4(O)C(=O)CO)C |  |  | 48 |  | 1 | S/O/W | 0.3 | 45 | 24.6 | 82 | 0 | 91.14607974 | 0.878474151 | 10.1002/jps.21073
250 | prednisone hydrochloride | Cl.O=C1C=CC2(C(=C1)CCC3C2C(=O)CC4(C)C3CCC4(O)C(=O)CO)C |  |  | 48 |  | 1 | S/O/W | 0.3 | 45 | 24.6 | 82 | 0 | 104.4833601 | 0.922156033 | 10.1002/jps.21073
250 | prednisone hydrochloride | Cl.O=C1C=CC2(C(=C1)CCC3C2C(=O)CC4(C)C3CCC4(O)C(=O)CO)C |  |  | 48 |  | 1 | S/O/W | 0.3 | 45 | 24.6 | 82 | 0 | 110.5664947 | 0.929913613 | 10.1002/jps.21073
250 | prednisone hydrochloride | Cl.O=C1C=CC2(C(=C1)CCC3C2C(=O)CC4(C)C3CCC4(O)C(=O)CO)C |  |  | 48 |  | 1 | S/O/W | 0.3 | 45 | 24.6 | 82 | 0 | 120.4963625 | 0.981831938 | 10.1002/jps.21073
250 | prednisone hydrochloride | Cl.O=C1C=CC2(C(=C1)CCC3C2C(=O)CC4(C)C3CCC4(O)C(=O)CO)C |  |  | 48 |  | 1 | S/O/W | 0.3 | 45 | 24.6 | 82 | 0 | 131.1074066 | 0.965167506 | 10.1002/jps.21073
250 | prednisone hydrochloride | Cl.O=C1C=CC2(C(=C1)CCC3C2C(=O)CC4(C)C3CCC4(O)C(=O)CO)C |  |  | 48 |  | 1 | S/O/W | 0.3 | 45 | 24.6 | 82 | 0 | 143.2507148 | 0.960522535 | 10.1002/jps.21073
251 | prednisone hydrochloride | Cl.O=C1C=CC2(C(=C1)CCC3C2C(=O)CC4(C)C3CCC4(O)C(=O)CO)C |  |  | 48 |  | 1 | S/O/W | 0.3 | 33 | 18.3 | 61 | 0 | 0 | 0 | 10.1002/jps.21073
251 | prednisone hydrochloride | Cl.O=C1C=CC2(C(=C1)CCC3C2C(=O)CC4(C)C3CCC4(O)C(=O)CO)C |  |  | 48 |  | 1 | S/O/W | 0.3 | 33 | 18.3 | 61 | 0 | 1.04557952 | 0.435439692 | 10.1002/jps.21073
251 | prednisone hydrochloride | Cl.O=C1C=CC2(C(=C1)CCC3C2C(=O)CC4(C)C3CCC4(O)C(=O)CO)C |  |  | 48 |  | 1 | S/O/W | 0.3 | 33 | 18.3 | 61 | 0 | 2.57325148 | 0.443427127 | 10.1002/jps.21073
251 | prednisone hydrochloride | Cl.O=C1C=CC2(C(=C1)CCC3C2C(=O)CC4(C)C3CCC4(O)C(=O)CO)C |  |  | 48 |  | 1 | S/O/W | 0.3 | 33 | 18.3 | 61 | 0 | 6.822567472 | 0.507728849 | 10.1002/jps.21073
251 | prednisone hydrochloride | Cl.O=C1C=CC2(C(=C1)CCC3C2C(=O)CC4(C)C3CCC4(O)C(=O)CO)C |  |  | 48 |  | 1 | S/O/W | 0.3 | 33 | 18.3 | 61 | 0 | 14.87269456 | 0.575871052 | 10.1002/jps.21073
251 | prednisone hydrochloride | Cl.O=C1C=CC2(C(=C1)CCC3C2C(=O)CC4(C)C3CCC4(O)C(=O)CO)C |  |  | 48 |  | 1 | S/O/W | 0.3 | 33 | 18.3 | 61 | 0 | 21.0476732 | 0.664269159 | 10.1002/jps.21073
251 | prednisone hydrochloride | Cl.O=C1C=CC2(C(=C1)CCC3C2C(=O)CC4(C)C3CCC4(O)C(=O)CO)C |  |  | 48 |  | 1 | S/O/W | 0.3 | 33 | 18.3 | 61 | 0 | 30.14022976 | 0.647681345 | 10.1002/jps.21073
251 | prednisone hydrochloride | Cl.O=C1C=CC2(C(=C1)CCC3C2C(=O)CC4(C)C3CCC4(O)C(=O)CO)C |  |  | 48 |  | 1 | S/O/W | 0.3 | 33 | 18.3 | 61 | 0 | 45.42154156 | 0.731587718 | 10.1002/jps.21073
251 | prednisone hydrochloride | Cl.O=C1C=CC2(C(=C1)CCC3C2C(=O)CC4(C)C3CCC4(O)C(=O)CO)C |  |  | 48 |  | 1 | S/O/W | 0.3 | 33 | 18.3 | 61 | 0 | 60.71203775 | 0.823558144 | 10.1002/jps.21073
251 | prednisone hydrochloride | Cl.O=C1C=CC2(C(=C1)CCC3C2C(=O)CC4(C)C3CCC4(O)C(=O)CO)C |  |  | 48 |  | 1 | S/O/W | 0.3 | 33 | 18.3 | 61 | 0 | 70.1888084 | 0.810983201 | 10.1002/jps.21073
251 | prednisone hydrochloride | Cl.O=C1C=CC2(C(=C1)CCC3C2C(=O)CC4(C)C3CCC4(O)C(=O)CO)C |  |  | 48 |  | 1 | S/O/W | 0.3 | 33 | 18.3 | 61 | 0 | 80.89169652 | 0.874959297 | 10.1002/jps.21073
251 | prednisone hydrochloride | Cl.O=C1C=CC2(C(=C1)CCC3C2C(=O)CC4(C)C3CCC4(O)C(=O)CO)C |  |  | 48 |  | 1 | S/O/W | 0.3 | 33 | 18.3 | 61 | 0 | 90.76186565 | 0.874461279 | 10.1002/jps.21073
251 | prednisone hydrochloride | Cl.O=C1C=CC2(C(=C1)CCC3C2C(=O)CC4(C)C3CCC4(O)C(=O)CO)C |  |  | 48 |  | 1 | S/O/W | 0.3 | 33 | 18.3 | 61 | 0 | 103.358271 | 0.934309575 | 10.1002/jps.21073
251 | prednisone hydrochloride | Cl.O=C1C=CC2(C(=C1)CCC3C2C(=O)CC4(C)C3CCC4(O)C(=O)CO)C |  |  | 48 |  | 1 | S/O/W | 0.3 | 33 | 18.3 | 61 | 0 | 110.1868728 | 0.929932768 | 10.1002/jps.21073
251 | prednisone hydrochloride | Cl.O=C1C=CC2(C(=C1)CCC3C2C(=O)CC4(C)C3CCC4(O)C(=O)CO)C |  |  | 48 |  | 1 | S/O/W | 0.3 | 33 | 18.3 | 61 | 0 | 122.3944719 | 0.981736166 | 10.1002/jps.21073
251 | prednisone hydrochloride | Cl.O=C1C=CC2(C(=C1)CCC3C2C(=O)CC4(C)C3CCC4(O)C(=O)CO)C |  |  | 48 |  | 1 | S/O/W | 0.3 | 33 | 18.3 | 61 | 0 | 128.7837532 | 0.92496217 | 10.1002/jps.21073
251 | prednisone hydrochloride | Cl.O=C1C=CC2(C(=C1)CCC3C2C(=O)CC4(C)C3CCC4(O)C(=O)CO)C |  |  | 48 |  | 1 | S/O/W | 0.3 | 33 | 18.3 | 61 | 0 | 141.2929068 | 0.908201965 | 10.1002/jps.21073
252 | ganciclovir | O=C1N=C(N)NC2=C1N=CN2COC(CO)CO | 8 |  |  |  | 1 | O/W | 0.1 | 229 | 4.238181818 | 46.62 | 0 | 0 | 0 | 10.1089/jop.2006.132
252 | ganciclovir | O=C1N=C(N)NC2=C1N=CN2COC(CO)CO | 8 |  |  |  | 1 | O/W | 0.1 | 229 | 4.238181818 | 46.62 | 0 | 0.687248121 | 0.068322981 | 10.1089/jop.2006.132
252 | ganciclovir | O=C1N=C(N)NC2=C1N=CN2COC(CO)CO | 8 |  |  |  | 1 | O/W | 0.1 | 229 | 4.238181818 | 46.62 | 0 | 0.684812102 | 0.096273292 | 10.1089/jop.2006.132
252 | ganciclovir | O=C1N=C(N)NC2=C1N=CN2COC(CO)CO | 8 |  |  |  | 1 | O/W | 0.1 | 229 | 4.238181818 | 46.62 | 0 | 1.029644182 | 0.139751553 | 10.1089/jop.2006.132
252 | ganciclovir | O=C1N=C(N)NC2=C1N=CN2COC(CO)CO | 8 |  |  |  | 1 | O/W | 0.1 | 229 | 4.238181818 | 46.62 | 0 | 2.41709257 | 0.220496894 | 10.1089/jop.2006.132
252 | ganciclovir | O=C1N=C(N)NC2=C1N=CN2COC(CO)CO | 8 |  |  |  | 1 | O/W | 0.1 | 229 | 4.238181818 | 46.62 | 0 | 3.194994767 | 0.295031056 | 10.1089/jop.2006.132
252 | ganciclovir | O=C1N=C(N)NC2=C1N=CN2COC(CO)CO | 8 |  |  |  | 1 | O/W | 0.1 | 229 | 4.238181818 | 46.62 | 0 | 4.232197698 | 0.394409938 | 10.1089/jop.2006.132
252 | ganciclovir | O=C1N=C(N)NC2=C1N=CN2COC(CO)CO | 8 |  |  |  | 1 | O/W | 0.1 | 229 | 4.238181818 | 46.62 | 0 | 5.180891923 | 0.50931677 | 10.1089/jop.2006.132
252 | ganciclovir | O=C1N=C(N)NC2=C1N=CN2COC(CO)CO | 8 |  |  |  | 1 | O/W | 0.1 | 229 | 4.238181818 | 46.62 | 0 | 6.123631434 | 0.692546584 | 10.1089/jop.2006.132
252 | ganciclovir | O=C1N=C(N)NC2=C1N=CN2COC(CO)CO | 8 |  |  |  | 1 | O/W | 0.1 | 229 | 4.238181818 | 46.62 | 0 | 7.156774332 | 0.838509317 | 10.1089/jop.2006.132
252 | ganciclovir | O=C1N=C(N)NC2=C1N=CN2COC(CO)CO | 8 |  |  |  | 1 | O/W | 0.1 | 229 | 4.238181818 | 46.62 | 0 | 8.196413281 | 0.909937888 | 10.1089/jop.2006.132
252 | ganciclovir | O=C1N=C(N)NC2=C1N=CN2COC(CO)CO | 8 |  |  |  | 1 | O/W | 0.1 | 229 | 4.238181818 | 46.62 | 0 | 8.888784131 | 0.965838509 | 10.1089/jop.2006.132
252 | ganciclovir | O=C1N=C(N)NC2=C1N=CN2COC(CO)CO | 8 |  |  |  | 1 | O/W | 0.1 | 229 | 4.238181818 | 46.62 | 0 | 10.02045048 | 0.98136646 | 10.1089/jop.2006.132
252 | ganciclovir | O=C1N=C(N)NC2=C1N=CN2COC(CO)CO | 8 |  |  |  | 1 | O/W | 0.1 | 229 | 4.238181818 | 46.62 | 0 | 11.15265817 | 0.99068323 | 10.1089/jop.2006.132
252 | ganciclovir | O=C1N=C(N)NC2=C1N=CN2COC(CO)CO | 8 |  |  |  | 1 | O/W | 0.1 | 229 | 4.238181818 | 46.62 | 0 | 11.93705642 | 0.99068323 | 10.1089/jop.2006.132
252 | ganciclovir | O=C1N=C(N)NC2=C1N=CN2COC(CO)CO | 8 |  |  |  | 1 | O/W | 0.1 | 229 | 4.238181818 | 46.62 | 0 | 13.1569608 | 0.99378882 | 10.1089/jop.2006.132
252 | ganciclovir | O=C1N=C(N)NC2=C1N=CN2COC(CO)CO | 8 |  |  |  | 1 | O/W | 0.1 | 229 | 4.238181818 | 46.62 | 0 | 14.28970983 | 0.99689441 | 10.1089/jop.2006.132
253 | doxycycline HCL | Cl.O=C(N)C=1C(=O)C2(O)C(O)=C3C(=O)C=4C(O)=CC=CC4C(C)C3C(O)C2C(C1O)N(C)C | 60 |  |  |  | 1 | W/O/W | 0.6 | 200 | 9.2625 | 24.7 | 0 | 0 | 0 | 10.1016/j.jconrel.2007.01.008
253 | doxycycline HCL | Cl.O=C(N)C=1C(=O)C2(O)C(O)=C3C(=O)C=4C(O)=CC=CC4C(C)C3C(O)C2C(C1O)N(C)C | 60 |  |  |  | 1 | W/O/W | 0.6 | 200 | 9.2625 | 24.7 | 0 | 1.130908495 | 0.436817403 | 10.1016/j.jconrel.2007.01.008
253 | doxycycline HCL | Cl.O=C(N)C=1C(=O)C2(O)C(O)=C3C(=O)C=4C(O)=CC=CC4C(C)C3C(O)C2C(C1O)N(C)C | 60 |  |  |  | 1 | W/O/W | 0.6 | 200 | 9.2625 | 24.7 | 0 | 2.133195524 | 0.488285603 | 10.1016/j.jconrel.2007.01.008
253 | doxycycline HCL | Cl.O=C(N)C=1C(=O)C2(O)C(O)=C3C(=O)C=4C(O)=CC=CC4C(C)C3C(O)C2C(C1O)N(C)C | 60 |  |  |  | 1 | W/O/W | 0.6 | 200 | 9.2625 | 24.7 | 0 | 3.135545154 | 0.542192843 | 10.1016/j.jconrel.2007.01.008
253 | doxycycline HCL | Cl.O=C(N)C=1C(=O)C2(O)C(O)=C3C(=O)C=4C(O)=CC=CC4C(C)C3C(O)C2C(C1O)N(C)C | 60 |  |  |  | 1 | W/O/W | 0.6 | 200 | 9.2625 | 24.7 | 0 | 4.136955785 | 0.559514485 | 10.1016/j.jconrel.2007.01.008
253 | doxycycline HCL | Cl.O=C(N)C=1C(=O)C2(O)C(O)=C3C(=O)C=4C(O)=CC=CC4C(C)C3C(O)C2C(C1O)N(C)C | 60 |  |  |  | 1 | W/O/W | 0.6 | 200 | 9.2625 | 24.7 | 0 | 5.164595775 | 0.598793853 | 10.1016/j.jconrel.2007.01.008
253 | doxycycline HCL | Cl.O=C(N)C=1C(=O)C2(O)C(O)=C3C(=O)C=4C(O)=CC=CC4C(C)C3C(O)C2C(C1O)N(C)C | 60 |  |  |  | 1 | W/O/W | 0.6 | 200 | 9.2625 | 24.7 | 0 | 6.140653446 | 0.628304326 | 10.1016/j.jconrel.2007.01.008
253 | doxycycline HCL | Cl.O=C(N)C=1C(=O)C2(O)C(O)=C3C(=O)C=4C(O)=CC=CC4C(C)C3C(O)C2C(C1O)N(C)C | 60 |  |  |  | 1 | W/O/W | 0.6 | 200 | 9.2625 | 24.7 | 0 | 7.091295557 | 0.66756459 | 10.1016/j.jconrel.2007.01.008
253 | doxycycline HCL | Cl.O=C(N)C=1C(=O)C2(O)C(O)=C3C(=O)C=4C(O)=CC=CC4C(C)C3C(O)C2C(C1O)N(C)C | 60 |  |  |  | 1 | W/O/W | 0.6 | 200 | 9.2625 | 24.7 | 0 | 8.016021308 | 0.697062326 | 10.1016/j.jconrel.2007.01.008
253 | doxycycline HCL | Cl.O=C(N)C=1C(=O)C2(O)C(O)=C3C(=O)C=4C(O)=CC=CC4C(C)C3C(O)C2C(C1O)N(C)C | 60 |  |  |  | 1 | W/O/W | 0.6 | 200 | 9.2625 | 24.7 | 0 | 9.018120538 | 0.741213406 | 10.1016/j.jconrel.2007.01.008
253 | doxycycline HCL | Cl.O=C(N)C=1C(=O)C2(O)C(O)=C3C(=O)C=4C(O)=CC=CC4C(C)C3C(O)C2C(C1O)N(C)C | 60 |  |  |  | 1 | W/O/W | 0.6 | 200 | 9.2625 | 24.7 | 0 | 10.04651173 | 0.809761254 | 10.1016/j.jconrel.2007.01.008
253 | doxycycline HCL | Cl.O=C(N)C=1C(=O)C2(O)C(O)=C3C(=O)C=4C(O)=CC=CC4C(C)C3C(O)C2C(C1O)N(C)C | 60 |  |  |  | 1 | W/O/W | 0.6 | 200 | 9.2625 | 24.7 | 0 | 10.99696604 | 0.841704399 | 10.1016/j.jconrel.2007.01.008
254 | temozolomide | O=C(N)C=1N=CN2C(=O)N(N=NC12)C |  |  | 20 |  | 3 | O/W | 0.05 | 61.5 | 3.868095238 | 81.23 | 0 | 0 | 0 | 10.1016/j.ijpharm.2006.08.027
254 | temozolomide | O=C(N)C=1N=CN2C(=O)N(N=NC12)C |  |  | 20 |  | 3 | O/W | 0.05 | 61.5 | 3.868095238 | 81.23 | 0 | 1.209424836 | 0.123350182 | 10.1016/j.ijpharm.2006.08.027
254 | temozolomide | O=C(N)C=1N=CN2C(=O)N(N=NC12)C |  |  | 20 |  | 3 | O/W | 0.05 | 61.5 | 3.868095238 | 81.23 | 0 | 7.148650003 | 0.189900671 | 10.1016/j.ijpharm.2006.08.027
254 | temozolomide | O=C(N)C=1N=CN2C(=O)N(N=NC12)C |  |  | 20 |  | 3 | O/W | 0.05 | 61.5 | 3.868095238 | 81.23 | 0 | 14.08551582 | 0.327284602 | 10.1016/j.ijpharm.2006.08.027
254 | temozolomide | O=C(N)C=1N=CN2C(=O)N(N=NC12)C |  |  | 20 |  | 3 | O/W | 0.05 | 61.5 | 3.868095238 | 81.23 | 0 | 20.88839597 | 0.683838936 | 10.1016/j.ijpharm.2006.08.027
254 | temozolomide | O=C(N)C=1N=CN2C(=O)N(N=NC12)C |  |  | 20 |  | 3 | O/W | 0.05 | 61.5 | 3.868095238 | 81.23 | 0 | 28.01657121 | 0.889726983 | 10.1016/j.ijpharm.2006.08.027
254 | temozolomide | O=C(N)C=1N=CN2C(=O)N(N=NC12)C |  |  | 20 |  | 3 | O/W | 0.05 | 61.5 | 3.868095238 | 81.23 | 0 | 34.91717802 | 0.93350153 | 10.1016/j.ijpharm.2006.08.027
255 | temozolomide | O=C(N)C=1N=CN2C(=O)N(N=NC12)C |  |  | 20 |  | 3 | O/W | 0.1 | 62.6 | 7.699090909 | 84.69 | 0 | 0 | 0 | 10.1016/j.ijpharm.2006.08.027
255 | temozolomide | O=C(N)C=1N=CN2C(=O)N(N=NC12)C |  |  | 20 |  | 3 | O/W | 0.1 | 62.6 | 7.699090909 | 84.69 | 0 | 1.096503932 | 0.203252385 | 10.1016/j.ijpharm.2006.08.027
255 | temozolomide | O=C(N)C=1N=CN2C(=O)N(N=NC12)C |  |  | 20 |  | 3 | O/W | 0.1 | 62.6 | 7.699090909 | 84.69 | 0 | 7.229801111 | 0.320042309 | 10.1016/j.ijpharm.2006.08.027
255 | temozolomide | O=C(N)C=1N=CN2C(=O)N(N=NC12)C |  |  | 20 |  | 3 | O/W | 0.1 | 62.6 | 7.699090909 | 84.69 | 0 | 14.10140072 | 0.555596015 | 10.1016/j.ijpharm.2006.08.027
255 | temozolomide | O=C(N)C=1N=CN2C(=O)N(N=NC12)C |  |  | 20 |  | 3 | O/W | 0.1 | 62.6 | 7.699090909 | 84.69 | 0 | 21.17881334 | 0.763764258 | 10.1016/j.ijpharm.2006.08.027
255 | temozolomide | O=C(N)C=1N=CN2C(=O)N(N=NC12)C |  |  | 20 |  | 3 | O/W | 0.1 | 62.6 | 7.699090909 | 84.69 | 0 | 28.05801007 | 0.949090089 | 10.1016/j.ijpharm.2006.08.027
255 | temozolomide | O=C(N)C=1N=CN2C(=O)N(N=NC12)C |  |  | 20 |  | 3 | O/W | 0.1 | 62.6 | 7.699090909 | 84.69 | 0 | 34.91268881 | 0.963181638 | 10.1016/j.ijpharm.2006.08.027
256 | temozolomide | O=C(N)C=1N=CN2C(=O)N(N=NC12)C |  |  | 20 |  | 3 | O/W | 0.2 | 64.9 | 13.40666667 | 80.44 | 0 | 0 | 0 | 10.1016/j.ijpharm.2006.08.027
256 | temozolomide | O=C(N)C=1N=CN2C(=O)N(N=NC12)C |  |  | 20 |  | 3 | O/W | 0.2 | 64.9 | 13.40666667 | 80.44 | 0 | 1.330633513 | 0.321987267 | 10.1016/j.ijpharm.2006.08.027
256 | temozolomide | O=C(N)C=1N=CN2C(=O)N(N=NC12)C |  |  | 20 |  | 3 | O/W | 0.2 | 64.9 | 13.40666667 | 80.44 | 0 | 6.959412525 | 0.441031377 | 10.1016/j.ijpharm.2006.08.027
256 | temozolomide | O=C(N)C=1N=CN2C(=O)N(N=NC12)C |  |  | 20 |  | 3 | O/W | 0.2 | 64.9 | 13.40666667 | 80.44 | 0 | 13.89317043 | 0.598963075 | 10.1016/j.ijpharm.2006.08.027
256 | temozolomide | O=C(N)C=1N=CN2C(=O)N(N=NC12)C |  |  | 20 |  | 3 | O/W | 0.2 | 64.9 | 13.40666667 | 80.44 | 0 | 21.17121622 | 0.813992133 | 10.1016/j.ijpharm.2006.08.027
256 | temozolomide | O=C(N)C=1N=CN2C(=O)N(N=NC12)C |  |  | 20 |  | 3 | O/W | 0.2 | 64.9 | 13.40666667 | 80.44 | 0 | 27.95683018 | 0.951367395 | 10.1016/j.ijpharm.2006.08.027
256 | temozolomide | O=C(N)C=1N=CN2C(=O)N(N=NC12)C |  |  | 20 |  | 3 | O/W | 0.2 | 64.9 | 13.40666667 | 80.44 | 0 | 34.96207012 | 0.970033784 | 10.1016/j.ijpharm.2006.08.027
257 | etizolam | ClC=1C=CC=CC1C2=NCC3=NN=C(N3C=4SC(=CC24)CC)C |  |  | 34 |  | 1 | W/O/W | 0.1 | 6.4 | 3.727272727 | 41 | 0 | 0 | 0 | 10.1080/02652040601058152
257 | etizolam | ClC=1C=CC=CC1C2=NCC3=NN=C(N3C=4SC(=CC24)CC)C |  |  | 34 |  | 1 | W/O/W | 0.1 | 6.4 | 3.727272727 | 41 | 0 | 0.20962069 | 0.084671189 | 10.1080/02652040601058152
257 | etizolam | ClC=1C=CC=CC1C2=NCC3=NN=C(N3C=4SC(=CC24)CC)C |  |  | 34 |  | 1 | W/O/W | 0.1 | 6.4 | 3.727272727 | 41 | 0 | 0.249241379 | 0.12016205 | 10.1080/02652040601058152
257 | etizolam | ClC=1C=CC=CC1C2=NCC3=NN=C(N3C=4SC(=CC24)CC)C |  |  | 34 |  | 1 | W/O/W | 0.1 | 6.4 | 3.727272727 | 41 | 0 | 0.328482759 | 0.180214811 | 10.1080/02652040601058152
257 | etizolam | ClC=1C=CC=CC1C2=NCC3=NN=C(N3C=4SC(=CC24)CC)C |  |  | 34 |  | 1 | W/O/W | 0.1 | 6.4 | 3.727272727 | 41 | 0 | 0.420931034 | 0.30309968 | 10.1080/02652040601058152
257 | etizolam | ClC=1C=CC=CC1C2=NCC3=NN=C(N3C=4SC(=CC24)CC)C |  |  | 34 |  | 1 | W/O/W | 0.1 | 6.4 | 3.727272727 | 41 | 0 | 1.140706897 | 0.521165442 | 10.1080/02652040601058152
257 | etizolam | ClC=1C=CC=CC1C2=NCC3=NN=C(N3C=4SC(=CC24)CC)C |  |  | 34 |  | 1 | W/O/W | 0.1 | 6.4 | 3.727272727 | 41 | 0 | 2.085 | 0.714480874 | 10.1080/02652040601058152
257 | etizolam | ClC=1C=CC=CC1C2=NCC3=NN=C(N3C=4SC(=CC24)CC)C |  |  | 34 |  | 1 | W/O/W | 0.1 | 6.4 | 3.727272727 | 41 | 0 | 3.0425 | 0.93510929 | 10.1080/02652040601058152
258 | etoposide | O=C1OCC2C(OC3OC4COC(OC4C(O)C3O)C)C5=CC=6OCOC6C=C5C(C7=CC(OC)=C(O)C(OC)=C7)C12 | 15 |  |  |  | 1 | O/W | 0.05 | 48.15 | 3.770952381 | 79.19 | 0.1 | 0 | 0 | 10.1080/10837450601168581
258 | etoposide | O=C1OCC2C(OC3OC4COC(OC4C(O)C3O)C)C5=CC=6OCOC6C=C5C(C7=CC(OC)=C(O)C(OC)=C7)C12 | 15 |  |  |  | 1 | O/W | 0.05 | 48.15 | 3.770952381 | 79.19 | 0.1 | 1.10940612 | 0.144189518 | 10.1080/10837450601168581
258 | etoposide | O=C1OCC2C(OC3OC4COC(OC4C(O)C3O)C)C5=CC=6OCOC6C=C5C(C7=CC(OC)=C(O)C(OC)=C7)C12 | 15 |  |  |  | 1 | O/W | 0.05 | 48.15 | 3.770952381 | 79.19 | 0.1 | 3.008242177 | 0.196259345 | 10.1080/10837450601168581
258 | etoposide | O=C1OCC2C(OC3OC4COC(OC4C(O)C3O)C)C5=CC=6OCOC6C=C5C(C7=CC(OC)=C(O)C(OC)=C7)C12 | 15 |  |  |  | 1 | O/W | 0.05 | 48.15 | 3.770952381 | 79.19 | 0.1 | 7.13732452 | 0.260087495 | 10.1080/10837450601168581
258 | etoposide | O=C1OCC2C(OC3OC4COC(OC4C(O)C3O)C)C5=CC=6OCOC6C=C5C(C7=CC(OC)=C(O)C(OC)=C7)C12 | 15 |  |  |  | 1 | O/W | 0.05 | 48.15 | 3.770952381 | 79.19 | 0.1 | 14.05549967 | 0.355904748 | 10.1080/10837450601168581
258 | etoposide | O=C1OCC2C(OC3OC4COC(OC4C(O)C3O)C)C5=CC=6OCOC6C=C5C(C7=CC(OC)=C(O)C(OC)=C7)C12 | 15 |  |  |  | 1 | O/W | 0.05 | 48.15 | 3.770952381 | 79.19 | 0.1 | 21.01254458 | 0.474780782 | 10.1080/10837450601168581
258 | etoposide | O=C1OCC2C(OC3OC4COC(OC4C(O)C3O)C)C5=CC=6OCOC6C=C5C(C7=CC(OC)=C(O)C(OC)=C7)C12 | 15 |  |  |  | 1 | O/W | 0.05 | 48.15 | 3.770952381 | 79.19 | 0.1 | 28.08277225 | 0.616723291 | 10.1080/10837450601168581
259 | mitoxantrone dihydrochloride | Cl.O=C1C=2C(O)=CC=C(O)C2C(=O)C=3C(=CC=C(NCCNCCO)C13)NCCNCCO | 31 |  |  |  | 1 | W/O/W | 0.111111111 | 3.8 | 2.67 | 26.7 | 0 | 0 | 0 | 10.1227/01.NEU.0000245607.99946.8F
259 | mitoxantrone dihydrochloride | Cl.O=C1C=2C(O)=CC=C(O)C2C(=O)C=3C(=CC=C(NCCNCCO)C13)NCCNCCO | 31 |  |  |  | 1 | W/O/W | 0.111111111 | 3.8 | 2.67 | 26.7 | 0 | 1.533348369 | 0.033176637 | 10.1227/01.NEU.0000245607.99946.8F
259 | mitoxantrone dihydrochloride | Cl.O=C1C=2C(O)=CC=C(O)C2C(=O)C=3C(=CC=C(NCCNCCO)C13)NCCNCCO | 31 |  |  |  | 1 | W/O/W | 0.111111111 | 3.8 | 2.67 | 26.7 | 0 | 4.168999583 | 0.135685721 | 10.1227/01.NEU.0000245607.99946.8F
259 | mitoxantrone dihydrochloride | Cl.O=C1C=2C(O)=CC=C(O)C2C(=O)C=3C(=CC=C(NCCNCCO)C13)NCCNCCO | 31 |  |  |  | 1 | W/O/W | 0.111111111 | 3.8 | 2.67 | 26.7 | 0 | 7.387108705 | 0.244240878 | 10.1227/01.NEU.0000245607.99946.8F
259 | mitoxantrone dihydrochloride | Cl.O=C1C=2C(O)=CC=C(O)C2C(=O)C=3C(=CC=C(NCCNCCO)C13)NCCNCCO | 31 |  |  |  | 1 | W/O/W | 0.111111111 | 3.8 | 2.67 | 26.7 | 0 | 14.57795428 | 0.355957977 | 10.1227/01.NEU.0000245607.99946.8F
259 | mitoxantrone dihydrochloride | Cl.O=C1C=2C(O)=CC=C(O)C2C(=O)C=3C(=CC=C(NCCNCCO)C13)NCCNCCO | 31 |  |  |  | 1 | W/O/W | 0.111111111 | 3.8 | 2.67 | 26.7 | 0 | 21.39527975 | 0.53995014 | 10.1227/01.NEU.0000245607.99946.8F
259 | mitoxantrone dihydrochloride | Cl.O=C1C=2C(O)=CC=C(O)C2C(=O)C=3C(=CC=C(NCCNCCO)C13)NCCNCCO | 31 |  |  |  | 1 | W/O/W | 0.111111111 | 3.8 | 2.67 | 26.7 | 0 | 28.86276365 | 0.579388521 | 10.1227/01.NEU.0000245607.99946.8F
259 | mitoxantrone dihydrochloride | Cl.O=C1C=2C(O)=CC=C(O)C2C(=O)C=3C(=CC=C(NCCNCCO)C13)NCCNCCO | 31 |  |  |  | 1 | W/O/W | 0.111111111 | 3.8 | 2.67 | 26.7 | 0 | 35.46181331 | 0.636866423 | 10.1227/01.NEU.0000245607.99946.8F
259 | mitoxantrone dihydrochloride | Cl.O=C1C=2C(O)=CC=C(O)C2C(=O)C=3C(=CC=C(NCCNCCO)C13)NCCNCCO | 31 |  |  |  | 1 | W/O/W | 0.111111111 | 3.8 | 2.67 | 26.7 | 0 | 42.35559368 | 0.715439784 | 10.1227/01.NEU.0000245607.99946.8F
259 | mitoxantrone dihydrochloride | Cl.O=C1C=2C(O)=CC=C(O)C2C(=O)C=3C(=CC=C(NCCNCCO)C13)NCCNCCO | 31 |  |  |  | 1 | W/O/W | 0.111111111 | 3.8 | 2.67 | 26.7 | 0 | 49.54001937 | 0.794024111 | 10.1227/01.NEU.0000245607.99946.8F
259 | mitoxantrone dihydrochloride | Cl.O=C1C=2C(O)=CC=C(O)C2C(=O)C=3C(=CC=C(NCCNCCO)C13)NCCNCCO | 31 |  |  |  | 1 | W/O/W | 0.111111111 | 3.8 | 2.67 | 26.7 | 0 | 56.23419994 | 0.842469459 | 10.1227/01.NEU.0000245607.99946.8F
259 | mitoxantrone dihydrochloride | Cl.O=C1C=2C(O)=CC=C(O)C2C(=O)C=3C(=CC=C(NCCNCCO)C13)NCCNCCO | 31 |  |  |  | 1 | W/O/W | 0.111111111 | 3.8 | 2.67 | 26.7 | 0 | 63.31649123 | 0.893941499 | 10.1227/01.NEU.0000245607.99946.8F
259 | mitoxantrone dihydrochloride | Cl.O=C1C=2C(O)=CC=C(O)C2C(=O)C=3C(=CC=C(NCCNCCO)C13)NCCNCCO | 31 |  |  |  | 1 | W/O/W | 0.111111111 | 3.8 | 2.67 | 26.7 | 0 | 70.29664812 | 0.918301251 | 10.1227/01.NEU.0000245607.99946.8F
260 | dipyridamole | OCCN(C=1N=C2C(N=C(N=C2N3CCCCC3)N(CCO)CCO)=C(N1)N4CCCCC4)CCO |  | 10 |  |  | 1 | O/W | 0.176470588 | 6 | 6.3 | 42 | 6.4 | 0 | 0 | 10.1002/jbm.b.30412
260 | dipyridamole | OCCN(C=1N=C2C(N=C(N=C2N3CCCCC3)N(CCO)CCO)=C(N1)N4CCCCC4)CCO |  | 10 |  |  | 1 | O/W | 0.176470588 | 6 | 6.3 | 42 | 6.4 | 0.430663446 | 0.076774636 | 10.1002/jbm.b.30412
260 | dipyridamole | OCCN(C=1N=C2C(N=C(N=C2N3CCCCC3)N(CCO)CCO)=C(N1)N4CCCCC4)CCO |  | 10 |  |  | 1 | O/W | 0.176470588 | 6 | 6.3 | 42 | 6.4 | 0.756847302 | 0.172738978 | 10.1002/jbm.b.30412
260 | dipyridamole | OCCN(C=1N=C2C(N=C(N=C2N3CCCCC3)N(CCO)CCO)=C(N1)N4CCCCC4)CCO |  | 10 |  |  | 1 | O/W | 0.176470588 | 6 | 6.3 | 42 | 6.4 | 1.084732986 | 0.243117046 | 10.1002/jbm.b.30412
260 | dipyridamole | OCCN(C=1N=C2C(N=C(N=C2N3CCCCC3)N(CCO)CCO)=C(N1)N4CCCCC4)CCO |  | 10 |  |  | 1 | O/W | 0.176470588 | 6 | 6.3 | 42 | 6.4 | 2.00882603 | 0.349770805 | 10.1002/jbm.b.30412
260 | dipyridamole | OCCN(C=1N=C2C(N=C(N=C2N3CCCCC3)N(CCO)CCO)=C(N1)N4CCCCC4)CCO |  | 10 |  |  | 1 | O/W | 0.176470588 | 6 | 6.3 | 42 | 6.4 | 3.001559504 | 0.424444887 | 10.1002/jbm.b.30412
260 | dipyridamole | OCCN(C=1N=C2C(N=C(N=C2N3CCCCC3)N(CCO)CCO)=C(N1)N4CCCCC4)CCO |  | 10 |  |  | 1 | O/W | 0.176470588 | 6 | 6.3 | 42 | 6.4 | 3.994434796 | 0.49698678 | 10.1002/jbm.b.30412
260 | dipyridamole | OCCN(C=1N=C2C(N=C(N=C2N3CCCCC3)N(CCO)CCO)=C(N1)N4CCCCC4)CCO |  | 10 |  |  | 1 | O/W | 0.176470588 | 6 | 6.3 | 42 | 6.4 | 5.053823231 | 0.569531836 | 10.1002/jbm.b.30412
260 | dipyridamole | OCCN(C=1N=C2C(N=C(N=C2N3CCCCC3)N(CCO)CCO)=C(N1)N4CCCCC4)CCO |  | 10 |  |  | 1 | O/W | 0.176470588 | 6 | 6.3 | 42 | 6.4 | 6.113920761 | 0.631415945 | 10.1002/jbm.b.30412
260 | dipyridamole | OCCN(C=1N=C2C(N=C(N=C2N3CCCCC3)N(CCO)CCO)=C(N1)N4CCCCC4)CCO |  | 10 |  |  | 1 | O/W | 0.176470588 | 6 | 6.3 | 42 | 6.4 | 6.977740702 | 0.644250206 | 10.1002/jbm.b.30412
260 | dipyridamole | OCCN(C=1N=C2C(N=C(N=C2N3CCCCC3)N(CCO)CCO)=C(N1)N4CCCCC4)CCO |  | 10 |  |  | 1 | O/W | 0.176470588 | 6 | 6.3 | 42 | 6.4 | 8.171573613 | 0.695479695 | 10.1002/jbm.b.30412
260 | dipyridamole | OCCN(C=1N=C2C(N=C(N=C2N3CCCCC3)N(CCO)CCO)=C(N1)N4CCCCC4)CCO |  | 10 |  |  | 1 | O/W | 0.176470588 | 6 | 6.3 | 42 | 6.4 | 8.967036763 | 0.736029256 | 10.1002/jbm.b.30412
260 | dipyridamole | OCCN(C=1N=C2C(N=C(N=C2N3CCCCC3)N(CCO)CCO)=C(N1)N4CCCCC4)CCO |  | 10 |  |  | 1 | O/W | 0.176470588 | 6 | 6.3 | 42 | 6.4 | 9.763209008 | 0.76591787 | 10.1002/jbm.b.30412
260 | dipyridamole | OCCN(C=1N=C2C(N=C(N=C2N3CCCCC3)N(CCO)CCO)=C(N1)N4CCCCC4)CCO |  | 10 |  |  | 1 | O/W | 0.176470588 | 6 | 6.3 | 42 | 6.4 | 10.88925241 | 0.8363339 | 10.1002/jbm.b.30412
260 | dipyridamole | OCCN(C=1N=C2C(N=C(N=C2N3CCCCC3)N(CCO)CCO)=C(N1)N4CCCCC4)CCO |  | 10 |  |  | 1 | O/W | 0.176470588 | 6 | 6.3 | 42 | 6.4 | 11.88624045 | 0.847042299 | 10.1002/jbm.b.30412
260 | dipyridamole | OCCN(C=1N=C2C(N=C(N=C2N3CCCCC3)N(CCO)CCO)=C(N1)N4CCCCC4)CCO |  | 10 |  |  | 1 | O/W | 0.176470588 | 6 | 6.3 | 42 | 6.4 | 12.88294486 | 0.862015077 | 10.1002/jbm.b.30412
260 | dipyridamole | OCCN(C=1N=C2C(N=C(N=C2N3CCCCC3)N(CCO)CCO)=C(N1)N4CCCCC4)CCO |  | 10 |  |  | 1 | O/W | 0.176470588 | 6 | 6.3 | 42 | 6.4 | 13.74690662 | 0.87271715 | 10.1002/jbm.b.30412
260 | dipyridamole | OCCN(C=1N=C2C(N=C(N=C2N3CCCCC3)N(CCO)CCO)=C(N1)N4CCCCC4)CCO |  | 10 |  |  | 1 | O/W | 0.176470588 | 6 | 6.3 | 42 | 6.4 | 15.14042078 | 0.921823939 | 10.1002/jbm.b.30412
260 | dipyridamole | OCCN(C=1N=C2C(N=C(N=C2N3CCCCC3)N(CCO)CCO)=C(N1)N4CCCCC4)CCO |  | 10 |  |  | 1 | O/W | 0.176470588 | 6 | 6.3 | 42 | 6.4 | 16.13825973 | 0.919739202 | 10.1002/jbm.b.30412
260 | dipyridamole | OCCN(C=1N=C2C(N=C(N=C2N3CCCCC3)N(CCO)CCO)=C(N1)N4CCCCC4)CCO |  | 10 |  |  | 1 | O/W | 0.176470588 | 6 | 6.3 | 42 | 6.4 | 17.20119365 | 0.938979523 | 10.1002/jbm.b.30412
260 | dipyridamole | OCCN(C=1N=C2C(N=C(N=C2N3CCCCC3)N(CCO)CCO)=C(N1)N4CCCCC4)CCO |  | 10 |  |  | 1 | O/W | 0.176470588 | 6 | 6.3 | 42 | 6.4 | 17.99920954 | 0.941149674 | 10.1002/jbm.b.30412
260 | dipyridamole | OCCN(C=1N=C2C(N=C(N=C2N3CCCCC3)N(CCO)CCO)=C(N1)N4CCCCC4)CCO |  | 10 |  |  | 1 | O/W | 0.176470588 | 6 | 6.3 | 42 | 6.4 | 18.73014501 | 0.951845419 | 10.1002/jbm.b.30412
260 | dipyridamole | OCCN(C=1N=C2C(N=C(N=C2N3CCCCC3)N(CCO)CCO)=C(N1)N4CCCCC4)CCO |  | 10 |  |  | 1 | O/W | 0.176470588 | 6 | 6.3 | 42 | 6.4 | 20.12592828 | 0.966837179 | 10.1002/jbm.b.30412
260 | dipyridamole | OCCN(C=1N=C2C(N=C(N=C2N3CCCCC3)N(CCO)CCO)=C(N1)N4CCCCC4)CCO |  | 10 |  |  | 1 | O/W | 0.176470588 | 6 | 6.3 | 42 | 6.4 | 21.1234836 | 0.96901682 | 10.1002/jbm.b.30412
260 | dipyridamole | OCCN(C=1N=C2C(N=C(N=C2N3CCCCC3)N(CCO)CCO)=C(N1)N4CCCCC4)CCO |  | 10 |  |  | 1 | O/W | 0.176470588 | 6 | 6.3 | 42 | 6.4 | 22.12103892 | 0.971196462 | 10.1002/jbm.b.30412
260 | dipyridamole | OCCN(C=1N=C2C(N=C(N=C2N3CCCCC3)N(CCO)CCO)=C(N1)N4CCCCC4)CCO |  | 10 |  |  | 1 | O/W | 0.176470588 | 6 | 6.3 | 42 | 6.4 | 22.91834572 | 0.98402756 | 10.1002/jbm.b.30412
260 | dipyridamole | OCCN(C=1N=C2C(N=C(N=C2N3CCCCC3)N(CCO)CCO)=C(N1)N4CCCCC4)CCO |  | 10 |  |  | 1 | O/W | 0.176470588 | 6 | 6.3 | 42 | 6.4 | 23.78230748 | 0.994729633 | 10.1002/jbm.b.30412
260 | dipyridamole | OCCN(C=1N=C2C(N=C(N=C2N3CCCCC3)N(CCO)CCO)=C(N1)N4CCCCC4)CCO |  | 10 |  |  | 1 | O/W | 0.176470588 | 6 | 6.3 | 42 | 6.4 | 24.84651776 | 0.994780248 | 10.1002/jbm.b.30412
261 | dipyridamole | OCCN(C=1N=C2C(N=C(N=C2N3CCCCC3)N(CCO)CCO)=C(N1)N4CCCCC4)CCO |  | 28.5 |  |  | 1 | O/W | 0.176470588 | 6 | 7.065 | 47.1 | 6.4 | 0 | 0 | 10.1002/jbm.b.30412
261 | dipyridamole | OCCN(C=1N=C2C(N=C(N=C2N3CCCCC3)N(CCO)CCO)=C(N1)N4CCCCC4)CCO |  | 28.5 |  |  | 1 | O/W | 0.176470588 | 6 | 7.065 | 47.1 | 6.4 | 0.365284856 | 0.059713958 | 10.1002/jbm.b.30412
261 | dipyridamole | OCCN(C=1N=C2C(N=C(N=C2N3CCCCC3)N(CCO)CCO)=C(N1)N4CCCCC4)CCO |  | 28.5 |  |  | 1 | O/W | 0.176470588 | 6 | 7.065 | 47.1 | 6.4 | 0.561562446 | 0.108763805 | 10.1002/jbm.b.30412
261 | dipyridamole | OCCN(C=1N=C2C(N=C(N=C2N3CCCCC3)N(CCO)CCO)=C(N1)N4CCCCC4)CCO |  | 28.5 |  |  | 1 | O/W | 0.176470588 | 6 | 7.065 | 47.1 | 6.4 | 1.022474415 | 0.1791482 | 10.1002/jbm.b.30412
261 | dipyridamole | OCCN(C=1N=C2C(N=C(N=C2N3CCCCC3)N(CCO)CCO)=C(N1)N4CCCCC4)CCO |  | 28.5 |  |  | 1 | O/W | 0.176470588 | 6 | 7.065 | 47.1 | 6.4 | 2.017476994 | 0.219707251 | 10.1002/jbm.b.30412
261 | dipyridamole | OCCN(C=1N=C2C(N=C(N=C2N3CCCCC3)N(CCO)CCO)=C(N1)N4CCCCC4)CCO |  | 28.5 |  |  | 1 | O/W | 0.176470588 | 6 | 7.065 | 47.1 | 6.4 | 2.814074696 | 0.243199296 | 10.1002/jbm.b.30412
261 | dipyridamole | OCCN(C=1N=C2C(N=C(N=C2N3CCCCC3)N(CCO)CCO)=C(N1)N4CCCCC4)CCO |  | 28.5 |  |  | 1 | O/W | 0.176470588 | 6 | 7.065 | 47.1 | 6.4 | 4.143628455 | 0.253923513 | 10.1002/jbm.b.30412
261 | dipyridamole | OCCN(C=1N=C2C(N=C(N=C2N3CCCCC3)N(CCO)CCO)=C(N1)N4CCCCC4)CCO |  | 28.5 |  |  | 1 | O/W | 0.176470588 | 6 | 7.065 | 47.1 | 6.4 | 5.140191043 | 0.271028481 | 10.1002/jbm.b.30412
261 | dipyridamole | OCCN(C=1N=C2C(N=C(N=C2N3CCCCC3)N(CCO)CCO)=C(N1)N4CCCCC4)CCO |  | 28.5 |  |  | 1 | O/W | 0.176470588 | 6 | 7.065 | 47.1 | 6.4 | 6.003727345 | 0.288127122 | 10.1002/jbm.b.30412
261 | dipyridamole | OCCN(C=1N=C2C(N=C(N=C2N3CCCCC3)N(CCO)CCO)=C(N1)N4CCCCC4)CCO |  | 28.5 |  |  | 1 | O/W | 0.176470588 | 6 | 7.065 | 47.1 | 6.4 | 6.934911343 | 0.28817141 | 10.1002/jbm.b.30412
261 | dipyridamole | OCCN(C=1N=C2C(N=C(N=C2N3CCCCC3)N(CCO)CCO)=C(N1)N4CCCCC4)CCO |  | 28.5 |  |  | 1 | O/W | 0.176470588 | 6 | 7.065 | 47.1 | 6.4 | 7.996143426 | 0.332998004 | 10.1002/jbm.b.30412
261 | dipyridamole | OCCN(C=1N=C2C(N=C(N=C2N3CCCCC3)N(CCO)CCO)=C(N1)N4CCCCC4)CCO |  | 28.5 |  |  | 1 | O/W | 0.176470588 | 6 | 7.065 | 47.1 | 6.4 | 8.990153271 | 0.388482381 | 10.1002/jbm.b.30412
261 | dipyridamole | OCCN(C=1N=C2C(N=C(N=C2N3CCCCC3)N(CCO)CCO)=C(N1)N4CCCCC4)CCO |  | 28.5 |  |  | 1 | O/W | 0.176470588 | 6 | 7.065 | 47.1 | 6.4 | 9.98345402 | 0.454627705 | 10.1002/jbm.b.30412
261 | dipyridamole | OCCN(C=1N=C2C(N=C(N=C2N3CCCCC3)N(CCO)CCO)=C(N1)N4CCCCC4)CCO |  | 28.5 |  |  | 1 | O/W | 0.176470588 | 6 | 7.065 | 47.1 | 6.4 | 11.10850468 | 0.539969061 | 10.1002/jbm.b.30412
261 | dipyridamole | OCCN(C=1N=C2C(N=C(N=C2N3CCCCC3)N(CCO)CCO)=C(N1)N4CCCCC4)CCO |  | 28.5 |  |  | 1 | O/W | 0.176470588 | 6 | 7.065 | 47.1 | 6.4 | 12.09953633 | 0.640229416 | 10.1002/jbm.b.30412
261 | dipyridamole | OCCN(C=1N=C2C(N=C(N=C2N3CCCCC3)N(CCO)CCO)=C(N1)N4CCCCC4)CCO |  | 28.5 |  |  | 1 | O/W | 0.176470588 | 6 | 7.065 | 47.1 | 6.4 | 12.95881806 | 0.721293739 | 10.1002/jbm.b.30412
261 | dipyridamole | OCCN(C=1N=C2C(N=C(N=C2N3CCCCC3)N(CCO)CCO)=C(N1)N4CCCCC4)CCO |  | 28.5 |  |  | 1 | O/W | 0.176470588 | 6 | 7.065 | 47.1 | 6.4 | 14.02217743 | 0.734137491 | 10.1002/jbm.b.30412
261 | dipyridamole | OCCN(C=1N=C2C(N=C(N=C2N3CCCCC3)N(CCO)CCO)=C(N1)N4CCCCC4)CCO |  | 28.5 |  |  | 1 | O/W | 0.176470588 | 6 | 7.065 | 47.1 | 6.4 | 14.8170733 | 0.78321581 | 10.1002/jbm.b.30412
261 | dipyridamole | OCCN(C=1N=C2C(N=C(N=C2N3CCCCC3)N(CCO)CCO)=C(N1)N4CCCCC4)CCO |  | 28.5 |  |  | 1 | O/W | 0.176470588 | 6 | 7.065 | 47.1 | 6.4 | 15.94340034 | 0.849367461 | 10.1002/jbm.b.30412
261 | dipyridamole | OCCN(C=1N=C2C(N=C(N=C2N3CCCCC3)N(CCO)CCO)=C(N1)N4CCCCC4)CCO |  | 28.5 |  |  | 1 | O/W | 0.176470588 | 6 | 7.065 | 47.1 | 6.4 | 17.07242193 | 0.875007513 | 10.1002/jbm.b.30412
261 | dipyridamole | OCCN(C=1N=C2C(N=C(N=C2N3CCCCC3)N(CCO)CCO)=C(N1)N4CCCCC4)CCO |  | 28.5 |  |  | 1 | O/W | 0.176470588 | 6 | 7.065 | 47.1 | 6.4 | 17.93624187 | 0.887841775 | 10.1002/jbm.b.30412
261 | dipyridamole | OCCN(C=1N=C2C(N=C(N=C2N3CCCCC3)N(CCO)CCO)=C(N1)N4CCCCC4)CCO |  | 28.5 |  |  | 1 | O/W | 0.176470588 | 6 | 7.065 | 47.1 | 6.4 | 18.86600768 | 0.909207958 | 10.1002/jbm.b.30412
261 | dipyridamole | OCCN(C=1N=C2C(N=C(N=C2N3CCCCC3)N(CCO)CCO)=C(N1)N4CCCCC4)CCO |  | 28.5 |  |  | 1 | O/W | 0.176470588 | 6 | 7.065 | 47.1 | 6.4 | 19.72996944 | 0.91991003 | 10.1002/jbm.b.30412
261 | dipyridamole | OCCN(C=1N=C2C(N=C(N=C2N3CCCCC3)N(CCO)CCO)=C(N1)N4CCCCC4)CCO |  | 28.5 |  |  | 1 | O/W | 0.176470588 | 6 | 7.065 | 47.1 | 6.4 | 20.99301006 | 0.930631084 | 10.1002/jbm.b.30412
261 | dipyridamole | OCCN(C=1N=C2C(N=C(N=C2N3CCCCC3)N(CCO)CCO)=C(N1)N4CCCCC4)CCO |  | 28.5 |  |  | 1 | O/W | 0.176470588 | 6 | 7.065 | 47.1 | 6.4 | 21.98971446 | 0.945603862 | 10.1002/jbm.b.30412
261 | dipyridamole | OCCN(C=1N=C2C(N=C(N=C2N3CCCCC3)N(CCO)CCO)=C(N1)N4CCCCC4)CCO |  | 28.5 |  |  | 1 | O/W | 0.176470588 | 6 | 7.065 | 47.1 | 6.4 | 22.92089846 | 0.945648151 | 10.1002/jbm.b.30412
261 | dipyridamole | OCCN(C=1N=C2C(N=C(N=C2N3CCCCC3)N(CCO)CCO)=C(N1)N4CCCCC4)CCO |  | 28.5 |  |  | 1 | O/W | 0.176470588 | 6 | 7.065 | 47.1 | 6.4 | 23.91731923 | 0.964885308 | 10.1002/jbm.b.30412
261 | dipyridamole | OCCN(C=1N=C2C(N=C(N=C2N3CCCCC3)N(CCO)CCO)=C(N1)N4CCCCC4)CCO |  | 28.5 |  |  | 1 | O/W | 0.176470588 | 6 | 7.065 | 47.1 | 6.4 | 25.04733356 | 0.975600034 | 10.1002/jbm.b.30412
261 | dipyridamole | OCCN(C=1N=C2C(N=C(N=C2N3CCCCC3)N(CCO)CCO)=C(N1)N4CCCCC4)CCO |  | 28.5 |  |  | 1 | O/W | 0.176470588 | 6 | 7.065 | 47.1 | 6.4 | 25.9111535 | 0.988434296 | 10.1002/jbm.b.30412
261 | dipyridamole | OCCN(C=1N=C2C(N=C(N=C2N3CCCCC3)N(CCO)CCO)=C(N1)N4CCCCC4)CCO |  | 28.5 |  |  | 1 | O/W | 0.176470588 | 6 | 7.065 | 47.1 | 6.4 | 26.97508015 | 0.992749291 | 10.1002/jbm.b.30412
262 | dipyridamole | OCCN(C=1N=C2C(N=C(N=C2N3CCCCC3)N(CCO)CCO)=C(N1)N4CCCCC4)CCO |  | 57.5 |  |  | 1 | O/W | 0.176470588 | 6 | 7.23 | 48.2 | 6.4 | 0 | 0 | 10.1002/jbm.b.30412
262 | dipyridamole | OCCN(C=1N=C2C(N=C(N=C2N3CCCCC3)N(CCO)CCO)=C(N1)N4CCCCC4)CCO |  | 57.5 |  |  | 1 | O/W | 0.176470588 | 6 | 7.23 | 48.2 | 6.4 | 0.431088903 | 0.070378068 | 10.1002/jbm.b.30412
262 | dipyridamole | OCCN(C=1N=C2C(N=C(N=C2N3CCCCC3)N(CCO)CCO)=C(N1)N4CCCCC4)CCO |  | 57.5 |  |  | 1 | O/W | 0.176470588 | 6 | 7.23 | 48.2 | 6.4 | 0.56085335 | 0.119424752 | 10.1002/jbm.b.30412
262 | dipyridamole | OCCN(C=1N=C2C(N=C(N=C2N3CCCCC3)N(CCO)CCO)=C(N1)N4CCCCC4)CCO |  | 57.5 |  |  | 1 | O/W | 0.176470588 | 6 | 7.23 | 48.2 | 6.4 | 1.221588386 | 0.185554259 | 10.1002/jbm.b.30412
262 | dipyridamole | OCCN(C=1N=C2C(N=C(N=C2N3CCCCC3)N(CCO)CCO)=C(N1)N4CCCCC4)CCO |  | 57.5 |  |  | 1 | O/W | 0.176470588 | 6 | 7.23 | 48.2 | 6.4 | 2.083848317 | 0.221842604 | 10.1002/jbm.b.30412
262 | dipyridamole | OCCN(C=1N=C2C(N=C(N=C2N3CCCCC3)N(CCO)CCO)=C(N1)N4CCCCC4)CCO |  | 57.5 |  |  | 1 | O/W | 0.176470588 | 6 | 7.23 | 48.2 | 6.4 | 3.28037579 | 0.232560494 | 10.1002/jbm.b.30412
262 | dipyridamole | OCCN(C=1N=C2C(N=C(N=C2N3CCCCC3)N(CCO)CCO)=C(N1)N4CCCCC4)CCO |  | 57.5 |  |  | 1 | O/W | 0.176470588 | 6 | 7.23 | 48.2 | 6.4 | 4.013013094 | 0.217669966 | 10.1002/jbm.b.30412
262 | dipyridamole | OCCN(C=1N=C2C(N=C(N=C2N3CCCCC3)N(CCO)CCO)=C(N1)N4CCCCC4)CCO |  | 57.5 |  |  | 1 | O/W | 0.176470588 | 6 | 7.23 | 48.2 | 6.4 | 4.877116673 | 0.226239849 | 10.1002/jbm.b.30412
262 | dipyridamole | OCCN(C=1N=C2C(N=C(N=C2N3CCCCC3)N(CCO)CCO)=C(N1)N4CCCCC4)CCO |  | 57.5 |  |  | 1 | O/W | 0.176470588 | 6 | 7.23 | 48.2 | 6.4 | 5.808726128 | 0.21988757 | 10.1002/jbm.b.30412
262 | dipyridamole | OCCN(C=1N=C2C(N=C(N=C2N3CCCCC3)N(CCO)CCO)=C(N1)N4CCCCC4)CCO |  | 57.5 |  |  | 1 | O/W | 0.176470588 | 6 | 7.23 | 48.2 | 6.4 | 6.938740458 | 0.230602296 | 10.1002/jbm.b.30412
262 | dipyridamole | OCCN(C=1N=C2C(N=C(N=C2N3CCCCC3)N(CCO)CCO)=C(N1)N4CCCCC4)CCO |  | 57.5 |  |  | 1 | O/W | 0.176470588 | 6 | 7.23 | 48.2 | 6.4 | 8.069322065 | 0.232788265 | 10.1002/jbm.b.30412
262 | dipyridamole | OCCN(C=1N=C2C(N=C(N=C2N3CCCCC3)N(CCO)CCO)=C(N1)N4CCCCC4)CCO |  | 57.5 |  |  | 1 | O/W | 0.176470588 | 6 | 7.23 | 48.2 | 6.4 | 9.067728301 | 0.22217477 | 10.1002/jbm.b.30412
262 | dipyridamole | OCCN(C=1N=C2C(N=C(N=C2N3CCCCC3)N(CCO)CCO)=C(N1)N4CCCCC4)CCO |  | 57.5 |  |  | 1 | O/W | 0.176470588 | 6 | 7.23 | 48.2 | 6.4 | 9.998912299 | 0.222219059 | 10.1002/jbm.b.30412
262 | dipyridamole | OCCN(C=1N=C2C(N=C(N=C2N3CCCCC3)N(CCO)CCO)=C(N1)N4CCCCC4)CCO |  | 57.5 |  |  | 1 | O/W | 0.176470588 | 6 | 7.23 | 48.2 | 6.4 | 11.06383168 | 0.211608727 | 10.1002/jbm.b.30412
262 | dipyridamole | OCCN(C=1N=C2C(N=C(N=C2N3CCCCC3)N(CCO)CCO)=C(N1)N4CCCCC4)CCO |  | 57.5 |  |  | 1 | O/W | 0.176470588 | 6 | 7.23 | 48.2 | 6.4 | 11.92807708 | 0.218046421 | 10.1002/jbm.b.30412
262 | dipyridamole | OCCN(C=1N=C2C(N=C(N=C2N3CCCCC3)N(CCO)CCO)=C(N1)N4CCCCC4)CCO |  | 57.5 |  |  | 1 | O/W | 0.176470588 | 6 | 7.23 | 48.2 | 6.4 | 13.05837504 | 0.224496768 | 10.1002/jbm.b.30412
262 | dipyridamole | OCCN(C=1N=C2C(N=C(N=C2N3CCCCC3)N(CCO)CCO)=C(N1)N4CCCCC4)CCO |  | 57.5 |  |  | 1 | O/W | 0.176470588 | 6 | 7.23 | 48.2 | 6.4 | 14.12301078 | 0.218150816 | 10.1002/jbm.b.30412
262 | dipyridamole | OCCN(C=1N=C2C(N=C(N=C2N3CCCCC3)N(CCO)CCO)=C(N1)N4CCCCC4)CCO |  | 57.5 |  |  | 1 | O/W | 0.176470588 | 6 | 7.23 | 48.2 | 6.4 | 14.98768164 | 0.218191941 | 10.1002/jbm.b.30412
262 | dipyridamole | OCCN(C=1N=C2C(N=C(N=C2N3CCCCC3)N(CCO)CCO)=C(N1)N4CCCCC4)CCO |  | 57.5 |  |  | 1 | O/W | 0.176470588 | 6 | 7.23 | 48.2 | 6.4 | 16.11826325 | 0.22037791 | 10.1002/jbm.b.30412
262 | dipyridamole | OCCN(C=1N=C2C(N=C(N=C2N3CCCCC3)N(CCO)CCO)=C(N1)N4CCCCC4)CCO |  | 57.5 |  |  | 1 | O/W | 0.176470588 | 6 | 7.23 | 48.2 | 6.4 | 17.11596039 | 0.220425362 | 10.1002/jbm.b.30412
262 | dipyridamole | OCCN(C=1N=C2C(N=C(N=C2N3CCCCC3)N(CCO)CCO)=C(N1)N4CCCCC4)CCO |  | 57.5 |  |  | 1 | O/W | 0.176470588 | 6 | 7.23 | 48.2 | 6.4 | 17.98063124 | 0.220466488 | 10.1002/jbm.b.30412
262 | dipyridamole | OCCN(C=1N=C2C(N=C(N=C2N3CCCCC3)N(CCO)CCO)=C(N1)N4CCCCC4)CCO |  | 57.5 |  |  | 1 | O/W | 0.176470588 | 6 | 7.23 | 48.2 | 6.4 | 18.97804474 | 0.224778319 | 10.1002/jbm.b.30412
262 | dipyridamole | OCCN(C=1N=C2C(N=C(N=C2N3CCCCC3)N(CCO)CCO)=C(N1)N4CCCCC4)CCO |  | 57.5 |  |  | 1 | O/W | 0.176470588 | 6 | 7.23 | 48.2 | 6.4 | 20.10876817 | 0.224832098 | 10.1002/jbm.b.30412
262 | dipyridamole | OCCN(C=1N=C2C(N=C(N=C2N3CCCCC3)N(CCO)CCO)=C(N1)N4CCCCC4)CCO |  | 57.5 |  |  | 1 | O/W | 0.176470588 | 6 | 7.23 | 48.2 | 6.4 | 21.03995217 | 0.224876387 | 10.1002/jbm.b.30412
262 | dipyridamole | OCCN(C=1N=C2C(N=C(N=C2N3CCCCC3)N(CCO)CCO)=C(N1)N4CCCCC4)CCO |  | 57.5 |  |  | 1 | O/W | 0.176470588 | 6 | 7.23 | 48.2 | 6.4 | 22.10458791 | 0.218530434 | 10.1002/jbm.b.30412
262 | dipyridamole | OCCN(C=1N=C2C(N=C(N=C2N3CCCCC3)N(CCO)CCO)=C(N1)N4CCCCC4)CCO |  | 57.5 |  |  | 1 | O/W | 0.176470588 | 6 | 7.23 | 48.2 | 6.4 | 23.10171777 | 0.227106644 | 10.1002/jbm.b.30412
262 | dipyridamole | OCCN(C=1N=C2C(N=C(N=C2N3CCCCC3)N(CCO)CCO)=C(N1)N4CCCCC4)CCO |  | 57.5 |  |  | 1 | O/W | 0.176470588 | 6 | 7.23 | 48.2 | 6.4 | 24.03176722 | 0.244208448 | 10.1002/jbm.b.30412
262 | dipyridamole | OCCN(C=1N=C2C(N=C(N=C2N3CCCCC3)N(CCO)CCO)=C(N1)N4CCCCC4)CCO |  | 57.5 |  |  | 1 | O/W | 0.176470588 | 6 | 7.23 | 48.2 | 6.4 | 25.16121427 | 0.263451932 | 10.1002/jbm.b.30412
262 | dipyridamole | OCCN(C=1N=C2C(N=C(N=C2N3CCCCC3)N(CCO)CCO)=C(N1)N4CCCCC4)CCO |  | 57.5 |  |  | 1 | O/W | 0.176470588 | 6 | 7.23 | 48.2 | 6.4 | 26.02531785 | 0.272021815 | 10.1002/jbm.b.30412
262 | dipyridamole | OCCN(C=1N=C2C(N=C(N=C2N3CCCCC3)N(CCO)CCO)=C(N1)N4CCCCC4)CCO |  | 57.5 |  |  | 1 | O/W | 0.176470588 | 6 | 7.23 | 48.2 | 6.4 | 27.15433945 | 0.297661868 | 10.1002/jbm.b.30412
262 | dipyridamole | OCCN(C=1N=C2C(N=C(N=C2N3CCCCC3)N(CCO)CCO)=C(N1)N4CCCCC4)CCO |  | 57.5 |  |  | 1 | O/W | 0.176470588 | 6 | 7.23 | 48.2 | 6.4 | 27.95008624 | 0.33394705 | 10.1002/jbm.b.30412
262 | dipyridamole | OCCN(C=1N=C2C(N=C(N=C2N3CCCCC3)N(CCO)CCO)=C(N1)N4CCCCC4)CCO |  | 57.5 |  |  | 1 | O/W | 0.176470588 | 6 | 7.23 | 48.2 | 6.4 | 29.07754782 | 0.383041185 | 10.1002/jbm.b.30412
262 | dipyridamole | OCCN(C=1N=C2C(N=C(N=C2N3CCCCC3)N(CCO)CCO)=C(N1)N4CCCCC4)CCO |  | 57.5 |  |  | 1 | O/W | 0.176470588 | 6 | 7.23 | 48.2 | 6.4 | 30.13863809 | 0.429999968 | 10.1002/jbm.b.30412
262 | dipyridamole | OCCN(C=1N=C2C(N=C(N=C2N3CCCCC3)N(CCO)CCO)=C(N1)N4CCCCC4)CCO |  | 57.5 |  |  | 1 | O/W | 0.176470588 | 6 | 7.23 | 48.2 | 6.4 | 30.86702082 | 0.479075123 | 10.1002/jbm.b.30412
262 | dipyridamole | OCCN(C=1N=C2C(N=C(N=C2N3CCCCC3)N(CCO)CCO)=C(N1)N4CCCCC4)CCO |  | 57.5 |  |  | 1 | O/W | 0.176470588 | 6 | 7.23 | 48.2 | 6.4 | 32.18976726 | 0.592144432 | 10.1002/jbm.b.30412
262 | dipyridamole | OCCN(C=1N=C2C(N=C(N=C2N3CCCCC3)N(CCO)CCO)=C(N1)N4CCCCC4)CCO |  | 57.5 |  |  | 1 | O/W | 0.176470588 | 6 | 7.23 | 48.2 | 6.4 | 33.11868216 | 0.626303752 | 10.1002/jbm.b.30412
262 | dipyridamole | OCCN(C=1N=C2C(N=C(N=C2N3CCCCC3)N(CCO)CCO)=C(N1)N4CCCCC4)CCO |  | 57.5 |  |  | 1 | O/W | 0.176470588 | 6 | 7.23 | 48.2 | 6.4 | 34.11453565 | 0.654069666 | 10.1002/jbm.b.30412
262 | dipyridamole | OCCN(C=1N=C2C(N=C(N=C2N3CCCCC3)N(CCO)CCO)=C(N1)N4CCCCC4)CCO |  | 57.5 |  |  | 1 | O/W | 0.176470588 | 6 | 7.23 | 48.2 | 6.4 | 35.04047234 | 0.733004964 | 10.1002/jbm.b.30412
262 | dipyridamole | OCCN(C=1N=C2C(N=C(N=C2N3CCCCC3)N(CCO)CCO)=C(N1)N4CCCCC4)CCO |  | 57.5 |  |  | 1 | O/W | 0.176470588 | 6 | 7.23 | 48.2 | 6.4 | 35.96697631 | 0.803411503 | 10.1002/jbm.b.30412
262 | dipyridamole | OCCN(C=1N=C2C(N=C(N=C2N3CCCCC3)N(CCO)CCO)=C(N1)N4CCCCC4)CCO |  | 57.5 |  |  | 1 | O/W | 0.176470588 | 6 | 7.23 | 48.2 | 6.4 | 36.89333846 | 0.875950232 | 10.1002/jbm.b.30412
262 | dipyridamole | OCCN(C=1N=C2C(N=C(N=C2N3CCCCC3)N(CCO)CCO)=C(N1)N4CCCCC4)CCO |  | 57.5 |  |  | 1 | O/W | 0.176470588 | 6 | 7.23 | 48.2 | 6.4 | 37.95357781 | 0.935702151 | 10.1002/jbm.b.30412
262 | dipyridamole | OCCN(C=1N=C2C(N=C(N=C2N3CCCCC3)N(CCO)CCO)=C(N1)N4CCCCC4)CCO |  | 57.5 |  |  | 1 | O/W | 0.176470588 | 6 | 7.23 | 48.2 | 6.4 | 39.01537717 | 0.971999987 | 10.1002/jbm.b.30412
262 | dipyridamole | OCCN(C=1N=C2C(N=C(N=C2N3CCCCC3)N(CCO)CCO)=C(N1)N4CCCCC4)CCO |  | 57.5 |  |  | 1 | O/W | 0.176470588 | 6 | 7.23 | 48.2 | 6.4 | 39.87862983 | 0.993363007 | 10.1002/jbm.b.30412
263 | rotenone | O=C1C2=CC=C3OC(C(=C)C)CC3=C2OC4COC5=CC(OC)=C(OC)C=C5C14 |  |  | 15 |  | 3 | O/W | 0.25 | 100 | 19.6 | 97.4 | 20 | 0 | 0 | 10.1016/j.biomaterials.2005.07.005
263 | rotenone | O=C1C2=CC=C3OC(C(=C)C)CC3=C2OC4COC5=CC(OC)=C(OC)C=C5C14 |  |  | 15 |  | 3 | O/W | 0.25 | 100 | 19.6 | 97.4 | 20 | 0.984021887 | 0.115869018 | 10.1016/j.biomaterials.2005.07.005
263 | rotenone | O=C1C2=CC=C3OC(C(=C)C)CC3=C2OC4COC5=CC(OC)=C(OC)C=C5C14 |  |  | 15 |  | 3 | O/W | 0.25 | 100 | 19.6 | 97.4 | 20 | 2.147216985 | 0.216624685 | 10.1016/j.biomaterials.2005.07.005
263 | rotenone | O=C1C2=CC=C3OC(C(=C)C)CC3=C2OC4COC5=CC(OC)=C(OC)C=C5C14 |  |  | 15 |  | 3 | O/W | 0.25 | 100 | 19.6 | 97.4 | 20 | 2.955429841 | 0.277078086 | 10.1016/j.biomaterials.2005.07.005
263 | rotenone | O=C1C2=CC=C3OC(C(=C)C)CC3=C2OC4COC5=CC(OC)=C(OC)C=C5C14 |  |  | 15 |  | 3 | O/W | 0.25 | 100 | 19.6 | 97.4 | 20 | 4.015072667 | 0.345088161 | 10.1016/j.biomaterials.2005.07.005
263 | rotenone | O=C1C2=CC=C3OC(C(=C)C)CC3=C2OC4COC5=CC(OC)=C(OC)C=C5C14 |  |  | 15 |  | 3 | O/W | 0.25 | 100 | 19.6 | 97.4 | 20 | 5.124849946 | 0.413098237 | 10.1016/j.biomaterials.2005.07.005
263 | rotenone | O=C1C2=CC=C3OC(C(=C)C)CC3=C2OC4COC5=CC(OC)=C(OC)C=C5C14 |  |  | 15 |  | 3 | O/W | 0.25 | 100 | 19.6 | 97.4 | 20 | 6.134358318 | 0.481108312 | 10.1016/j.biomaterials.2005.07.005
263 | rotenone | O=C1C2=CC=C3OC(C(=C)C)CC3=C2OC4COC5=CC(OC)=C(OC)C=C5C14 |  |  | 15 |  | 3 | O/W | 0.25 | 100 | 19.6 | 97.4 | 20 | 7.092721969 | 0.539042821 | 10.1016/j.biomaterials.2005.07.005
263 | rotenone | O=C1C2=CC=C3OC(C(=C)C)CC3=C2OC4COC5=CC(OC)=C(OC)C=C5C14 |  |  | 15 |  | 3 | O/W | 0.25 | 100 | 19.6 | 97.4 | 20 | 8.201994116 | 0.602015113 | 10.1016/j.biomaterials.2005.07.005
263 | rotenone | O=C1C2=CC=C3OC(C(=C)C)CC3=C2OC4COC5=CC(OC)=C(OC)C=C5C14 |  |  | 15 |  | 3 | O/W | 0.25 | 100 | 19.6 | 97.4 | 20 | 9.209734522 | 0.652392947 | 10.1016/j.biomaterials.2005.07.005
263 | rotenone | O=C1C2=CC=C3OC(C(=C)C)CC3=C2OC4COC5=CC(OC)=C(OC)C=C5C14 |  |  | 15 |  | 3 | O/W | 0.25 | 100 | 19.6 | 97.4 | 20 | 10.0675767 | 0.707808564 | 10.1016/j.biomaterials.2005.07.005
263 | rotenone | O=C1C2=CC=C3OC(C(=C)C)CC3=C2OC4COC5=CC(OC)=C(OC)C=C5C14 |  |  | 15 |  | 3 | O/W | 0.25 | 100 | 19.6 | 97.4 | 20 | 11.07556967 | 0.76070529 | 10.1016/j.biomaterials.2005.07.005
263 | rotenone | O=C1C2=CC=C3OC(C(=C)C)CC3=C2OC4COC5=CC(OC)=C(OC)C=C5C14 |  |  | 15 |  | 3 | O/W | 0.25 | 100 | 19.6 | 97.4 | 20 | 12.23497627 | 0.823677582 | 10.1016/j.biomaterials.2005.07.005
263 | rotenone | O=C1C2=CC=C3OC(C(=C)C)CC3=C2OC4COC5=CC(OC)=C(OC)C=C5C14 |  |  | 15 |  | 3 | O/W | 0.25 | 100 | 19.6 | 97.4 | 20 | 12.99254954 | 0.879093199 | 10.1016/j.biomaterials.2005.07.005
263 | rotenone | O=C1C2=CC=C3OC(C(=C)C)CC3=C2OC4COC5=CC(OC)=C(OC)C=C5C14 |  |  | 15 |  | 3 | O/W | 0.25 | 100 | 19.6 | 97.4 | 20 | 14.25197248 | 0.939546599 | 10.1016/j.biomaterials.2005.07.005
263 | rotenone | O=C1C2=CC=C3OC(C(=C)C)CC3=C2OC4COC5=CC(OC)=C(OC)C=C5C14 |  |  | 15 |  | 3 | O/W | 0.25 | 100 | 19.6 | 97.4 | 20 | 15.2105887 | 1 | 10.1016/j.biomaterials.2005.07.005
264 | ganciclovir | O=C1N=C(N)NC2=C1N=CN2COC(CO)CO |  |  | 108 |  | 3 | O/W | 0.1 | 158.29 | 4.655454545 | 51.21 | 0 | 0 | 0 | 10.1007/s11095-005-9042-6
264 | ganciclovir | O=C1N=C(N)NC2=C1N=CN2COC(CO)CO |  |  | 108 |  | 3 | O/W | 0.1 | 158.29 | 4.655454545 | 51.21 | 0 | 0.185327134 | 0.077994429 | 10.1007/s11095-005-9042-6
264 | ganciclovir | O=C1N=C(N)NC2=C1N=CN2COC(CO)CO |  |  | 108 |  | 3 | O/W | 0.1 | 158.29 | 4.655454545 | 51.21 | 0 | 0.780348354 | 0.105849582 | 10.1007/s11095-005-9042-6
264 | ganciclovir | O=C1N=C(N)NC2=C1N=CN2COC(CO)CO |  |  | 108 |  | 3 | O/W | 0.1 | 158.29 | 4.655454545 | 51.21 | 0 | 0.983432873 | 0.139275766 | 10.1007/s11095-005-9042-6
264 | ganciclovir | O=C1N=C(N)NC2=C1N=CN2COC(CO)CO |  |  | 108 |  | 3 | O/W | 0.1 | 158.29 | 4.655454545 | 51.21 | 0 | 2.162527362 | 0.139275766 | 10.1007/s11095-005-9042-6
264 | ganciclovir | O=C1N=C(N)NC2=C1N=CN2COC(CO)CO |  |  | 108 |  | 3 | O/W | 0.1 | 158.29 | 4.655454545 | 51.21 | 0 | 2.952969535 | 0.161559889 | 10.1007/s11095-005-9042-6
264 | ganciclovir | O=C1N=C(N)NC2=C1N=CN2COC(CO)CO |  |  | 108 |  | 3 | O/W | 0.1 | 158.29 | 4.655454545 | 51.21 | 0 | 4.134801011 | 0.175487465 | 10.1007/s11095-005-9042-6
264 | ganciclovir | O=C1N=C(N)NC2=C1N=CN2COC(CO)CO |  |  | 108 |  | 3 | O/W | 0.1 | 158.29 | 4.655454545 | 51.21 | 0 | 6.295926842 | 0.17270195 | 10.1007/s11095-005-9042-6
264 | ganciclovir | O=C1N=C(N)NC2=C1N=CN2COC(CO)CO |  |  | 108 |  | 3 | O/W | 0.1 | 158.29 | 4.655454545 | 51.21 | 0 | 8.45760007 | 0.17270195 | 10.1007/s11095-005-9042-6
264 | ganciclovir | O=C1N=C(N)NC2=C1N=CN2COC(CO)CO |  |  | 108 |  | 3 | O/W | 0.1 | 158.29 | 4.655454545 | 51.21 | 0 | 10.62036809 | 0.178272981 | 10.1007/s11095-005-9042-6
264 | ganciclovir | O=C1N=C(N)NC2=C1N=CN2COC(CO)CO |  |  | 108 |  | 3 | O/W | 0.1 | 158.29 | 4.655454545 | 51.21 | 0 | 13.17507282 | 0.178272981 | 10.1007/s11095-005-9042-6
264 | ganciclovir | O=C1N=C(N)NC2=C1N=CN2COC(CO)CO |  |  | 108 |  | 3 | O/W | 0.1 | 158.29 | 4.655454545 | 51.21 | 0 | 17.49841927 | 0.178272981 | 10.1007/s11095-005-9042-6
264 | ganciclovir | O=C1N=C(N)NC2=C1N=CN2COC(CO)CO |  |  | 108 |  | 3 | O/W | 0.1 | 158.29 | 4.655454545 | 51.21 | 0 | 19.26651361 | 0.175487465 | 10.1007/s11095-005-9042-6
264 | ganciclovir | O=C1N=C(N)NC2=C1N=CN2COC(CO)CO |  |  | 108 |  | 3 | O/W | 0.1 | 158.29 | 4.655454545 | 51.21 | 0 | 22.41021818 | 0.17270195 | 10.1007/s11095-005-9042-6
264 | ganciclovir | O=C1N=C(N)NC2=C1N=CN2COC(CO)CO |  |  | 108 |  | 3 | O/W | 0.1 | 158.29 | 4.655454545 | 51.21 | 0 | 24.17831252 | 0.169916435 | 10.1007/s11095-005-9042-6
264 | ganciclovir | O=C1N=C(N)NC2=C1N=CN2COC(CO)CO |  |  | 108 |  | 3 | O/W | 0.1 | 158.29 | 4.655454545 | 51.21 | 0 | 26.33998574 | 0.169916435 | 10.1007/s11095-005-9042-6
264 | ganciclovir | O=C1N=C(N)NC2=C1N=CN2COC(CO)CO |  |  | 108 |  | 3 | O/W | 0.1 | 158.29 | 4.655454545 | 51.21 | 0 | 28.30623802 | 0.175487465 | 10.1007/s11095-005-9042-6
264 | ganciclovir | O=C1N=C(N)NC2=C1N=CN2COC(CO)CO |  |  | 108 |  | 3 | O/W | 0.1 | 158.29 | 4.655454545 | 51.21 | 0 | 30.26975331 | 0.167130919 | 10.1007/s11095-005-9042-6
264 | ganciclovir | O=C1N=C(N)NC2=C1N=CN2COC(CO)CO |  |  | 108 |  | 3 | O/W | 0.1 | 158.29 | 4.655454545 | 51.21 | 0 | 32.23710038 | 0.178272981 | 10.1007/s11095-005-9042-6
264 | ganciclovir | O=C1N=C(N)NC2=C1N=CN2COC(CO)CO |  |  | 108 |  | 3 | O/W | 0.1 | 158.29 | 4.655454545 | 51.21 | 0 | 33.80758417 | 0.169916435 | 10.1007/s11095-005-9042-6
264 | ganciclovir | O=C1N=C(N)NC2=C1N=CN2COC(CO)CO |  |  | 108 |  | 3 | O/W | 0.1 | 158.29 | 4.655454545 | 51.21 | 0 | 35.97144699 | 0.181058496 | 10.1007/s11095-005-9042-6
264 | ganciclovir | O=C1N=C(N)NC2=C1N=CN2COC(CO)CO |  |  | 108 |  | 3 | O/W | 0.1 | 158.29 | 4.655454545 | 51.21 | 0 | 37.93605707 | 0.178272981 | 10.1007/s11095-005-9042-6
264 | ganciclovir | O=C1N=C(N)NC2=C1N=CN2COC(CO)CO |  |  | 108 |  | 3 | O/W | 0.1 | 158.29 | 4.655454545 | 51.21 | 0 | 39.90121455 | 0.178272981 | 10.1007/s11095-005-9042-6
264 | ganciclovir | O=C1N=C(N)NC2=C1N=CN2COC(CO)CO |  |  | 108 |  | 3 | O/W | 0.1 | 158.29 | 4.655454545 | 51.21 | 0 | 43.04765611 | 0.189415042 | 10.1007/s11095-005-9042-6
264 | ganciclovir | O=C1N=C(N)NC2=C1N=CN2COC(CO)CO |  |  | 108 |  | 3 | O/W | 0.1 | 158.29 | 4.655454545 | 51.21 | 0 | 47.17393942 | 0.186629526 | 10.1007/s11095-005-9042-6
264 | ganciclovir | O=C1N=C(N)NC2=C1N=CN2COC(CO)CO |  |  | 108 |  | 3 | O/W | 0.1 | 158.29 | 4.655454545 | 51.21 | 0 | 49.1385495 | 0.183844011 | 10.1007/s11095-005-9042-6
264 | ganciclovir | O=C1N=C(N)NC2=C1N=CN2COC(CO)CO |  |  | 108 |  | 3 | O/W | 0.1 | 158.29 | 4.655454545 | 51.21 | 0 | 51.10534918 | 0.192200557 | 10.1007/s11095-005-9042-6
264 | ganciclovir | O=C1N=C(N)NC2=C1N=CN2COC(CO)CO |  |  | 108 |  | 3 | O/W | 0.1 | 158.29 | 4.655454545 | 51.21 | 0 | 54.83969579 | 0.194986072 | 10.1007/s11095-005-9042-6
264 | ganciclovir | O=C1N=C(N)NC2=C1N=CN2COC(CO)CO |  |  | 108 |  | 3 | O/W | 0.1 | 158.29 | 4.655454545 | 51.21 | 0 | 59.16523183 | 0.206128134 | 10.1007/s11095-005-9042-6
264 | ganciclovir | O=C1N=C(N)NC2=C1N=CN2COC(CO)CO |  |  | 108 |  | 3 | O/W | 0.1 | 158.29 | 4.655454545 | 51.21 | 0 | 61.32745246 | 0.208913649 | 10.1007/s11095-005-9042-6
264 | ganciclovir | O=C1N=C(N)NC2=C1N=CN2COC(CO)CO |  |  | 108 |  | 3 | O/W | 0.1 | 158.29 | 4.655454545 | 51.21 | 0 | 64.08086252 | 0.22005571 | 10.1007/s11095-005-9042-6
264 | ganciclovir | O=C1N=C(N)NC2=C1N=CN2COC(CO)CO |  |  | 108 |  | 3 | O/W | 0.1 | 158.29 | 4.655454545 | 51.21 | 0 | 66.63830424 | 0.233983287 | 10.1007/s11095-005-9042-6
264 | ganciclovir | O=C1N=C(N)NC2=C1N=CN2COC(CO)CO |  |  | 108 |  | 3 | O/W | 0.1 | 158.29 | 4.655454545 | 51.21 | 0 | 70.37757742 | 0.26183844 | 10.1007/s11095-005-9042-6
264 | ganciclovir | O=C1N=C(N)NC2=C1N=CN2COC(CO)CO |  |  | 108 |  | 3 | O/W | 0.1 | 158.29 | 4.655454545 | 51.21 | 0 | 73.35323092 | 0.403899721 | 10.1007/s11095-005-9042-6
264 | ganciclovir | O=C1N=C(N)NC2=C1N=CN2COC(CO)CO |  |  | 108 |  | 3 | O/W | 0.1 | 158.29 | 4.655454545 | 51.21 | 0 | 76.12251552 | 0.495821727 | 10.1007/s11095-005-9042-6
264 | ganciclovir | O=C1N=C(N)NC2=C1N=CN2COC(CO)CO |  |  | 108 |  | 3 | O/W | 0.1 | 158.29 | 4.655454545 | 51.21 | 0 | 79.29742175 | 0.651810585 | 10.1007/s11095-005-9042-6
264 | ganciclovir | O=C1N=C(N)NC2=C1N=CN2COC(CO)CO |  |  | 108 |  | 3 | O/W | 0.1 | 158.29 | 4.655454545 | 51.21 | 0 | 81.48646486 | 0.791086351 | 10.1007/s11095-005-9042-6
264 | ganciclovir | O=C1N=C(N)NC2=C1N=CN2COC(CO)CO |  |  | 108 |  | 3 | O/W | 0.1 | 158.29 | 4.655454545 | 51.21 | 0 | 85.4463393 | 0.941504178 | 10.1007/s11095-005-9042-6
264 | ganciclovir | O=C1N=C(N)NC2=C1N=CN2COC(CO)CO |  |  | 108 |  | 3 | O/W | 0.1 | 158.29 | 4.655454545 | 51.21 | 0 | 87.60746513 | 0.938718663 | 10.1007/s11095-005-9042-6
264 | ganciclovir | O=C1N=C(N)NC2=C1N=CN2COC(CO)CO |  |  | 108 |  | 3 | O/W | 0.1 | 158.29 | 4.655454545 | 51.21 | 0 | 88.98690715 | 0.95821727 | 10.1007/s11095-005-9042-6
264 | ganciclovir | O=C1N=C(N)NC2=C1N=CN2COC(CO)CO |  |  | 108 |  | 3 | O/W | 0.1 | 158.29 | 4.655454545 | 51.21 | 0 | 90.95972819 | 0.997214485 | 10.1007/s11095-005-9042-6
265 | ganciclovir | O=C1N=C(N)NC2=C1N=CN2COC(CO)CO |  |  | 8 |  | 1 | O/W | 0.1 | 220.01 | 4.284545455 | 47.13 | 0 | 0 | 0 | 10.1007/s11095-005-9042-6
265 | ganciclovir | O=C1N=C(N)NC2=C1N=CN2COC(CO)CO |  |  | 8 |  | 1 | O/W | 0.1 | 220.01 | 4.284545455 | 47.13 | 0 | 0.381652007 | 0.056902468 | 10.1007/s11095-005-9042-6
265 | ganciclovir | O=C1N=C(N)NC2=C1N=CN2COC(CO)CO |  |  | 8 |  | 1 | O/W | 0.1 | 220.01 | 4.284545455 | 47.13 | 0 | 0.634650606 | 0.075939883 | 10.1007/s11095-005-9042-6
265 | ganciclovir | O=C1N=C(N)NC2=C1N=CN2COC(CO)CO |  |  | 8 |  | 1 | O/W | 0.1 | 220.01 | 4.284545455 | 47.13 | 0 | 1.140559173 | 0.109804157 | 10.1007/s11095-005-9042-6
265 | ganciclovir | O=C1N=C(N)NC2=C1N=CN2COC(CO)CO |  |  | 8 |  | 1 | O/W | 0.1 | 220.01 | 4.284545455 | 47.13 | 0 | 2.172717233 | 0.143855732 | 10.1007/s11095-005-9042-6
265 | ganciclovir | O=C1N=C(N)NC2=C1N=CN2COC(CO)CO |  |  | 8 |  | 1 | O/W | 0.1 | 220.01 | 4.284545455 | 47.13 | 0 | 3.121162848 | 0.201035408 | 10.1007/s11095-005-9042-6
265 | ganciclovir | O=C1N=C(N)NC2=C1N=CN2COC(CO)CO |  |  | 8 |  | 1 | O/W | 0.1 | 220.01 | 4.284545455 | 47.13 | 0 | 4.091722021 | 0.30874927 | 10.1007/s11095-005-9042-6
265 | ganciclovir | O=C1N=C(N)NC2=C1N=CN2COC(CO)CO |  |  | 8 |  | 1 | O/W | 0.1 | 220.01 | 4.284545455 | 47.13 | 0 | 5.1486969 | 0.521757046 | 10.1007/s11095-005-9042-6
265 | ganciclovir | O=C1N=C(N)NC2=C1N=CN2COC(CO)CO |  |  | 8 |  | 1 | O/W | 0.1 | 220.01 | 4.284545455 | 47.13 | 0 | 6.081233162 | 0.823141586 | 10.1007/s11095-005-9042-6
265 | ganciclovir | O=C1N=C(N)NC2=C1N=CN2COC(CO)CO |  |  | 8 |  | 1 | O/W | 0.1 | 220.01 | 4.284545455 | 47.13 | 0 | 7.09486724 | 0.977186568 | 10.1007/s11095-005-9042-6
265 | ganciclovir | O=C1N=C(N)NC2=C1N=CN2COC(CO)CO |  |  | 8 |  | 1 | O/W | 0.1 | 220.01 | 4.284545455 | 47.13 | 0 | 8.084260605 | 0.979643976 | 10.1007/s11095-005-9042-6
265 | ganciclovir | O=C1N=C(N)NC2=C1N=CN2COC(CO)CO |  |  | 8 |  | 1 | O/W | 0.1 | 220.01 | 4.284545455 | 47.13 | 0 | 9.094836897 | 0.988424712 | 10.1007/s11095-005-9042-6
266 | indomethacin | O=C(O)CC=1C=2C=C(OC)C=CC2N(C(=O)C3=CC=C(Cl)C=C3)C1C | 34 |  |  |  | 1 | O/W | 0.1 | 51.535 | 8.272727273 | 91 | 0 | 0 | 0 | 10.1080/02652040500273902
266 | indomethacin | O=C(O)CC=1C=2C=C(OC)C=CC2N(C(=O)C3=CC=C(Cl)C=C3)C1C | 34 |  |  |  | 1 | O/W | 0.1 | 51.535 | 8.272727273 | 91 | 0 | 1.187923482 | 0.075555556 | 10.1080/02652040500273902
266 | indomethacin | O=C(O)CC=1C=2C=C(OC)C=CC2N(C(=O)C3=CC=C(Cl)C=C3)C1C | 34 |  |  |  | 1 | O/W | 0.1 | 51.535 | 8.272727273 | 91 | 0 | 3.120834364 | 0.106666667 | 10.1080/02652040500273902
266 | indomethacin | O=C(O)CC=1C=2C=C(OC)C=CC2N(C(=O)C3=CC=C(Cl)C=C3)C1C | 34 |  |  |  | 1 | O/W | 0.1 | 51.535 | 8.272727273 | 91 | 0 | 5.11665063 | 0.155555556 | 10.1080/02652040500273902
266 | indomethacin | O=C(O)CC=1C=2C=C(OC)C=CC2N(C(=O)C3=CC=C(Cl)C=C3)C1C | 34 |  |  |  | 1 | O/W | 0.1 | 51.535 | 8.272727273 | 91 | 0 | 7.08387354 | 0.226666667 | 10.1080/02652040500273902
266 | indomethacin | O=C(O)CC=1C=2C=C(OC)C=CC2N(C(=O)C3=CC=C(Cl)C=C3)C1C | 34 |  |  |  | 1 | O/W | 0.1 | 51.535 | 8.272727273 | 91 | 0 | 9.086021191 | 0.344444444 | 10.1080/02652040500273902
266 | indomethacin | O=C(O)CC=1C=2C=C(OC)C=CC2N(C(=O)C3=CC=C(Cl)C=C3)C1C | 34 |  |  |  | 1 | O/W | 0.1 | 51.535 | 8.272727273 | 91 | 0 | 12.15429255 | 0.728888889 | 10.1080/02652040500273902
266 | indomethacin | O=C(O)CC=1C=2C=C(OC)C=CC2N(C(=O)C3=CC=C(Cl)C=C3)C1C | 34 |  |  |  | 1 | O/W | 0.1 | 51.535 | 8.272727273 | 91 | 0 | 14.09782383 | 0.875555556 | 10.1080/02652040500273902
266 | indomethacin | O=C(O)CC=1C=2C=C(OC)C=CC2N(C(=O)C3=CC=C(Cl)C=C3)C1C | 34 |  |  |  | 1 | O/W | 0.1 | 51.535 | 8.272727273 | 91 | 0 | 17.13505097 | 0.922222222 | 10.1080/02652040500273902
267 | lidocaine | O=C(NC=1C(=CC=CC1C)C)CN(CC)CC | 46 |  |  |  | 1 | O/W | 0.046 | 7.2 | 4 | 90.95652174 | 0 | 0 | 0 | 10.1021/bm050228k
267 | lidocaine | O=C(NC=1C(=CC=CC1C)C)CN(CC)CC | 46 |  |  |  | 1 | O/W | 0.046 | 7.2 | 4 | 90.95652174 | 0 | 1.271619734 | 0.147929099 | 10.1021/bm050228k
267 | lidocaine | O=C(NC=1C(=CC=CC1C)C)CN(CC)CC | 46 |  |  |  | 1 | O/W | 0.046 | 7.2 | 4 | 90.95652174 | 0 | 1.134954936 | 0.268444794 | 10.1021/bm050228k
267 | lidocaine | O=C(NC=1C(=CC=CC1C)C)CN(CC)CC | 46 |  |  |  | 1 | O/W | 0.046 | 7.2 | 4 | 90.95652174 | 0 | 3.10667901 | 0.384604181 | 10.1021/bm050228k
267 | lidocaine | O=C(NC=1C(=CC=CC1C)C)CN(CC)CC | 46 |  |  |  | 1 | O/W | 0.046 | 7.2 | 4 | 90.95652174 | 0 | 7.194324662 | 0.600000883 | 10.1021/bm050228k
267 | lidocaine | O=C(NC=1C(=CC=CC1C)C)CN(CC)CC | 46 |  |  |  | 1 | O/W | 0.046 | 7.2 | 4 | 90.95652174 | 0 | 10.2555239 | 0.69918082 | 10.1021/bm050228k
267 | lidocaine | O=C(NC=1C(=CC=CC1C)C)CN(CC)CC | 46 |  |  |  | 1 | O/W | 0.046 | 7.2 | 4 | 90.95652174 | 0 | 12.22263612 | 0.75191554 | 10.1021/bm050228k
267 | lidocaine | O=C(NC=1C(=CC=CC1C)C)CN(CC)CC | 46 |  |  |  | 1 | O/W | 0.046 | 7.2 | 4 | 90.95652174 | 0 | 14.18882596 | 0.791965326 | 10.1021/bm050228k
267 | lidocaine | O=C(NC=1C(=CC=CC1C)C)CN(CC)CC | 46 |  |  |  | 1 | O/W | 0.046 | 7.2 | 4 | 90.95652174 | 0 | 18.91967242 | 0.852988948 | 10.1021/bm050228k
267 | lidocaine | O=C(NC=1C(=CC=CC1C)C)CN(CC)CC | 46 |  |  |  | 1 | O/W | 0.046 | 7.2 | 4 | 90.95652174 | 0 | 21.10338834 | 0.884568871 | 10.1021/bm050228k
267 | lidocaine | O=C(NC=1C(=CC=CC1C)C)CN(CC)CC | 46 |  |  |  | 1 | O/W | 0.046 | 7.2 | 4 | 90.95652174 | 0 | 28.16137959 | 0.949679566 | 10.1021/bm050228k
267 | lidocaine | O=C(NC=1C(=CC=CC1C)C)CN(CC)CC | 46 |  |  |  | 1 | O/W | 0.046 | 7.2 | 4 | 90.95652174 | 0 | 35.07271367 | 0.997885844 | 10.1021/bm050228k
268 | lidocaine | O=C(NC=1C(=CC=CC1C)C)CN(CC)CC | 46 |  |  |  | 1 | O/W | 0.046 | 24 | 4 | 90.95652174 | 0 | 0 | 0 | 10.1021/bm050228k
268 | lidocaine | O=C(NC=1C(=CC=CC1C)C)CN(CC)CC | 46 |  |  |  | 1 | O/W | 0.046 | 24 | 4 | 90.95652174 | 0 | 1.199674711 | 0.15850429 | 10.1021/bm050228k
268 | lidocaine | O=C(NC=1C(=CC=CC1C)C)CN(CC)CC | 46 |  |  |  | 1 | O/W | 0.046 | 24 | 4 | 90.95652174 | 0 | 3.24549601 | 0.293686664 | 10.1021/bm050228k
268 | lidocaine | O=C(NC=1C(=CC=CC1C)C)CN(CC)CC | 46 |  |  |  | 1 | O/W | 0.046 | 24 | 4 | 90.95652174 | 0 | 7.192326189 | 0.57251686 | 10.1021/bm050228k
268 | lidocaine | O=C(NC=1C(=CC=CC1C)C)CN(CC)CC | 46 |  |  |  | 1 | O/W | 0.046 | 24 | 4 | 90.95652174 | 0 | 10.32531673 | 0.65900745 | 10.1021/bm050228k
268 | lidocaine | O=C(NC=1C(=CC=CC1C)C)CN(CC)CC | 46 |  |  |  | 1 | O/W | 0.046 | 24 | 4 | 90.95652174 | 0 | 12.22063765 | 0.724431517 | 10.1021/bm050228k
268 | lidocaine | O=C(NC=1C(=CC=CC1C)C)CN(CC)CC | 46 |  |  |  | 1 | O/W | 0.046 | 24 | 4 | 90.95652174 | 0 | 14.1863663 | 0.758138837 | 10.1021/bm050228k
268 | lidocaine | O=C(NC=1C(=CC=CC1C)C)CN(CC)CC | 46 |  |  |  | 1 | O/W | 0.046 | 24 | 4 | 90.95652174 | 0 | 19.21160318 | 0.867770382 | 10.1021/bm050228k
268 | lidocaine | O=C(NC=1C(=CC=CC1C)C)CN(CC)CC | 46 |  |  |  | 1 | O/W | 0.046 | 24 | 4 | 90.95652174 | 0 | 21.10338834 | 0.884568871 | 10.1021/bm050228k
268 | lidocaine | O=C(NC=1C(=CC=CC1C)C)CN(CC)CC | 46 |  |  |  | 1 | O/W | 0.046 | 24 | 4 | 90.95652174 | 0 | 28.16153331 | 0.951793722 | 10.1021/bm050228k
268 | lidocaine | O=C(NC=1C(=CC=CC1C)C)CN(CC)CC | 46 |  |  |  | 1 | O/W | 0.046 | 24 | 4 | 90.95652174 | 0 | 35.07086892 | 0.972515978 | 10.1021/bm050228k
269 | lidocaine | O=C(NC=1C(=CC=CC1C)C)CN(CC)CC | 46 |  |  |  | 1 | O/W | 0.046 | 37 | 4 | 90.95652174 | 0 | 0 | 0 | 10.1021/bm050228k
269 | lidocaine | O=C(NC=1C(=CC=CC1C)C)CN(CC)CC | 46 |  |  |  | 1 | O/W | 0.046 | 37 | 4 | 90.95652174 | 0 | 1.198752339 | 0.145819357 | 10.1021/bm050228k
269 | lidocaine | O=C(NC=1C(=CC=CC1C)C)CN(CC)CC | 46 |  |  |  | 1 | O/W | 0.046 | 37 | 4 | 90.95652174 | 0 | 3.315135103 | 0.251399138 | 10.1021/bm050228k
269 | lidocaine | O=C(NC=1C(=CC=CC1C)C)CN(CC)CC | 46 |  |  |  | 1 | O/W | 0.046 | 37 | 4 | 90.95652174 | 0 | 7.115000662 | 0.509096607 | 10.1021/bm050228k
269 | lidocaine | O=C(NC=1C(=CC=CC1C)C)CN(CC)CC | 46 |  |  |  | 1 | O/W | 0.046 | 37 | 4 | 90.95652174 | 0 | 10.32393317 | 0.63998005 | 10.1021/bm050228k
269 | lidocaine | O=C(NC=1C(=CC=CC1C)C)CN(CC)CC | 46 |  |  |  | 1 | O/W | 0.046 | 37 | 4 | 90.95652174 | 0 | 12.5098013 | 0.701158151 | 10.1021/bm050228k
269 | lidocaine | O=C(NC=1C(=CC=CC1C)C)CN(CC)CC | 46 |  |  |  | 1 | O/W | 0.046 | 37 | 4 | 90.95652174 | 0 | 14.18467529 | 0.734883126 | 10.1021/bm050228k
269 | lidocaine | O=C(NC=1C(=CC=CC1C)C)CN(CC)CC | 46 |  |  |  | 1 | O/W | 0.046 | 37 | 4 | 90.95652174 | 0 | 19.06540721 | 0.857208432 | 10.1021/bm050228k
269 | lidocaine | O=C(NC=1C(=CC=CC1C)C)CN(CC)CC | 46 |  |  |  | 1 | O/W | 0.046 | 37 | 4 | 90.95652174 | 0 | 21.17579455 | 0.880336146 | 10.1021/bm050228k
269 | lidocaine | O=C(NC=1C(=CC=CC1C)C)CN(CC)CC | 46 |  |  |  | 1 | O/W | 0.046 | 37 | 4 | 90.95652174 | 0 | 28.08881965 | 0.951798136 | 10.1021/bm050228k
269 | lidocaine | O=C(NC=1C(=CC=CC1C)C)CN(CC)CC | 46 |  |  |  | 1 | O/W | 0.046 | 37 | 4 | 90.95652174 | 0 | 35.21783354 | 0.993648706 | 10.1021/bm050228k
270 | lidocaine | O=C(NC=1C(=CC=CC1C)C)CN(CC)CC | 46 |  |  |  | 1 | O/W | 0.046 | 53 | 3.9 | 88.6826087 | 0 | 0 | 0 | 10.1021/bm050228k
270 | lidocaine | O=C(NC=1C(=CC=CC1C)C)CN(CC)CC | 46 |  |  |  | 1 | O/W | 0.046 | 53 | 3.9 | 88.6826087 | 0 | 1.19982844 | 0.160618446 | 10.1021/bm050228k
270 | lidocaine | O=C(NC=1C(=CC=CC1C)C)CN(CC)CC | 46 |  |  |  | 1 | O/W | 0.046 | 53 | 3.9 | 88.6826087 | 0 | 3.243036351 | 0.259860174 | 10.1021/bm050228k
270 | lidocaine | O=C(NC=1C(=CC=CC1C)C)CN(CC)CC | 46 |  |  |  | 1 | O/W | 0.046 | 53 | 3.9 | 88.6826087 | 0 | 7.115308119 | 0.513324918 | 10.1021/bm050228k
270 | lidocaine | O=C(NC=1C(=CC=CC1C)C)CN(CC)CC | 46 |  |  |  | 1 | O/W | 0.046 | 53 | 3.9 | 88.6826087 | 0 | 10.1059459 | 0.642107447 | 10.1021/bm050228k
270 | lidocaine | O=C(NC=1C(=CC=CC1C)C)CN(CC)CC | 46 |  |  |  | 1 | O/W | 0.046 | 53 | 3.9 | 88.6826087 | 0 | 11.92839942 | 0.705421772 | 10.1021/bm050228k
270 | lidocaine | O=C(NC=1C(=CC=CC1C)C)CN(CC)CC | 46 |  |  |  | 1 | O/W | 0.046 | 53 | 3.9 | 88.6826087 | 0 | 14.18390664 | 0.724312348 | 10.1021/bm050228k
270 | lidocaine | O=C(NC=1C(=CC=CC1C)C)CN(CC)CC | 46 |  |  |  | 1 | O/W | 0.046 | 53 | 3.9 | 88.6826087 | 0 | 19.06386992 | 0.836066876 | 10.1021/bm050228k
270 | lidocaine | O=C(NC=1C(=CC=CC1C)C)CN(CC)CC | 46 |  |  |  | 1 | O/W | 0.046 | 53 | 3.9 | 88.6826087 | 0 | 21.17410354 | 0.857080435 | 10.1021/bm050228k
270 | lidocaine | O=C(NC=1C(=CC=CC1C)C)CN(CC)CC | 46 |  |  |  | 1 | O/W | 0.046 | 53 | 3.9 | 88.6826087 | 0 | 28.16030349 | 0.934880477 | 10.1021/bm050228k
270 | lidocaine | O=C(NC=1C(=CC=CC1C)C)CN(CC)CC | 46 |  |  |  | 1 | O/W | 0.046 | 53 | 3.9 | 88.6826087 | 0 | 35.14511988 | 0.99365312 | 10.1021/bm050228k
271 | mitoxantrone dihydrochloride | Cl.O=C1C=2C(O)=CC=C(O)C2C(=O)C=3C(=CC=C(NCCNCCO)C13)NCCNCCO | 31 |  |  |  | 1 | W/O/W | 0.111111111 | 7.7 | 2.97 | 29.7 | 0 | 0 | 0 | 10.1016/S1773-2247(05)50032-7
271 | mitoxantrone dihydrochloride | Cl.O=C1C=2C(O)=CC=C(O)C2C(=O)C=3C(=CC=C(NCCNCCO)C13)NCCNCCO | 31 |  |  |  | 1 | W/O/W | 0.111111111 | 7.7 | 2.97 | 29.7 | 0 | 14.37487241 | 0.015850564 | 10.1016/S1773-2247(05)50032-7
271 | mitoxantrone dihydrochloride | Cl.O=C1C=2C(O)=CC=C(O)C2C(=O)C=3C(=CC=C(NCCNCCO)C13)NCCNCCO | 31 |  |  |  | 1 | W/O/W | 0.111111111 | 7.7 | 2.97 | 29.7 | 0 | 21.07235557 | 0.027457785 | 10.1016/S1773-2247(05)50032-7
271 | mitoxantrone dihydrochloride | Cl.O=C1C=2C(O)=CC=C(O)C2C(=O)C=3C(=CC=C(NCCNCCO)C13)NCCNCCO | 31 |  |  |  | 1 | W/O/W | 0.111111111 | 7.7 | 2.97 | 29.7 | 0 | 28.36040713 | 0.039108752 | 10.1016/S1773-2247(05)50032-7
271 | mitoxantrone dihydrochloride | Cl.O=C1C=2C(O)=CC=C(O)C2C(=O)C=3C(=CC=C(NCCNCCO)C13)NCCNCCO | 31 |  |  |  | 1 | W/O/W | 0.111111111 | 7.7 | 2.97 | 29.7 | 0 | 35.31744874 | 0.209994459 | 10.1016/S1773-2247(05)50032-7
271 | mitoxantrone dihydrochloride | Cl.O=C1C=2C(O)=CC=C(O)C2C(=O)C=3C(=CC=C(NCCNCCO)C13)NCCNCCO | 31 |  |  |  | 1 | W/O/W | 0.111111111 | 7.7 | 2.97 | 29.7 | 0 | 42.33865088 | 0.543847881 | 10.1016/S1773-2247(05)50032-7
271 | mitoxantrone dihydrochloride | Cl.O=C1C=2C(O)=CC=C(O)C2C(=O)C=3C(=CC=C(NCCNCCO)C13)NCCNCCO | 31 |  |  |  | 1 | W/O/W | 0.111111111 | 7.7 | 2.97 | 29.7 | 0 | 49.27381959 | 0.659176412 | 10.1016/S1773-2247(05)50032-7
271 | mitoxantrone dihydrochloride | Cl.O=C1C=2C(O)=CC=C(O)C2C(=O)C=3C(=CC=C(NCCNCCO)C13)NCCNCCO | 31 |  |  |  | 1 | W/O/W | 0.111111111 | 7.7 | 2.97 | 29.7 | 0 | 56.98912188 | 0.756044212 | 10.1016/S1773-2247(05)50032-7
271 | mitoxantrone dihydrochloride | Cl.O=C1C=2C(O)=CC=C(O)C2C(=O)C=3C(=CC=C(NCCNCCO)C13)NCCNCCO | 31 |  |  |  | 1 | W/O/W | 0.111111111 | 7.7 | 2.97 | 29.7 | 0 | 63.92574878 | 0.875076555 | 10.1016/S1773-2247(05)50032-7
271 | mitoxantrone dihydrochloride | Cl.O=C1C=2C(O)=CC=C(O)C2C(=O)C=3C(=CC=C(NCCNCCO)C13)NCCNCCO | 31 |  |  |  | 1 | W/O/W | 0.111111111 | 7.7 | 2.97 | 29.7 | 0 | 71.21963312 | 0.901542769 | 10.1016/S1773-2247(05)50032-7
271 | mitoxantrone dihydrochloride | Cl.O=C1C=2C(O)=CC=C(O)C2C(=O)C=3C(=CC=C(NCCNCCO)C13)NCCNCCO | 31 |  |  |  | 1 | W/O/W | 0.111111111 | 7.7 | 2.97 | 29.7 | 0 | 77.71296917 | 0.894616349 | 10.1016/S1773-2247(05)50032-7
271 | mitoxantrone dihydrochloride | Cl.O=C1C=2C(O)=CC=C(O)C2C(=O)C=3C(=CC=C(NCCNCCO)C13)NCCNCCO | 31 |  |  |  | 1 | W/O/W | 0.111111111 | 7.7 | 2.97 | 29.7 | 0 | 85.00247893 | 0.909971128 | 10.1016/S1773-2247(05)50032-7
271 | mitoxantrone dihydrochloride | Cl.O=C1C=2C(O)=CC=C(O)C2C(=O)C=3C(=CC=C(NCCNCCO)C13)NCCNCCO | 31 |  |  |  | 1 | W/O/W | 0.111111111 | 7.7 | 2.97 | 29.7 | 0 | 91.89244364 | 0.910481496 | 10.1016/S1773-2247(05)50032-7
272 | dexamethasone | O=C1C=CC2(C(=C1)CCC3C4CC(C)C(O)(C(=O)CO)C4(C)CC(O)C32F)C |  |  | 60 |  | 1 | S/O/W | 0.1 | 40 | 4.736363636 | 52.1 | 0 | 0 | 0 | 10.1208/aapsj070122
272 | dexamethasone | O=C1C=CC2(C(=C1)CCC3C4CC(C)C(O)(C(=O)CO)C4(C)CC(O)C32F)C |  |  | 60 |  | 1 | S/O/W | 0.1 | 40 | 4.736363636 | 52.1 | 0 | 0.311428056 | 0.018089908 | 10.1208/aapsj070122
272 | dexamethasone | O=C1C=CC2(C(=C1)CCC3C4CC(C)C(O)(C(=O)CO)C4(C)CC(O)C32F)C |  |  | 60 |  | 1 | S/O/W | 0.1 | 40 | 4.736363636 | 52.1 | 0 | 0.465517241 | 0.043970031 | 10.1208/aapsj070122
272 | dexamethasone | O=C1C=CC2(C(=C1)CCC3C4CC(C)C(O)(C(=O)CO)C4(C)CC(O)C32F)C |  |  | 60 |  | 1 | S/O/W | 0.1 | 40 | 4.736363636 | 52.1 | 0 | 0.665102004 | 0.134609135 | 10.1208/aapsj070122
272 | dexamethasone | O=C1C=CC2(C(=C1)CCC3C4CC(C)C(O)(C(=O)CO)C4(C)CC(O)C32F)C |  |  | 60 |  | 1 | S/O/W | 0.1 | 40 | 4.736363636 | 52.1 | 0 | 1.114370825 | 0.33660408 | 10.1208/aapsj070122
272 | dexamethasone | O=C1C=CC2(C(=C1)CCC3C4CC(C)C(O)(C(=O)CO)C4(C)CC(O)C32F)C |  |  | 60 |  | 1 | S/O/W | 0.1 | 40 | 4.736363636 | 52.1 | 0 | 2.150207619 | 0.427098754 | 10.1208/aapsj070122
272 | dexamethasone | O=C1C=CC2(C(=C1)CCC3C4CC(C)C(O)(C(=O)CO)C4(C)CC(O)C32F)C |  |  | 60 |  | 1 | S/O/W | 0.1 | 40 | 4.736363636 | 52.1 | 0 | 3.091261961 | 0.42434555 | 10.1208/aapsj070122
272 | dexamethasone | O=C1C=CC2(C(=C1)CCC3C4CC(C)C(O)(C(=O)CO)C4(C)CC(O)C32F)C |  |  | 60 |  | 1 | S/O/W | 0.1 | 40 | 4.736363636 | 52.1 | 0 | 7.047481495 | 0.576512006 | 10.1208/aapsj070122
272 | dexamethasone | O=C1C=CC2(C(=C1)CCC3C4CC(C)C(O)(C(=O)CO)C4(C)CC(O)C32F)C |  |  | 60 |  | 1 | S/O/W | 0.1 | 40 | 4.736363636 | 52.1 | 0 | 14.10064994 | 0.601200578 | 10.1208/aapsj070122
272 | dexamethasone | O=C1C=CC2(C(=C1)CCC3C4CC(C)C(O)(C(=O)CO)C4(C)CC(O)C32F)C |  |  | 60 |  | 1 | S/O/W | 0.1 | 40 | 4.736363636 | 52.1 | 0 | 16.0824156 | 0.642309081 | 10.1208/aapsj070122
272 | dexamethasone | O=C1C=CC2(C(=C1)CCC3C4CC(C)C(O)(C(=O)CO)C4(C)CC(O)C32F)C |  |  | 60 |  | 1 | S/O/W | 0.1 | 40 | 4.736363636 | 52.1 | 0 | 24.94240838 | 0.8817115 | 10.1208/aapsj070122
272 | dexamethasone | O=C1C=CC2(C(=C1)CCC3C4CC(C)C(O)(C(=O)CO)C4(C)CC(O)C32F)C |  |  | 60 |  | 1 | S/O/W | 0.1 | 40 | 4.736363636 | 52.1 | 0 | 28.01985918 | 0.940765481 | 10.1208/aapsj070122
273 | rifampicin | CC1C=CC=C(C(=O)NC2=C(C(=C3C(=C2O)C(=C(C4=C3C(=O)C(O4)(OC=CC(C(C(C(C(C(C1O)C)O)C)OC(=O)C)C)OC)C)C)O)O)C=NN5CCN(CC5)C)C | 10 |  |  |  | 3 | O/W | 0.075 | 1.35 | 4.702325581 | 67.4 | 0 | 0 | 0 | 10.1016/j.colsurfb.2004.08.016
273 | rifampicin | CC1C=CC=C(C(=O)NC2=C(C(=C3C(=C2O)C(=C(C4=C3C(=O)C(O4)(OC=CC(C(C(C(C(C(C1O)C)O)C)OC(=O)C)C)OC)C)C)O)O)C=NN5CCN(CC5)C)C | 10 |  |  |  | 3 | O/W | 0.075 | 1.35 | 4.702325581 | 67.4 | 0 | 0.963855422 | 0.569224876 | 10.1016/j.colsurfb.2004.08.016
273 | rifampicin | CC1C=CC=C(C(=O)NC2=C(C(=C3C(=C2O)C(=C(C4=C3C(=O)C(O4)(OC=CC(C(C(C(C(C(C1O)C)O)C)OC(=O)C)C)OC)C)C)O)O)C=NN5CCN(CC5)C)C | 10 |  |  |  | 3 | O/W | 0.075 | 1.35 | 4.702325581 | 67.4 | 0 | 1.967871486 | 0.704917938 | 10.1016/j.colsurfb.2004.08.016
273 | rifampicin | CC1C=CC=C(C(=O)NC2=C(C(=C3C(=C2O)C(=C(C4=C3C(=O)C(O4)(OC=CC(C(C(C(C(C(C1O)C)O)C)OC(=O)C)C)OC)C)C)O)O)C=NN5CCN(CC5)C)C | 10 |  |  |  | 3 | O/W | 0.075 | 1.35 | 4.702325581 | 67.4 | 0 | 3.092369478 | 0.756778559 | 10.1016/j.colsurfb.2004.08.016
273 | rifampicin | CC1C=CC=C(C(=O)NC2=C(C(=C3C(=C2O)C(=C(C4=C3C(=O)C(O4)(OC=CC(C(C(C(C(C(C1O)C)O)C)OC(=O)C)C)OC)C)C)O)O)C=NN5CCN(CC5)C)C | 10 |  |  |  | 3 | O/W | 0.075 | 1.35 | 4.702325581 | 67.4 | 0 | 3.895582329 | 0.794234742 | 10.1016/j.colsurfb.2004.08.016
273 | rifampicin | CC1C=CC=C(C(=O)NC2=C(C(=C3C(=C2O)C(=C(C4=C3C(=O)C(O4)(OC=CC(C(C(C(C(C(C1O)C)O)C)OC(=O)C)C)OC)C)C)O)O)C=NN5CCN(CC5)C)C | 10 |  |  |  | 3 | O/W | 0.075 | 1.35 | 4.702325581 | 67.4 | 0 | 5.220883534 | 0.828725306 | 10.1016/j.colsurfb.2004.08.016
273 | rifampicin | CC1C=CC=C(C(=O)NC2=C(C(=C3C(=C2O)C(=C(C4=C3C(=O)C(O4)(OC=CC(C(C(C(C(C(C1O)C)O)C)OC(=O)C)C)OC)C)C)O)O)C=NN5CCN(CC5)C)C | 10 |  |  |  | 3 | O/W | 0.075 | 1.35 | 4.702325581 | 67.4 | 0 | 6.104417671 | 0.851719015 | 10.1016/j.colsurfb.2004.08.016
273 | rifampicin | CC1C=CC=C(C(=O)NC2=C(C(=C3C(=C2O)C(=C(C4=C3C(=O)C(O4)(OC=CC(C(C(C(C(C(C1O)C)O)C)OC(=O)C)C)OC)C)C)O)O)C=NN5CCN(CC5)C)C | 10 |  |  |  | 3 | O/W | 0.075 | 1.35 | 4.702325581 | 67.4 | 0 | 7.269076305 | 0.871781925 | 10.1016/j.colsurfb.2004.08.016
273 | rifampicin | CC1C=CC=C(C(=O)NC2=C(C(=C3C(=C2O)C(=C(C4=C3C(=O)C(O4)(OC=CC(C(C(C(C(C(C1O)C)O)C)OC(=O)C)C)OC)C)C)O)O)C=NN5CCN(CC5)C)C | 10 |  |  |  | 3 | O/W | 0.075 | 1.35 | 4.702325581 | 67.4 | 0 | 8.072289157 | 0.886116721 | 10.1016/j.colsurfb.2004.08.016
273 | rifampicin | CC1C=CC=C(C(=O)NC2=C(C(=C3C(=C2O)C(=C(C4=C3C(=O)C(O4)(OC=CC(C(C(C(C(C(C1O)C)O)C)OC(=O)C)C)OC)C)C)O)O)C=NN5CCN(CC5)C)C | 10 |  |  |  | 3 | O/W | 0.075 | 1.35 | 4.702325581 | 67.4 | 0 | 9.036144578 | 0.888867609 | 10.1016/j.colsurfb.2004.08.016
273 | rifampicin | CC1C=CC=C(C(=O)NC2=C(C(=C3C(=C2O)C(=C(C4=C3C(=O)C(O4)(OC=CC(C(C(C(C(C(C1O)C)O)C)OC(=O)C)C)OC)C)C)O)O)C=NN5CCN(CC5)C)C | 10 |  |  |  | 3 | O/W | 0.075 | 1.35 | 4.702325581 | 67.4 | 0 | 10 | 0.900289017 | 10.1016/j.colsurfb.2004.08.016
273 | rifampicin | CC1C=CC=C(C(=O)NC2=C(C(=C3C(=C2O)C(=C(C4=C3C(=O)C(O4)(OC=CC(C(C(C(C(C(C1O)C)O)C)OC(=O)C)C)OC)C)C)O)O)C=NN5CCN(CC5)C)C | 10 |  |  |  | 3 | O/W | 0.075 | 1.35 | 4.702325581 | 67.4 | 0 | 11.04417671 | 0.903028298 | 10.1016/j.colsurfb.2004.08.016
273 | rifampicin | CC1C=CC=C(C(=O)NC2=C(C(=C3C(=C2O)C(=C(C4=C3C(=O)C(O4)(OC=CC(C(C(C(C(C(C1O)C)O)C)OC(=O)C)C)OC)C)C)O)O)C=NN5CCN(CC5)C)C | 10 |  |  |  | 3 | O/W | 0.075 | 1.35 | 4.702325581 | 67.4 | 0 | 12.04819277 | 0.911553729 | 10.1016/j.colsurfb.2004.08.016
273 | rifampicin | CC1C=CC=C(C(=O)NC2=C(C(=C3C(=C2O)C(=C(C4=C3C(=O)C(O4)(OC=CC(C(C(C(C(C(C1O)C)O)C)OC(=O)C)C)OC)C)C)O)O)C=NN5CCN(CC5)C)C | 10 |  |  |  | 3 | O/W | 0.075 | 1.35 | 4.702325581 | 67.4 | 0 | 13.01204819 | 0.911414444 | 10.1016/j.colsurfb.2004.08.016
273 | rifampicin | CC1C=CC=C(C(=O)NC2=C(C(=C3C(=C2O)C(=C(C4=C3C(=O)C(O4)(OC=CC(C(C(C(C(C(C1O)C)O)C)OC(=O)C)C)OC)C)C)O)O)C=NN5CCN(CC5)C)C | 10 |  |  |  | 3 | O/W | 0.075 | 1.35 | 4.702325581 | 67.4 | 0 | 14.0562249 | 0.911263551 | 10.1016/j.colsurfb.2004.08.016
273 | rifampicin | CC1C=CC=C(C(=O)NC2=C(C(=C3C(=C2O)C(=C(C4=C3C(=O)C(O4)(OC=CC(C(C(C(C(C(C1O)C)O)C)OC(=O)C)C)OC)C)C)O)O)C=NN5CCN(CC5)C)C | 10 |  |  |  | 3 | O/W | 0.075 | 1.35 | 4.702325581 | 67.4 | 0 | 14.93975904 | 0.911135873 | 10.1016/j.colsurfb.2004.08.016
273 | rifampicin | CC1C=CC=C(C(=O)NC2=C(C(=C3C(=C2O)C(=C(C4=C3C(=O)C(O4)(OC=CC(C(C(C(C(C(C1O)C)O)C)OC(=O)C)C)OC)C)C)O)O)C=NN5CCN(CC5)C)C | 10 |  |  |  | 3 | O/W | 0.075 | 1.35 | 4.702325581 | 67.4 | 0 | 16.06425703 | 0.910973373 | 10.1016/j.colsurfb.2004.08.016
273 | rifampicin | CC1C=CC=C(C(=O)NC2=C(C(=C3C(=C2O)C(=C(C4=C3C(=O)C(O4)(OC=CC(C(C(C(C(C(C1O)C)O)C)OC(=O)C)C)OC)C)C)O)O)C=NN5CCN(CC5)C)C | 10 |  |  |  | 3 | O/W | 0.075 | 1.35 | 4.702325581 | 67.4 | 0 | 16.82730924 | 0.910863106 | 10.1016/j.colsurfb.2004.08.016
273 | rifampicin | CC1C=CC=C(C(=O)NC2=C(C(=C3C(=C2O)C(=C(C4=C3C(=O)C(O4)(OC=CC(C(C(C(C(C(C1O)C)O)C)OC(=O)C)C)OC)C)C)O)O)C=NN5CCN(CC5)C)C | 10 |  |  |  | 3 | O/W | 0.075 | 1.35 | 4.702325581 | 67.4 | 0 | 18.03212851 | 0.910688999 | 10.1016/j.colsurfb.2004.08.016
273 | rifampicin | CC1C=CC=C(C(=O)NC2=C(C(=C3C(=C2O)C(=C(C4=C3C(=O)C(O4)(OC=CC(C(C(C(C(C(C1O)C)O)C)OC(=O)C)C)OC)C)C)O)O)C=NN5CCN(CC5)C)C | 10 |  |  |  | 3 | O/W | 0.075 | 1.35 | 4.702325581 | 67.4 | 0 | 19.07630522 | 0.91342828 | 10.1016/j.colsurfb.2004.08.016
273 | rifampicin | CC1C=CC=C(C(=O)NC2=C(C(=C3C(=C2O)C(=C(C4=C3C(=O)C(O4)(OC=CC(C(C(C(C(C(C1O)C)O)C)OC(=O)C)C)OC)C)C)O)O)C=NN5CCN(CC5)C)C | 10 |  |  |  | 3 | O/W | 0.075 | 1.35 | 4.702325581 | 67.4 | 0 | 20.12048193 | 0.910387214 | 10.1016/j.colsurfb.2004.08.016
274 | rifampicin | CC1C=CC=C(C(=O)NC2=C(C(=C3C(=C2O)C(=C(C4=C3C(=O)C(O4)(OC=CC(C(C(C(C(C(C1O)C)O)C)OC(=O)C)C)OC)C)C)O)O)C=NN5CCN(CC5)C)C | 10 |  |  |  | 3 | O/W | 0.075 | 2.2 | 3.509302326 | 50.3 | 0 | 0 | 0 | 10.1016/j.colsurfb.2004.08.016
274 | rifampicin | CC1C=CC=C(C(=O)NC2=C(C(=C3C(=C2O)C(=C(C4=C3C(=O)C(O4)(OC=CC(C(C(C(C(C(C1O)C)O)C)OC(=O)C)C)OC)C)C)O)O)C=NN5CCN(CC5)C)C | 10 |  |  |  | 3 | O/W | 0.075 | 2.2 | 3.509302326 | 50.3 | 0 | 0.963855422 | 0.566334703 | 10.1016/j.colsurfb.2004.08.016
274 | rifampicin | CC1C=CC=C(C(=O)NC2=C(C(=C3C(=C2O)C(=C(C4=C3C(=O)C(O4)(OC=CC(C(C(C(C(C(C1O)C)O)C)OC(=O)C)C)OC)C)C)O)O)C=NN5CCN(CC5)C)C | 10 |  |  |  | 3 | O/W | 0.075 | 2.2 | 3.509302326 | 50.3 | 0 | 1.967871486 | 0.68179655 | 10.1016/j.colsurfb.2004.08.016
274 | rifampicin | CC1C=CC=C(C(=O)NC2=C(C(=C3C(=C2O)C(=C(C4=C3C(=O)C(O4)(OC=CC(C(C(C(C(C(C1O)C)O)C)OC(=O)C)C)OC)C)C)O)O)C=NN5CCN(CC5)C)C | 10 |  |  |  | 3 | O/W | 0.075 | 2.2 | 3.509302326 | 50.3 | 0 | 2.97188755 | 0.742345103 | 10.1016/j.colsurfb.2004.08.016
274 | rifampicin | CC1C=CC=C(C(=O)NC2=C(C(=C3C(=C2O)C(=C(C4=C3C(=O)C(O4)(OC=CC(C(C(C(C(C(C1O)C)O)C)OC(=O)C)C)OC)C)C)O)O)C=NN5CCN(CC5)C)C | 10 |  |  |  | 3 | O/W | 0.075 | 2.2 | 3.509302326 | 50.3 | 0 | 3.935742972 | 0.779778072 | 10.1016/j.colsurfb.2004.08.016
274 | rifampicin | CC1C=CC=C(C(=O)NC2=C(C(=C3C(=C2O)C(=C(C4=C3C(=O)C(O4)(OC=CC(C(C(C(C(C(C1O)C)O)C)OC(=O)C)C)OC)C)C)O)O)C=NN5CCN(CC5)C)C | 10 |  |  |  | 3 | O/W | 0.075 | 2.2 | 3.509302326 | 50.3 | 0 | 5.020080321 | 0.81719363 | 10.1016/j.colsurfb.2004.08.016
274 | rifampicin | CC1C=CC=C(C(=O)NC2=C(C(=C3C(=C2O)C(=C(C4=C3C(=O)C(O4)(OC=CC(C(C(C(C(C(C1O)C)O)C)OC(=O)C)C)OC)C)C)O)O)C=NN5CCN(CC5)C)C | 10 |  |  |  | 3 | O/W | 0.075 | 2.2 | 3.509302326 | 50.3 | 0 | 6.024096386 | 0.840169928 | 10.1016/j.colsurfb.2004.08.016
274 | rifampicin | CC1C=CC=C(C(=O)NC2=C(C(=C3C(=C2O)C(=C(C4=C3C(=O)C(O4)(OC=CC(C(C(C(C(C(C1O)C)O)C)OC(=O)C)C)OC)C)C)O)O)C=NN5CCN(CC5)C)C | 10 |  |  |  | 3 | O/W | 0.075 | 2.2 | 3.509302326 | 50.3 | 0 | 7.02811245 | 0.863146227 | 10.1016/j.colsurfb.2004.08.016
274 | rifampicin | CC1C=CC=C(C(=O)NC2=C(C(=C3C(=C2O)C(=C(C4=C3C(=O)C(O4)(OC=CC(C(C(C(C(C(C1O)C)O)C)OC(=O)C)C)OC)C)C)O)O)C=NN5CCN(CC5)C)C | 10 |  |  |  | 3 | O/W | 0.075 | 2.2 | 3.509302326 | 50.3 | 0 | 8.032128514 | 0.883232351 | 10.1016/j.colsurfb.2004.08.016
274 | rifampicin | CC1C=CC=C(C(=O)NC2=C(C(=C3C(=C2O)C(=C(C4=C3C(=O)C(O4)(OC=CC(C(C(C(C(C(C1O)C)O)C)OC(=O)C)C)OC)C)C)O)O)C=NN5CCN(CC5)C)C | 10 |  |  |  | 3 | O/W | 0.075 | 2.2 | 3.509302326 | 50.3 | 0 | 9.116465863 | 0.894636349 | 10.1016/j.colsurfb.2004.08.016
274 | rifampicin | CC1C=CC=C(C(=O)NC2=C(C(=C3C(=C2O)C(=C(C4=C3C(=O)C(O4)(OC=CC(C(C(C(C(C(C1O)C)O)C)OC(=O)C)C)OC)C)C)O)O)C=NN5CCN(CC5)C)C | 10 |  |  |  | 3 | O/W | 0.075 | 2.2 | 3.509302326 | 50.3 | 0 | 10.04016064 | 0.89739304 | 10.1016/j.colsurfb.2004.08.016
274 | rifampicin | CC1C=CC=C(C(=O)NC2=C(C(=C3C(=C2O)C(=C(C4=C3C(=O)C(O4)(OC=CC(C(C(C(C(C(C1O)C)O)C)OC(=O)C)C)OC)C)C)O)O)C=NN5CCN(CC5)C)C | 10 |  |  |  | 3 | O/W | 0.075 | 2.2 | 3.509302326 | 50.3 | 0 | 11.12449799 | 0.903016691 | 10.1016/j.colsurfb.2004.08.016
274 | rifampicin | CC1C=CC=C(C(=O)NC2=C(C(=C3C(=C2O)C(=C(C4=C3C(=O)C(O4)(OC=CC(C(C(C(C(C(C1O)C)O)C)OC(=O)C)C)OC)C)C)O)O)C=NN5CCN(CC5)C)C | 10 |  |  |  | 3 | O/W | 0.075 | 2.2 | 3.509302326 | 50.3 | 0 | 12.00803213 | 0.90866936 | 10.1016/j.colsurfb.2004.08.016
274 | rifampicin | CC1C=CC=C(C(=O)NC2=C(C(=C3C(=C2O)C(=C(C4=C3C(=O)C(O4)(OC=CC(C(C(C(C(C(C1O)C)O)C)OC(=O)C)C)OC)C)C)O)O)C=NN5CCN(CC5)C)C | 10 |  |  |  | 3 | O/W | 0.075 | 2.2 | 3.509302326 | 50.3 | 0 | 12.97188755 | 0.911420247 | 10.1016/j.colsurfb.2004.08.016
274 | rifampicin | CC1C=CC=C(C(=O)NC2=C(C(=C3C(=C2O)C(=C(C4=C3C(=O)C(O4)(OC=CC(C(C(C(C(C(C1O)C)O)C)OC(=O)C)C)OC)C)C)O)O)C=NN5CCN(CC5)C)C | 10 |  |  |  | 3 | O/W | 0.075 | 2.2 | 3.509302326 | 50.3 | 0 | 13.89558233 | 0.908396592 | 10.1016/j.colsurfb.2004.08.016
274 | rifampicin | CC1C=CC=C(C(=O)NC2=C(C(=C3C(=C2O)C(=C(C4=C3C(=O)C(O4)(OC=CC(C(C(C(C(C(C1O)C)O)C)OC(=O)C)C)OC)C)C)O)O)C=NN5CCN(CC5)C)C | 10 |  |  |  | 3 | O/W | 0.075 | 2.2 | 3.509302326 | 50.3 | 0 | 15.14056225 | 0.911106855 | 10.1016/j.colsurfb.2004.08.016
274 | rifampicin | CC1C=CC=C(C(=O)NC2=C(C(=C3C(=C2O)C(=C(C4=C3C(=O)C(O4)(OC=CC(C(C(C(C(C(C1O)C)O)C)OC(=O)C)C)OC)C)C)O)O)C=NN5CCN(CC5)C)C | 10 |  |  |  | 3 | O/W | 0.075 | 2.2 | 3.509302326 | 50.3 | 0 | 16.02409639 | 0.91386935 | 10.1016/j.colsurfb.2004.08.016
274 | rifampicin | CC1C=CC=C(C(=O)NC2=C(C(=C3C(=C2O)C(=C(C4=C3C(=O)C(O4)(OC=CC(C(C(C(C(C(C1O)C)O)C)OC(=O)C)C)OC)C)C)O)O)C=NN5CCN(CC5)C)C | 10 |  |  |  | 3 | O/W | 0.075 | 2.2 | 3.509302326 | 50.3 | 0 | 16.94779116 | 0.907955522 | 10.1016/j.colsurfb.2004.08.016
274 | rifampicin | CC1C=CC=C(C(=O)NC2=C(C(=C3C(=C2O)C(=C(C4=C3C(=O)C(O4)(OC=CC(C(C(C(C(C(C1O)C)O)C)OC(=O)C)C)OC)C)C)O)O)C=NN5CCN(CC5)C)C | 10 |  |  |  | 3 | O/W | 0.075 | 2.2 | 3.509302326 | 50.3 | 0 | 18.03212851 | 0.907798825 | 10.1016/j.colsurfb.2004.08.016
274 | rifampicin | CC1C=CC=C(C(=O)NC2=C(C(=C3C(=C2O)C(=C(C4=C3C(=O)C(O4)(OC=CC(C(C(C(C(C(C1O)C)O)C)OC(=O)C)C)OC)C)C)O)O)C=NN5CCN(CC5)C)C | 10 |  |  |  | 3 | O/W | 0.075 | 2.2 | 3.509302326 | 50.3 | 0 | 18.99598394 | 0.913439887 | 10.1016/j.colsurfb.2004.08.016
274 | rifampicin | CC1C=CC=C(C(=O)NC2=C(C(=C3C(=C2O)C(=C(C4=C3C(=O)C(O4)(OC=CC(C(C(C(C(C(C1O)C)O)C)OC(=O)C)C)OC)C)C)O)O)C=NN5CCN(CC5)C)C | 10 |  |  |  | 3 | O/W | 0.075 | 2.2 | 3.509302326 | 50.3 | 0 | 20.12048193 | 0.913277387 | 10.1016/j.colsurfb.2004.08.016
275 | rifampicin | CC1C=CC=C(C(=O)NC2=C(C(=C3C(=C2O)C(=C(C4=C3C(=O)C(O4)(OC=CC(C(C(C(C(C(C1O)C)O)C)OC(=O)C)C)OC)C)C)O)O)C=NN5CCN(CC5)C)C | 10 |  |  |  | 3 | O/W | 0.075 | 5.2 | 4.33255814 | 62.1 | 0 | 0 | 0 | 10.1016/j.colsurfb.2004.08.016
275 | rifampicin | CC1C=CC=C(C(=O)NC2=C(C(=C3C(=C2O)C(=C(C4=C3C(=O)C(O4)(OC=CC(C(C(C(C(C(C1O)C)O)C)OC(=O)C)C)OC)C)C)O)O)C=NN5CCN(CC5)C)C | 10 |  |  |  | 3 | O/W | 0.075 | 5.2 | 4.33255814 | 62.1 | 0 | 0.923694779 | 0.31489542 | 10.1016/j.colsurfb.2004.08.016
275 | rifampicin | CC1C=CC=C(C(=O)NC2=C(C(=C3C(=C2O)C(=C(C4=C3C(=O)C(O4)(OC=CC(C(C(C(C(C(C1O)C)O)C)OC(=O)C)C)OC)C)C)O)O)C=NN5CCN(CC5)C)C | 10 |  |  |  | 3 | O/W | 0.075 | 5.2 | 4.33255814 | 62.1 | 0 | 1.887550201 | 0.40435151 | 10.1016/j.colsurfb.2004.08.016
275 | rifampicin | CC1C=CC=C(C(=O)NC2=C(C(=C3C(=C2O)C(=C(C4=C3C(=O)C(O4)(OC=CC(C(C(C(C(C(C1O)C)O)C)OC(=O)C)C)OC)C)C)O)O)C=NN5CCN(CC5)C)C | 10 |  |  |  | 3 | O/W | 0.075 | 5.2 | 4.33255814 | 62.1 | 0 | 3.012048193 | 0.427310398 | 10.1016/j.colsurfb.2004.08.016
275 | rifampicin | CC1C=CC=C(C(=O)NC2=C(C(=C3C(=C2O)C(=C(C4=C3C(=O)C(O4)(OC=CC(C(C(C(C(C(C1O)C)O)C)OC(=O)C)C)OC)C)C)O)O)C=NN5CCN(CC5)C)C | 10 |  |  |  | 3 | O/W | 0.075 | 5.2 | 4.33255814 | 62.1 | 0 | 3.895582329 | 0.47053532 | 10.1016/j.colsurfb.2004.08.016
275 | rifampicin | CC1C=CC=C(C(=O)NC2=C(C(=C3C(=C2O)C(=C(C4=C3C(=O)C(O4)(OC=CC(C(C(C(C(C(C1O)C)O)C)OC(=O)C)C)OC)C)C)O)O)C=NN5CCN(CC5)C)C | 10 |  |  |  | 3 | O/W | 0.075 | 5.2 | 4.33255814 | 62.1 | 0 | 4.979919679 | 0.507950879 | 10.1016/j.colsurfb.2004.08.016
275 | rifampicin | CC1C=CC=C(C(=O)NC2=C(C(=C3C(=C2O)C(=C(C4=C3C(=O)C(O4)(OC=CC(C(C(C(C(C(C1O)C)O)C)OC(=O)C)C)OC)C)C)O)O)C=NN5CCN(CC5)C)C | 10 |  |  |  | 3 | O/W | 0.075 | 5.2 | 4.33255814 | 62.1 | 0 | 6.144578313 | 0.528013789 | 10.1016/j.colsurfb.2004.08.016
275 | rifampicin | CC1C=CC=C(C(=O)NC2=C(C(=C3C(=C2O)C(=C(C4=C3C(=O)C(O4)(OC=CC(C(C(C(C(C(C1O)C)O)C)OC(=O)C)C)OC)C)C)O)O)C=NN5CCN(CC5)C)C | 10 |  |  |  | 3 | O/W | 0.075 | 5.2 | 4.33255814 | 62.1 | 0 | 7.02811245 | 0.548117325 | 10.1016/j.colsurfb.2004.08.016
275 | rifampicin | CC1C=CC=C(C(=O)NC2=C(C(=C3C(=C2O)C(=C(C4=C3C(=O)C(O4)(OC=CC(C(C(C(C(C(C1O)C)O)C)OC(=O)C)C)OC)C)C)O)O)C=NN5CCN(CC5)C)C | 10 |  |  |  | 3 | O/W | 0.075 | 5.2 | 4.33255814 | 62.1 | 0 | 7.871485944 | 0.574007011 | 10.1016/j.colsurfb.2004.08.016
275 | rifampicin | CC1C=CC=C(C(=O)NC2=C(C(=C3C(=C2O)C(=C(C4=C3C(=O)C(O4)(OC=CC(C(C(C(C(C(C1O)C)O)C)OC(=O)C)C)OC)C)C)O)O)C=NN5CCN(CC5)C)C | 10 |  |  |  | 3 | O/W | 0.075 | 5.2 | 4.33255814 | 62.1 | 0 | 9.076305221 | 0.588283771 | 10.1016/j.colsurfb.2004.08.016
275 | rifampicin | CC1C=CC=C(C(=O)NC2=C(C(=C3C(=C2O)C(=C(C4=C3C(=O)C(O4)(OC=CC(C(C(C(C(C(C1O)C)O)C)OC(=O)C)C)OC)C)C)O)O)C=NN5CCN(CC5)C)C | 10 |  |  |  | 3 | O/W | 0.075 | 5.2 | 4.33255814 | 62.1 | 0 | 10.08032129 | 0.605479722 | 10.1016/j.colsurfb.2004.08.016
275 | rifampicin | CC1C=CC=C(C(=O)NC2=C(C(=C3C(=C2O)C(=C(C4=C3C(=O)C(O4)(OC=CC(C(C(C(C(C(C1O)C)O)C)OC(=O)C)C)OC)C)C)O)O)C=NN5CCN(CC5)C)C | 10 |  |  |  | 3 | O/W | 0.075 | 5.2 | 4.33255814 | 62.1 | 0 | 10.96385542 | 0.625583258 | 10.1016/j.colsurfb.2004.08.016
275 | rifampicin | CC1C=CC=C(C(=O)NC2=C(C(=C3C(=C2O)C(=C(C4=C3C(=O)C(O4)(OC=CC(C(C(C(C(C(C1O)C)O)C)OC(=O)C)C)OC)C)C)O)O)C=NN5CCN(CC5)C)C | 10 |  |  |  | 3 | O/W | 0.075 | 5.2 | 4.33255814 | 62.1 | 0 | 11.84738956 | 0.637016273 | 10.1016/j.colsurfb.2004.08.016
275 | rifampicin | CC1C=CC=C(C(=O)NC2=C(C(=C3C(=C2O)C(=C(C4=C3C(=O)C(O4)(OC=CC(C(C(C(C(C(C1O)C)O)C)OC(=O)C)C)OC)C)C)O)O)C=NN5CCN(CC5)C)C | 10 |  |  |  | 3 | O/W | 0.075 | 5.2 | 4.33255814 | 62.1 | 0 | 12.81124498 | 0.651327855 | 10.1016/j.colsurfb.2004.08.016
275 | rifampicin | CC1C=CC=C(C(=O)NC2=C(C(=C3C(=C2O)C(=C(C4=C3C(=O)C(O4)(OC=CC(C(C(C(C(C(C1O)C)O)C)OC(=O)C)C)OC)C)C)O)O)C=NN5CCN(CC5)C)C | 10 |  |  |  | 3 | O/W | 0.075 | 5.2 | 4.33255814 | 62.1 | 0 | 14.01606426 | 0.671384962 | 10.1016/j.colsurfb.2004.08.016
275 | rifampicin | CC1C=CC=C(C(=O)NC2=C(C(=C3C(=C2O)C(=C(C4=C3C(=O)C(O4)(OC=CC(C(C(C(C(C(C1O)C)O)C)OC(=O)C)C)OC)C)C)O)O)C=NN5CCN(CC5)C)C | 10 |  |  |  | 3 | O/W | 0.075 | 5.2 | 4.33255814 | 62.1 | 0 | 15.18072289 | 0.682777352 | 10.1016/j.colsurfb.2004.08.016
275 | rifampicin | CC1C=CC=C(C(=O)NC2=C(C(=C3C(=C2O)C(=C(C4=C3C(=O)C(O4)(OC=CC(C(C(C(C(C(C1O)C)O)C)OC(=O)C)C)OC)C)C)O)O)C=NN5CCN(CC5)C)C | 10 |  |  |  | 3 | O/W | 0.075 | 5.2 | 4.33255814 | 62.1 | 0 | 16.10441767 | 0.688424217 | 10.1016/j.colsurfb.2004.08.016
275 | rifampicin | CC1C=CC=C(C(=O)NC2=C(C(=C3C(=C2O)C(=C(C4=C3C(=O)C(O4)(OC=CC(C(C(C(C(C(C1O)C)O)C)OC(=O)C)C)OC)C)C)O)O)C=NN5CCN(CC5)C)C | 10 |  |  |  | 3 | O/W | 0.075 | 5.2 | 4.33255814 | 62.1 | 0 | 16.98795181 | 0.696967059 | 10.1016/j.colsurfb.2004.08.016
275 | rifampicin | CC1C=CC=C(C(=O)NC2=C(C(=C3C(=C2O)C(=C(C4=C3C(=O)C(O4)(OC=CC(C(C(C(C(C(C1O)C)O)C)OC(=O)C)C)OC)C)C)O)O)C=NN5CCN(CC5)C)C | 10 |  |  |  | 3 | O/W | 0.075 | 5.2 | 4.33255814 | 62.1 | 0 | 18.07228916 | 0.708371056 | 10.1016/j.colsurfb.2004.08.016
275 | rifampicin | CC1C=CC=C(C(=O)NC2=C(C(=C3C(=C2O)C(=C(C4=C3C(=O)C(O4)(OC=CC(C(C(C(C(C(C1O)C)O)C)OC(=O)C)C)OC)C)C)O)O)C=NN5CCN(CC5)C)C | 10 |  |  |  | 3 | O/W | 0.075 | 5.2 | 4.33255814 | 62.1 | 0 | 19.15662651 | 0.711104534 | 10.1016/j.colsurfb.2004.08.016
275 | rifampicin | CC1C=CC=C(C(=O)NC2=C(C(=C3C(=C2O)C(=C(C4=C3C(=O)C(O4)(OC=CC(C(C(C(C(C(C1O)C)O)C)OC(=O)C)C)OC)C)C)O)O)C=NN5CCN(CC5)C)C | 10 |  |  |  | 3 | O/W | 0.075 | 5.2 | 4.33255814 | 62.1 | 0 | 20.08032129 | 0.713861225 | 10.1016/j.colsurfb.2004.08.016
276 | rifampicin | CC1C=CC=C(C(=O)NC2=C(C(=C3C(=C2O)C(=C(C4=C3C(=O)C(O4)(OC=CC(C(C(C(C(C(C1O)C)O)C)OC(=O)C)C)OC)C)C)O)O)C=NN5CCN(CC5)C)C | 10 |  |  |  | 3 | O/W | 0.075 | 9 | 3.976744186 | 57 | 0 | 0 | 0 | 10.1016/j.colsurfb.2004.08.016
276 | rifampicin | CC1C=CC=C(C(=O)NC2=C(C(=C3C(=C2O)C(=C(C4=C3C(=O)C(O4)(OC=CC(C(C(C(C(C(C1O)C)O)C)OC(=O)C)C)OC)C)C)O)O)C=NN5CCN(CC5)C)C | 10 |  |  |  | 3 | O/W | 0.075 | 9 | 3.976744186 | 57 | 0 | 0.923694779 | 0.378479235 | 10.1016/j.colsurfb.2004.08.016
276 | rifampicin | CC1C=CC=C(C(=O)NC2=C(C(=C3C(=C2O)C(=C(C4=C3C(=O)C(O4)(OC=CC(C(C(C(C(C(C1O)C)O)C)OC(=O)C)C)OC)C)C)O)O)C=NN5CCN(CC5)C)C | 10 |  |  |  | 3 | O/W | 0.075 | 9 | 3.976744186 | 57 | 0 | 1.847389558 | 0.3841261 | 10.1016/j.colsurfb.2004.08.016
276 | rifampicin | CC1C=CC=C(C(=O)NC2=C(C(=C3C(=C2O)C(=C(C4=C3C(=O)C(O4)(OC=CC(C(C(C(C(C(C1O)C)O)C)OC(=O)C)C)OC)C)C)O)O)C=NN5CCN(CC5)C)C | 10 |  |  |  | 3 | O/W | 0.075 | 9 | 3.976744186 | 57 | 0 | 2.931726908 | 0.438882698 | 10.1016/j.colsurfb.2004.08.016
276 | rifampicin | CC1C=CC=C(C(=O)NC2=C(C(=C3C(=C2O)C(=C(C4=C3C(=O)C(O4)(OC=CC(C(C(C(C(C(C1O)C)O)C)OC(=O)C)C)OC)C)C)O)O)C=NN5CCN(CC5)C)C | 10 |  |  |  | 3 | O/W | 0.075 | 9 | 3.976744186 | 57 | 0 | 3.935742972 | 0.482090211 | 10.1016/j.colsurfb.2004.08.016
276 | rifampicin | CC1C=CC=C(C(=O)NC2=C(C(=C3C(=C2O)C(=C(C4=C3C(=O)C(O4)(OC=CC(C(C(C(C(C(C1O)C)O)C)OC(=O)C)C)OC)C)C)O)O)C=NN5CCN(CC5)C)C | 10 |  |  |  | 3 | O/W | 0.075 | 9 | 3.976744186 | 57 | 0 | 5.020080321 | 0.522395942 | 10.1016/j.colsurfb.2004.08.016
276 | rifampicin | CC1C=CC=C(C(=O)NC2=C(C(=C3C(=C2O)C(=C(C4=C3C(=O)C(O4)(OC=CC(C(C(C(C(C(C1O)C)O)C)OC(=O)C)C)OC)C)C)O)O)C=NN5CCN(CC5)C)C | 10 |  |  |  | 3 | O/W | 0.075 | 9 | 3.976744186 | 57 | 0 | 5.823293173 | 0.554071778 | 10.1016/j.colsurfb.2004.08.016
276 | rifampicin | CC1C=CC=C(C(=O)NC2=C(C(=C3C(=C2O)C(=C(C4=C3C(=O)C(O4)(OC=CC(C(C(C(C(C(C1O)C)O)C)OC(=O)C)C)OC)C)C)O)O)C=NN5CCN(CC5)C)C | 10 |  |  |  | 3 | O/W | 0.075 | 9 | 3.976744186 | 57 | 0 | 7.068273092 | 0.585683776 | 10.1016/j.colsurfb.2004.08.016
276 | rifampicin | CC1C=CC=C(C(=O)NC2=C(C(=C3C(=C2O)C(=C(C4=C3C(=O)C(O4)(OC=CC(C(C(C(C(C(C1O)C)O)C)OC(=O)C)C)OC)C)C)O)O)C=NN5CCN(CC5)C)C | 10 |  |  |  | 3 | O/W | 0.075 | 9 | 3.976744186 | 57 | 0 | 7.991967871 | 0.605781508 | 10.1016/j.colsurfb.2004.08.016
276 | rifampicin | CC1C=CC=C(C(=O)NC2=C(C(=C3C(=C2O)C(=C(C4=C3C(=O)C(O4)(OC=CC(C(C(C(C(C(C1O)C)O)C)OC(=O)C)C)OC)C)C)O)O)C=NN5CCN(CC5)C)C | 10 |  |  |  | 3 | O/W | 0.075 | 9 | 3.976744186 | 57 | 0 | 8.955823293 | 0.620093089 | 10.1016/j.colsurfb.2004.08.016
276 | rifampicin | CC1C=CC=C(C(=O)NC2=C(C(=C3C(=C2O)C(=C(C4=C3C(=O)C(O4)(OC=CC(C(C(C(C(C(C1O)C)O)C)OC(=O)C)C)OC)C)C)O)O)C=NN5CCN(CC5)C)C | 10 |  |  |  | 3 | O/W | 0.075 | 9 | 3.976744186 | 57 | 0 | 9.919678715 | 0.640185018 | 10.1016/j.colsurfb.2004.08.016
276 | rifampicin | CC1C=CC=C(C(=O)NC2=C(C(=C3C(=C2O)C(=C(C4=C3C(=O)C(O4)(OC=CC(C(C(C(C(C(C1O)C)O)C)OC(=O)C)C)OC)C)C)O)O)C=NN5CCN(CC5)C)C | 10 |  |  |  | 3 | O/W | 0.075 | 9 | 3.976744186 | 57 | 0 | 11.04417671 | 0.657363558 | 10.1016/j.colsurfb.2004.08.016
276 | rifampicin | CC1C=CC=C(C(=O)NC2=C(C(=C3C(=C2O)C(=C(C4=C3C(=O)C(O4)(OC=CC(C(C(C(C(C(C1O)C)O)C)OC(=O)C)C)OC)C)C)O)O)C=NN5CCN(CC5)C)C | 10 |  |  |  | 3 | O/W | 0.075 | 9 | 3.976744186 | 57 | 0 | 11.92771084 | 0.6659064 | 10.1016/j.colsurfb.2004.08.016
276 | rifampicin | CC1C=CC=C(C(=O)NC2=C(C(=C3C(=C2O)C(=C(C4=C3C(=O)C(O4)(OC=CC(C(C(C(C(C(C1O)C)O)C)OC(=O)C)C)OC)C)C)O)O)C=NN5CCN(CC5)C)C | 10 |  |  |  | 3 | O/W | 0.075 | 9 | 3.976744186 | 57 | 0 | 12.89156627 | 0.694668849 | 10.1016/j.colsurfb.2004.08.016
276 | rifampicin | CC1C=CC=C(C(=O)NC2=C(C(=C3C(=C2O)C(=C(C4=C3C(=O)C(O4)(OC=CC(C(C(C(C(C(C1O)C)O)C)OC(=O)C)C)OC)C)C)O)O)C=NN5CCN(CC5)C)C | 10 |  |  |  | 3 | O/W | 0.075 | 9 | 3.976744186 | 57 | 0 | 14.01606426 | 0.706067043 | 10.1016/j.colsurfb.2004.08.016
276 | rifampicin | CC1C=CC=C(C(=O)NC2=C(C(=C3C(=C2O)C(=C(C4=C3C(=O)C(O4)(OC=CC(C(C(C(C(C(C1O)C)O)C)OC(=O)C)C)OC)C)C)O)O)C=NN5CCN(CC5)C)C | 10 |  |  |  | 3 | O/W | 0.075 | 9 | 3.976744186 | 57 | 0 | 15.10040161 | 0.70880052 | 10.1016/j.colsurfb.2004.08.016
276 | rifampicin | CC1C=CC=C(C(=O)NC2=C(C(=C3C(=C2O)C(=C(C4=C3C(=O)C(O4)(OC=CC(C(C(C(C(C(C1O)C)O)C)OC(=O)C)C)OC)C)C)O)O)C=NN5CCN(CC5)C)C | 10 |  |  |  | 3 | O/W | 0.075 | 9 | 3.976744186 | 57 | 0 | 15.9437751 | 0.723129512 | 10.1016/j.colsurfb.2004.08.016
276 | rifampicin | CC1C=CC=C(C(=O)NC2=C(C(=C3C(=C2O)C(=C(C4=C3C(=O)C(O4)(OC=CC(C(C(C(C(C(C1O)C)O)C)OC(=O)C)C)OC)C)C)O)O)C=NN5CCN(CC5)C)C | 10 |  |  |  | 3 | O/W | 0.075 | 9 | 3.976744186 | 57 | 0 | 17.02811245 | 0.73453351 | 10.1016/j.colsurfb.2004.08.016
276 | rifampicin | CC1C=CC=C(C(=O)NC2=C(C(=C3C(=C2O)C(=C(C4=C3C(=O)C(O4)(OC=CC(C(C(C(C(C(C1O)C)O)C)OC(=O)C)C)OC)C)C)O)O)C=NN5CCN(CC5)C)C | 10 |  |  |  | 3 | O/W | 0.075 | 9 | 3.976744186 | 57 | 0 | 17.91164659 | 0.743076352 | 10.1016/j.colsurfb.2004.08.016
276 | rifampicin | CC1C=CC=C(C(=O)NC2=C(C(=C3C(=C2O)C(=C(C4=C3C(=O)C(O4)(OC=CC(C(C(C(C(C(C1O)C)O)C)OC(=O)C)C)OC)C)C)O)O)C=NN5CCN(CC5)C)C | 10 |  |  |  | 3 | O/W | 0.075 | 9 | 3.976744186 | 57 | 0 | 18.99598394 | 0.751590176 | 10.1016/j.colsurfb.2004.08.016
276 | rifampicin | CC1C=CC=C(C(=O)NC2=C(C(=C3C(=C2O)C(=C(C4=C3C(=O)C(O4)(OC=CC(C(C(C(C(C(C1O)C)O)C)OC(=O)C)C)OC)C)C)O)O)C=NN5CCN(CC5)C)C | 10 |  |  |  | 3 | O/W | 0.075 | 9 | 3.976744186 | 57 | 0 | 20.04016064 | 0.754329457 | 10.1016/j.colsurfb.2004.08.016
277 | 5-fluorouracil | O=C1NC=C(F)C(=O)N1 | 104 |  |  |  | 1 | S/O/W | 0.8 | 78.2 | 34.7 | 78.075 | 0 | 0 | 0 | 10.1016/j.jconrel.2004.01.011
277 | 5-fluorouracil | O=C1NC=C(F)C(=O)N1 | 104 |  |  |  | 1 | S/O/W | 0.8 | 78.2 | 34.7 | 78.075 | 0 | 0.342282736 | 0.218180834 | 10.1016/j.jconrel.2004.01.011
277 | 5-fluorouracil | O=C1NC=C(F)C(=O)N1 | 104 |  |  |  | 1 | S/O/W | 0.8 | 78.2 | 34.7 | 78.075 | 0 | 1.071024199 | 0.396996156 | 10.1016/j.jconrel.2004.01.011
277 | 5-fluorouracil | O=C1NC=C(F)C(=O)N1 | 104 |  |  |  | 1 | S/O/W | 0.8 | 78.2 | 34.7 | 78.075 | 0 | 2.045007386 | 0.568905113 | 10.1016/j.jconrel.2004.01.011
277 | 5-fluorouracil | O=C1NC=C(F)C(=O)N1 | 104 |  |  |  | 1 | S/O/W | 0.8 | 78.2 | 34.7 | 78.075 | 0 | 3.020858307 | 0.687450213 | 10.1016/j.jconrel.2004.01.011
277 | 5-fluorouracil | O=C1NC=C(F)C(=O)N1 | 104 |  |  |  | 1 | S/O/W | 0.8 | 78.2 | 34.7 | 78.075 | 0 | 3.998333346 | 0.75959196 | 10.1016/j.jconrel.2004.01.011
277 | 5-fluorouracil | O=C1NC=C(F)C(=O)N1 | 104 |  |  |  | 1 | S/O/W | 0.8 | 78.2 | 34.7 | 78.075 | 0 | 4.976620444 | 0.80853203 | 10.1016/j.jconrel.2004.01.011
277 | 5-fluorouracil | O=C1NC=C(F)C(=O)N1 | 104 |  |  |  | 1 | S/O/W | 0.8 | 78.2 | 34.7 | 78.075 | 0 | 5.990150888 | 0.850519331 | 10.1016/j.jconrel.2004.01.011
277 | 5-fluorouracil | O=C1NC=C(F)C(=O)N1 | 104 |  |  |  | 1 | S/O/W | 0.8 | 78.2 | 34.7 | 78.075 | 0 | 6.93514358 | 0.850728146 | 10.1016/j.jconrel.2004.01.011
277 | 5-fluorouracil | O=C1NC=C(F)C(=O)N1 | 104 |  |  |  | 1 | S/O/W | 0.8 | 78.2 | 34.7 | 78.075 | 0 | 7.914811177 | 0.860225366 | 10.1016/j.jconrel.2004.01.011
277 | 5-fluorouracil | O=C1NC=C(F)C(=O)N1 | 104 |  |  |  | 1 | S/O/W | 0.8 | 78.2 | 34.7 | 78.075 | 0 | 8.998747109 | 0.890627296 | 10.1016/j.jconrel.2004.01.011
277 | 5-fluorouracil | O=C1NC=C(F)C(=O)N1 | 104 |  |  |  | 1 | S/O/W | 0.8 | 78.2 | 34.7 | 78.075 | 0 | 10.04849537 | 0.897819816 | 10.1016/j.jconrel.2004.01.011
277 | 5-fluorouracil | O=C1NC=C(F)C(=O)N1 | 104 |  |  |  | 1 | S/O/W | 0.8 | 78.2 | 34.7 | 78.075 | 0 | 10.99324445 | 0.904989134 | 10.1016/j.jconrel.2004.01.011
277 | 5-fluorouracil | O=C1NC=C(F)C(=O)N1 | 104 |  |  |  | 1 | S/O/W | 0.8 | 78.2 | 34.7 | 78.075 | 0 | 11.97209998 | 0.93768803 | 10.1016/j.jconrel.2004.01.011
277 | 5-fluorouracil | O=C1NC=C(F)C(=O)N1 | 104 |  |  |  | 1 | S/O/W | 0.8 | 78.2 | 34.7 | 78.075 | 0 | 13.0225791 | 0.923999041 | 10.1016/j.jconrel.2004.01.011
277 | 5-fluorouracil | O=C1NC=C(F)C(=O)N1 | 104 |  |  |  | 1 | S/O/W | 0.8 | 78.2 | 34.7 | 78.075 | 0 | 14.00208428 | 0.938136596 | 10.1016/j.jconrel.2004.01.011
277 | 5-fluorouracil | O=C1NC=C(F)C(=O)N1 | 104 |  |  |  | 1 | S/O/W | 0.8 | 78.2 | 34.7 | 78.075 | 0 | 15.01691402 | 0.943001214 | 10.1016/j.jconrel.2004.01.011
277 | 5-fluorouracil | O=C1NC=C(F)C(=O)N1 | 104 |  |  |  | 1 | S/O/W | 0.8 | 78.2 | 34.7 | 78.075 | 0 | 15.92658216 | 0.952482966 | 10.1016/j.jconrel.2004.01.011
277 | 5-fluorouracil | O=C1NC=C(F)C(=O)N1 | 104 |  |  |  | 1 | S/O/W | 0.8 | 78.2 | 34.7 | 78.075 | 0 | 17.0811672 | 0.964339023 | 10.1016/j.jconrel.2004.01.011
277 | 5-fluorouracil | O=C1NC=C(F)C(=O)N1 | 104 |  |  |  | 1 | S/O/W | 0.8 | 78.2 | 34.7 | 78.075 | 0 | 17.92091708 | 0.971485139 | 10.1016/j.jconrel.2004.01.011
277 | 5-fluorouracil | O=C1NC=C(F)C(=O)N1 | 104 |  |  |  | 1 | S/O/W | 0.8 | 78.2 | 34.7 | 78.075 | 0 | 18.96993449 | 0.999559168 | 10.1016/j.jconrel.2004.01.011
277 | 5-fluorouracil | O=C1NC=C(F)C(=O)N1 | 104 |  |  |  | 1 | S/O/W | 0.8 | 78.2 | 34.7 | 78.075 | 0 | 19.91484598 | 1.002088151 | 10.1016/j.jconrel.2004.01.011
277 | 5-fluorouracil | O=C1NC=C(F)C(=O)N1 | 104 |  |  |  | 1 | S/O/W | 0.8 | 78.2 | 34.7 | 78.075 | 0 | 20.92959451 | 1.009272937 | 10.1016/j.jconrel.2004.01.011
278 | 5-fluorouracil | O=C1NC=C(F)C(=O)N1 | 104 |  |  |  | 1 | S/O/W | 0.8 | 65.1 | 31.9 | 71.775 | 0 | 0 | 0 | 10.1016/j.jconrel.2004.01.011
278 | 5-fluorouracil | O=C1NC=C(F)C(=O)N1 | 104 |  |  |  | 1 | S/O/W | 0.8 | 65.1 | 31.9 | 71.775 | 0 | 0.309069535 | 0.167129411 | 10.1016/j.jconrel.2004.01.011
278 | 5-fluorouracil | O=C1NC=C(F)C(=O)N1 | 104 |  |  |  | 1 | S/O/W | 0.8 | 65.1 | 31.9 | 71.775 | 0 | 1.039110293 | 0.308822051 | 10.1016/j.jconrel.2004.01.011
278 | 5-fluorouracil | O=C1NC=C(F)C(=O)N1 | 104 |  |  |  | 1 | S/O/W | 0.8 | 65.1 | 31.9 | 71.775 | 0 | 1.977606515 | 0.49464428 | 10.1016/j.jconrel.2004.01.011
278 | 5-fluorouracil | O=C1NC=C(F)C(=O)N1 | 104 |  |  |  | 1 | S/O/W | 0.8 | 65.1 | 31.9 | 71.775 | 0 | 2.954188289 | 0.592307871 | 10.1016/j.jconrel.2004.01.011
278 | 5-fluorouracil | O=C1NC=C(F)C(=O)N1 | 104 |  |  |  | 1 | S/O/W | 0.8 | 65.1 | 31.9 | 71.775 | 0 | 3.966987881 | 0.655176681 | 10.1016/j.jconrel.2004.01.011
278 | 5-fluorouracil | O=C1NC=C(F)C(=O)N1 | 104 |  |  |  | 1 | S/O/W | 0.8 | 65.1 | 31.9 | 71.775 | 0 | 5.016167702 | 0.678610374 | 10.1016/j.jconrel.2004.01.011
278 | 5-fluorouracil | O=C1NC=C(F)C(=O)N1 | 104 |  |  |  | 1 | S/O/W | 0.8 | 65.1 | 31.9 | 71.775 | 0 | 6.030266587 | 0.704356501 | 10.1016/j.jconrel.2004.01.011
278 | 5-fluorouracil | O=C1NC=C(F)C(=O)N1 | 104 |  |  |  | 1 | S/O/W | 0.8 | 65.1 | 31.9 | 71.775 | 0 | 6.974772044 | 0.718486323 | 10.1016/j.jconrel.2004.01.011
278 | 5-fluorouracil | O=C1NC=C(F)C(=O)N1 | 104 |  |  |  | 1 | S/O/W | 0.8 | 65.1 | 31.9 | 71.775 | 0 | 8.024439099 | 0.72799901 | 10.1016/j.jconrel.2004.01.011
278 | 5-fluorouracil | O=C1NC=C(F)C(=O)N1 | 104 |  |  |  | 1 | S/O/W | 0.8 | 65.1 | 31.9 | 71.775 | 0 | 8.968051291 | 0.767650676 | 10.1016/j.jconrel.2004.01.011
278 | 5-fluorouracil | O=C1NC=C(F)C(=O)N1 | 104 |  |  |  | 1 | S/O/W | 0.8 | 65.1 | 31.9 | 71.775 | 0 | 9.982637412 | 0.779475797 | 10.1016/j.jconrel.2004.01.011
278 | 5-fluorouracil | O=C1NC=C(F)C(=O)N1 | 104 |  |  |  | 1 | S/O/W | 0.8 | 65.1 | 31.9 | 71.775 | 0 | 10.99697992 | 0.798261421 | 10.1016/j.jconrel.2004.01.011
278 | 5-fluorouracil | O=C1NC=C(F)C(=O)N1 | 104 |  |  |  | 1 | S/O/W | 0.8 | 65.1 | 31.9 | 71.775 | 0 | 11.94083572 | 0.830952584 | 10.1016/j.jconrel.2004.01.011
278 | 5-fluorouracil | O=C1NC=C(F)C(=O)N1 | 104 |  |  |  | 1 | S/O/W | 0.8 | 65.1 | 31.9 | 71.775 | 0 | 12.95590908 | 0.828856699 | 10.1016/j.jconrel.2004.01.011
278 | 5-fluorouracil | O=C1NC=C(F)C(=O)N1 | 104 |  |  |  | 1 | S/O/W | 0.8 | 65.1 | 31.9 | 71.775 | 0 | 14.0050077 | 0.85461056 | 10.1016/j.jconrel.2004.01.011
278 | 5-fluorouracil | O=C1NC=C(F)C(=O)N1 | 104 |  |  |  | 1 | S/O/W | 0.8 | 65.1 | 31.9 | 71.775 | 0 | 15.01951261 | 0.868755849 | 10.1016/j.jconrel.2004.01.011
278 | 5-fluorouracil | O=C1NC=C(F)C(=O)N1 | 104 |  |  |  | 1 | S/O/W | 0.8 | 65.1 | 31.9 | 71.775 | 0 | 15.96393686 | 0.885205838 | 10.1016/j.jconrel.2004.01.011
278 | 5-fluorouracil | O=C1NC=C(F)C(=O)N1 | 104 |  |  |  | 1 | S/O/W | 0.8 | 65.1 | 31.9 | 71.775 | 0 | 17.11746622 | 0.927224074 | 10.1016/j.jconrel.2004.01.011
278 | 5-fluorouracil | O=C1NC=C(F)C(=O)N1 | 104 |  |  |  | 1 | S/O/W | 0.8 | 65.1 | 31.9 | 71.775 | 0 | 17.95599802 | 0.969172706 | 10.1016/j.jconrel.2004.01.011
278 | 5-fluorouracil | O=C1NC=C(F)C(=O)N1 | 104 |  |  |  | 1 | S/O/W | 0.8 | 65.1 | 31.9 | 71.775 | 0 | 18.89993504 | 0.9995437 | 10.1016/j.jconrel.2004.01.011
278 | 5-fluorouracil | O=C1NC=C(F)C(=O)N1 | 104 |  |  |  | 1 | S/O/W | 0.8 | 65.1 | 31.9 | 71.775 | 0 | 19.94952089 | 1.011376555 | 10.1016/j.jconrel.2004.01.011
278 | 5-fluorouracil | O=C1NC=C(F)C(=O)N1 | 104 |  |  |  | 1 | S/O/W | 0.8 | 65.1 | 31.9 | 71.775 | 0 | 20.96426942 | 1.018561341 | 10.1016/j.jconrel.2004.01.011
279 | 5-fluorouracil | O=C1NC=C(F)C(=O)N1 | 104 |  |  |  | 1 | S/O/W | 0.8 | 50.9 | 26.8 | 60.3 | 0 | 0 | 0 | 10.1016/j.jconrel.2004.01.011
279 | 5-fluorouracil | O=C1NC=C(F)C(=O)N1 | 104 |  |  |  | 1 | S/O/W | 0.8 | 50.9 | 26.8 | 60.3 | 0 | 1.075815346 | 0.260106264 | 10.1016/j.jconrel.2004.01.011
279 | 5-fluorouracil | O=C1NC=C(F)C(=O)N1 | 104 |  |  |  | 1 | S/O/W | 0.8 | 50.9 | 26.8 | 60.3 | 0 | 3.062110889 | 0.508805036 | 10.1016/j.jconrel.2004.01.011
279 | 5-fluorouracil | O=C1NC=C(F)C(=O)N1 | 104 |  |  |  | 1 | S/O/W | 0.8 | 50.9 | 26.8 | 60.3 | 0 | 4.040641604 | 0.550784603 | 10.1016/j.jconrel.2004.01.011
279 | 5-fluorouracil | O=C1NC=C(F)C(=O)N1 | 104 |  |  |  | 1 | S/O/W | 0.8 | 50.9 | 26.8 | 60.3 | 0 | 5.019497142 | 0.5834835 | 10.1016/j.jconrel.2004.01.011
279 | 5-fluorouracil | O=C1NC=C(F)C(=O)N1 | 104 |  |  |  | 1 | S/O/W | 0.8 | 50.9 | 26.8 | 60.3 | 0 | 5.963271746 | 0.61849483 | 10.1016/j.jconrel.2004.01.011
279 | 5-fluorouracil | O=C1NC=C(F)C(=O)N1 | 104 |  |  |  | 1 | S/O/W | 0.8 | 50.9 | 26.8 | 60.3 | 0 | 7.012857596 | 0.630327685 | 10.1016/j.jconrel.2004.01.011
279 | 5-fluorouracil | O=C1NC=C(F)C(=O)N1 | 104 |  |  |  | 1 | S/O/W | 0.8 | 50.9 | 26.8 | 60.3 | 0 | 7.95720064 | 0.649097841 | 10.1016/j.jconrel.2004.01.011
279 | 5-fluorouracil | O=C1NC=C(F)C(=O)N1 | 104 |  |  |  | 1 | S/O/W | 0.8 | 50.9 | 26.8 | 60.3 | 0 | 9.006055638 | 0.681812206 | 10.1016/j.jconrel.2004.01.011
279 | 5-fluorouracil | O=C1NC=C(F)C(=O)N1 | 104 |  |  |  | 1 | S/O/W | 0.8 | 50.9 | 26.8 | 60.3 | 0 | 9.985642029 | 0.693629593 | 10.1016/j.jconrel.2004.01.011
279 | 5-fluorouracil | O=C1NC=C(F)C(=O)N1 | 104 |  |  |  | 1 | S/O/W | 0.8 | 50.9 | 26.8 | 60.3 | 0 | 10.99714233 | 0.793621086 | 10.1016/j.jconrel.2004.01.011
279 | 5-fluorouracil | O=C1NC=C(F)C(=O)N1 | 104 |  |  |  | 1 | S/O/W | 0.8 | 50.9 | 26.8 | 60.3 | 0 | 11.94107934 | 0.82399208 | 10.1016/j.jconrel.2004.01.011
279 | 5-fluorouracil | O=C1NC=C(F)C(=O)N1 | 104 |  |  |  | 1 | S/O/W | 0.8 | 50.9 | 26.8 | 60.3 | 0 | 12.92090935 | 0.828848965 | 10.1016/j.jconrel.2004.01.011
279 | 5-fluorouracil | O=C1NC=C(F)C(=O)N1 | 104 |  |  |  | 1 | S/O/W | 0.8 | 50.9 | 26.8 | 60.3 | 0 | 14.00492649 | 0.856930728 | 10.1016/j.jconrel.2004.01.011
279 | 5-fluorouracil | O=C1NC=C(F)C(=O)N1 | 104 |  |  |  | 1 | S/O/W | 0.8 | 50.9 | 26.8 | 60.3 | 0 | 15.0194314 | 0.871076016 | 10.1016/j.jconrel.2004.01.011
279 | 5-fluorouracil | O=C1NC=C(F)C(=O)N1 | 104 |  |  |  | 1 | S/O/W | 0.8 | 50.9 | 26.8 | 60.3 | 0 | 15.96393686 | 0.885205838 | 10.1016/j.jconrel.2004.01.011
279 | 5-fluorouracil | O=C1NC=C(F)C(=O)N1 | 104 |  |  |  | 1 | S/O/W | 0.8 | 50.9 | 26.8 | 60.3 | 0 | 17.11754743 | 0.924903906 | 10.1016/j.jconrel.2004.01.011
279 | 5-fluorouracil | O=C1NC=C(F)C(=O)N1 | 104 |  |  |  | 1 | S/O/W | 0.8 | 50.9 | 26.8 | 60.3 | 0 | 17.95599802 | 0.969172706 | 10.1016/j.jconrel.2004.01.011
279 | 5-fluorouracil | O=C1NC=C(F)C(=O)N1 | 104 |  |  |  | 1 | S/O/W | 0.8 | 50.9 | 26.8 | 60.3 | 0 | 18.97009691 | 0.994918833 | 10.1016/j.jconrel.2004.01.011
279 | 5-fluorouracil | O=C1NC=C(F)C(=O)N1 | 104 |  |  |  | 1 | S/O/W | 0.8 | 50.9 | 26.8 | 60.3 | 0 | 19.87968384 | 1.006720752 | 10.1016/j.jconrel.2004.01.011
279 | 5-fluorouracil | O=C1NC=C(F)C(=O)N1 | 104 |  |  |  | 1 | S/O/W | 0.8 | 50.9 | 26.8 | 60.3 | 0 | 20.89459478 | 1.009265203 | 10.1016/j.jconrel.2004.01.011
280 | 5-fluorouracil | O=C1NC=C(F)C(=O)N1 | 104 |  |  |  | 1 | S/O/W | 0.8 | 39.3 | 24 | 54 | 0 | 0 | 0 | 10.1016/j.jconrel.2004.01.011
280 | 5-fluorouracil | O=C1NC=C(F)C(=O)N1 | 104 |  |  |  | 1 | S/O/W | 0.8 | 39.3 | 24 | 54 | 0 | 0.414961988 | 0.141630769 | 10.1016/j.jconrel.2004.01.011
280 | 5-fluorouracil | O=C1NC=C(F)C(=O)N1 | 104 |  |  |  | 1 | S/O/W | 0.8 | 39.3 | 24 | 54 | 0 | 0.934679546 | 0.292557676 | 10.1016/j.jconrel.2004.01.011
280 | 5-fluorouracil | O=C1NC=C(F)C(=O)N1 | 104 |  |  |  | 1 | S/O/W | 0.8 | 39.3 | 24 | 54 | 0 | 2.014392773 | 0.443608325 | 10.1016/j.jconrel.2004.01.011
280 | 5-fluorouracil | O=C1NC=C(F)C(=O)N1 | 104 |  |  |  | 1 | S/O/W | 0.8 | 39.3 | 24 | 54 | 0 | 2.957192906 | 0.506461667 | 10.1016/j.jconrel.2004.01.011
280 | 5-fluorouracil | O=C1NC=C(F)C(=O)N1 | 104 |  |  |  | 1 | S/O/W | 0.8 | 39.3 | 24 | 54 | 0 | 4.005479463 | 0.555417205 | 10.1016/j.jconrel.2004.01.011
280 | 5-fluorouracil | O=C1NC=C(F)C(=O)N1 | 104 |  |  |  | 1 | S/O/W | 0.8 | 39.3 | 24 | 54 | 0 | 4.94957889 | 0.581147864 | 10.1016/j.jconrel.2004.01.011
280 | 5-fluorouracil | O=C1NC=C(F)C(=O)N1 | 104 |  |  |  | 1 | S/O/W | 0.8 | 39.3 | 24 | 54 | 0 | 5.998109063 | 0.623142899 | 10.1016/j.jconrel.2004.01.011
280 | 5-fluorouracil | O=C1NC=C(F)C(=O)N1 | 104 |  |  |  | 1 | S/O/W | 0.8 | 39.3 | 24 | 54 | 0 | 7.012857596 | 0.630327685 | 10.1016/j.jconrel.2004.01.011
280 | 5-fluorouracil | O=C1NC=C(F)C(=O)N1 | 104 |  |  |  | 1 | S/O/W | 0.8 | 39.3 | 24 | 54 | 0 | 7.922200911 | 0.649090108 | 10.1016/j.jconrel.2004.01.011
280 | 5-fluorouracil | O=C1NC=C(F)C(=O)N1 | 104 |  |  |  | 1 | S/O/W | 0.8 | 39.3 | 24 | 54 | 0 | 9.005405991 | 0.700373547 | 10.1016/j.jconrel.2004.01.011
280 | 5-fluorouracil | O=C1NC=C(F)C(=O)N1 | 104 |  |  |  | 1 | S/O/W | 0.8 | 39.3 | 24 | 54 | 0 | 9.98482997 | 0.71683127 | 10.1016/j.jconrel.2004.01.011
280 | 5-fluorouracil | O=C1NC=C(F)C(=O)N1 | 104 |  |  |  | 1 | S/O/W | 0.8 | 39.3 | 24 | 54 | 0 | 10.9636043 | 0.751850334 | 10.1016/j.jconrel.2004.01.011
280 | 5-fluorouracil | O=C1NC=C(F)C(=O)N1 | 104 |  |  |  | 1 | S/O/W | 0.8 | 39.3 | 24 | 54 | 0 | 11.97802801 | 0.76831579 | 10.1016/j.jconrel.2004.01.011
280 | 5-fluorouracil | O=C1NC=C(F)C(=O)N1 | 104 |  |  |  | 1 | S/O/W | 0.8 | 39.3 | 24 | 54 | 0 | 12.99245172 | 0.784781247 | 10.1016/j.jconrel.2004.01.011
280 | 5-fluorouracil | O=C1NC=C(F)C(=O)N1 | 104 |  |  |  | 1 | S/O/W | 0.8 | 39.3 | 24 | 54 | 0 | 14.00655061 | 0.810527374 | 10.1016/j.jconrel.2004.01.011
280 | 5-fluorouracil | O=C1NC=C(F)C(=O)N1 | 104 |  |  |  | 1 | S/O/W | 0.8 | 39.3 | 24 | 54 | 0 | 15.02121793 | 0.820032328 | 10.1016/j.jconrel.2004.01.011
280 | 5-fluorouracil | O=C1NC=C(F)C(=O)N1 | 104 |  |  |  | 1 | S/O/W | 0.8 | 39.3 | 24 | 54 | 0 | 15.96523615 | 0.848083155 | 10.1016/j.jconrel.2004.01.011
280 | 5-fluorouracil | O=C1NC=C(F)C(=O)N1 | 104 |  |  |  | 1 | S/O/W | 0.8 | 39.3 | 24 | 54 | 0 | 17.11909034 | 0.880820721 | 10.1016/j.jconrel.2004.01.011
280 | 5-fluorouracil | O=C1NC=C(F)C(=O)N1 | 104 |  |  |  | 1 | S/O/W | 0.8 | 39.3 | 24 | 54 | 0 | 17.95827178 | 0.904208011 | 10.1016/j.jconrel.2004.01.011
280 | 5-fluorouracil | O=C1NC=C(F)C(=O)N1 | 104 |  |  |  | 1 | S/O/W | 0.8 | 39.3 | 24 | 54 | 0 | 19.00639593 | 0.957803884 | 10.1016/j.jconrel.2004.01.011
280 | 5-fluorouracil | O=C1NC=C(F)C(=O)N1 | 104 |  |  |  | 1 | S/O/W | 0.8 | 39.3 | 24 | 54 | 0 | 19.91476477 | 1.004408319 | 10.1016/j.jconrel.2004.01.011
280 | 5-fluorouracil | O=C1NC=C(F)C(=O)N1 | 104 |  |  |  | 1 | S/O/W | 0.8 | 39.3 | 24 | 54 | 0 | 20.96459424 | 1.009280671 | 10.1016/j.jconrel.2004.01.011
281 | 5-fluorouracil | O=C1NC=C(F)C(=O)N1 | 104 |  |  |  | 1 | S/O/W | 0.8 | 28.5 | 17.6 | 39.6 | 0 | 0 | 0 | 10.1016/j.jconrel.2004.01.011
281 | 5-fluorouracil | O=C1NC=C(F)C(=O)N1 | 104 |  |  |  | 1 | S/O/W | 0.8 | 28.5 | 17.6 | 39.6 | 0 | 0.173618147 | 0.037169086 | 10.1016/j.jconrel.2004.01.011
281 | 5-fluorouracil | O=C1NC=C(F)C(=O)N1 | 104 |  |  |  | 1 | S/O/W | 0.8 | 28.5 | 17.6 | 39.6 | 0 | 0.172643676 | 0.065011098 | 10.1016/j.jconrel.2004.01.011
281 | 5-fluorouracil | O=C1NC=C(F)C(=O)N1 | 104 |  |  |  | 1 | S/O/W | 0.8 | 28.5 | 17.6 | 39.6 | 0 | 0.451098599 | 0.109156155 | 10.1016/j.jconrel.2004.01.011
281 | 5-fluorouracil | O=C1NC=C(F)C(=O)N1 | 104 |  |  |  | 1 | S/O/W | 0.8 | 28.5 | 17.6 | 39.6 | 0 | 0.971384599 | 0.243841888 | 10.1016/j.jconrel.2004.01.011
281 | 5-fluorouracil | O=C1NC=C(F)C(=O)N1 | 104 |  |  |  | 1 | S/O/W | 0.8 | 28.5 | 17.6 | 39.6 | 0 | 1.94723552 | 0.362386988 | 10.1016/j.jconrel.2004.01.011
281 | 5-fluorouracil | O=C1NC=C(F)C(=O)N1 | 104 |  |  |  | 1 | S/O/W | 0.8 | 28.5 | 17.6 | 39.6 | 0 | 2.924954177 | 0.427568232 | 10.1016/j.jconrel.2004.01.011
281 | 5-fluorouracil | O=C1NC=C(F)C(=O)N1 | 104 |  |  |  | 1 | S/O/W | 0.8 | 28.5 | 17.6 | 39.6 | 0 | 3.973727968 | 0.462602764 | 10.1016/j.jconrel.2004.01.011
281 | 5-fluorouracil | O=C1NC=C(F)C(=O)N1 | 104 |  |  |  | 1 | S/O/W | 0.8 | 28.5 | 17.6 | 39.6 | 0 | 5.022664171 | 0.492996961 | 10.1016/j.jconrel.2004.01.011
281 | 5-fluorouracil | O=C1NC=C(F)C(=O)N1 | 104 |  |  |  | 1 | S/O/W | 0.8 | 28.5 | 17.6 | 39.6 | 0 | 6.000626445 | 0.551217701 | 10.1016/j.jconrel.2004.01.011
281 | 5-fluorouracil | O=C1NC=C(F)C(=O)N1 | 104 |  |  |  | 1 | S/O/W | 0.8 | 28.5 | 17.6 | 39.6 | 0 | 7.015862213 | 0.544481481 | 10.1016/j.jconrel.2004.01.011
281 | 5-fluorouracil | O=C1NC=C(F)C(=O)N1 | 104 |  |  |  | 1 | S/O/W | 0.8 | 28.5 | 17.6 | 39.6 | 0 | 7.995204987 | 0.563259372 | 10.1016/j.jconrel.2004.01.011
281 | 5-fluorouracil | O=C1NC=C(F)C(=O)N1 | 104 |  |  |  | 1 | S/O/W | 0.8 | 28.5 | 17.6 | 39.6 | 0 | 8.972680026 | 0.635401118 | 10.1016/j.jconrel.2004.01.011
281 | 5-fluorouracil | O=C1NC=C(F)C(=O)N1 | 104 |  |  |  | 1 | S/O/W | 0.8 | 28.5 | 17.6 | 39.6 | 0 | 9.951941594 | 0.656499176 | 10.1016/j.jconrel.2004.01.011
281 | 5-fluorouracil | O=C1NC=C(F)C(=O)N1 | 104 |  |  |  | 1 | S/O/W | 0.8 | 28.5 | 17.6 | 39.6 | 0 | 11.0355527 | 0.696181777 | 10.1016/j.jconrel.2004.01.011
281 | 5-fluorouracil | O=C1NC=C(F)C(=O)N1 | 104 |  |  |  | 1 | S/O/W | 0.8 | 28.5 | 17.6 | 39.6 | 0 | 12.01440824 | 0.728880674 | 10.1016/j.jconrel.2004.01.011
281 | 5-fluorouracil | O=C1NC=C(F)C(=O)N1 | 104 |  |  |  | 1 | S/O/W | 0.8 | 28.5 | 17.6 | 39.6 | 0 | 12.99375102 | 0.747658564 | 10.1016/j.jconrel.2004.01.011
281 | 5-fluorouracil | O=C1NC=C(F)C(=O)N1 | 104 |  |  |  | 1 | S/O/W | 0.8 | 28.5 | 17.6 | 39.6 | 0 | 14.07736212 | 0.787341165 | 10.1016/j.jconrel.2004.01.011
281 | 5-fluorouracil | O=C1NC=C(F)C(=O)N1 | 104 |  |  |  | 1 | S/O/W | 0.8 | 28.5 | 17.6 | 39.6 | 0 | 15.05694852 | 0.799158553 | 10.1016/j.jconrel.2004.01.011
281 | 5-fluorouracil | O=C1NC=C(F)C(=O)N1 | 104 |  |  |  | 1 | S/O/W | 0.8 | 28.5 | 17.6 | 39.6 | 0 | 16.00072312 | 0.834169883 | 10.1016/j.jconrel.2004.01.011
281 | 5-fluorouracil | O=C1NC=C(F)C(=O)N1 | 104 |  |  |  | 1 | S/O/W | 0.8 | 28.5 | 17.6 | 39.6 | 0 | 17.08449664 | 0.869212148 | 10.1016/j.jconrel.2004.01.011
281 | 5-fluorouracil | O=C1NC=C(F)C(=O)N1 | 104 |  |  |  | 1 | S/O/W | 0.8 | 28.5 | 17.6 | 39.6 | 0 | 17.88843474 | 0.899552208 | 10.1016/j.jconrel.2004.01.011
281 | 5-fluorouracil | O=C1NC=C(F)C(=O)N1 | 104 |  |  |  | 1 | S/O/W | 0.8 | 28.5 | 17.6 | 39.6 | 0 | 18.93696491 | 0.941547242 | 10.1016/j.jconrel.2004.01.011
281 | 5-fluorouracil | O=C1NC=C(F)C(=O)N1 | 104 |  |  |  | 1 | S/O/W | 0.8 | 28.5 | 17.6 | 39.6 | 0 | 19.88065831 | 0.97887874 | 10.1016/j.jconrel.2004.01.011
281 | 5-fluorouracil | O=C1NC=C(F)C(=O)N1 | 104 |  |  |  | 1 | S/O/W | 0.8 | 28.5 | 17.6 | 39.6 | 0 | 20.89475719 | 1.004624868 | 10.1016/j.jconrel.2004.01.011
282 | 5-fluorouracil | O=C1NC=C(F)C(=O)N1 | 104 |  |  |  | 1 | S/O/W | 0.8 | 47.1 | 26.1 | 58.725 | 0 | 0 | 0 | 10.1016/j.jconrel.2004.01.011
282 | 5-fluorouracil | O=C1NC=C(F)C(=O)N1 | 104 |  |  |  | 1 | S/O/W | 0.8 | 47.1 | 26.1 | 58.725 | 0 | 0.449149659 | 0.164840179 | 10.1016/j.jconrel.2004.01.011
282 | 5-fluorouracil | O=C1NC=C(F)C(=O)N1 | 104 |  |  |  | 1 | S/O/W | 0.8 | 47.1 | 26.1 | 58.725 | 0 | 1.003217299 | 0.334336161 | 10.1016/j.jconrel.2004.01.011
282 | 5-fluorouracil | O=C1NC=C(F)C(=O)N1 | 104 |  |  |  | 1 | S/O/W | 0.8 | 47.1 | 26.1 | 58.725 | 0 | 2.082199674 | 0.50626832 | 10.1016/j.jconrel.2004.01.011
282 | 5-fluorouracil | O=C1NC=C(F)C(=O)N1 | 104 |  |  |  | 1 | S/O/W | 0.8 | 47.1 | 26.1 | 58.725 | 0 | 2.988863195 | 0.601596275 | 10.1016/j.jconrel.2004.01.011
282 | 5-fluorouracil | O=C1NC=C(F)C(=O)N1 | 104 |  |  |  | 1 | S/O/W | 0.8 | 47.1 | 26.1 | 58.725 | 0 | 4.03698734 | 0.655192149 | 10.1016/j.jconrel.2004.01.011
282 | 5-fluorouracil | O=C1NC=C(F)C(=O)N1 | 104 |  |  |  | 1 | S/O/W | 0.8 | 47.1 | 26.1 | 58.725 | 0 | 4.981005561 | 0.683242976 | 10.1016/j.jconrel.2004.01.011
282 | 5-fluorouracil | O=C1NC=C(F)C(=O)N1 | 104 |  |  |  | 1 | S/O/W | 0.8 | 47.1 | 26.1 | 58.725 | 0 | 6.064860287 | 0.715965074 | 10.1016/j.jconrel.2004.01.011
282 | 5-fluorouracil | O=C1NC=C(F)C(=O)N1 | 104 |  |  |  | 1 | S/O/W | 0.8 | 47.1 | 26.1 | 58.725 | 0 | 7.044121855 | 0.737063132 | 10.1016/j.jconrel.2004.01.011
282 | 5-fluorouracil | O=C1NC=C(F)C(=O)N1 | 104 |  |  |  | 1 | S/O/W | 0.8 | 47.1 | 26.1 | 58.725 | 0 | 8.023789453 | 0.746560351 | 10.1016/j.jconrel.2004.01.011
282 | 5-fluorouracil | O=C1NC=C(F)C(=O)N1 | 104 |  |  |  | 1 | S/O/W | 0.8 | 47.1 | 26.1 | 58.725 | 0 | 8.932320709 | 0.788524451 | 10.1016/j.jconrel.2004.01.011
282 | 5-fluorouracil | O=C1NC=C(F)C(=O)N1 | 104 |  |  |  | 1 | S/O/W | 0.8 | 47.1 | 26.1 | 58.725 | 0 | 10.01698749 | 0.798044872 | 10.1016/j.jconrel.2004.01.011
282 | 5-fluorouracil | O=C1NC=C(F)C(=O)N1 | 104 |  |  |  | 1 | S/O/W | 0.8 | 47.1 | 26.1 | 58.725 | 0 | 10.99624906 | 0.81914293 | 10.1016/j.jconrel.2004.01.011
282 | 5-fluorouracil | O=C1NC=C(F)C(=O)N1 | 104 |  |  |  | 1 | S/O/W | 0.8 | 47.1 | 26.1 | 58.725 | 0 | 12.01067277 | 0.835608387 | 10.1016/j.jconrel.2004.01.011
282 | 5-fluorouracil | O=C1NC=C(F)C(=O)N1 | 104 |  |  |  | 1 | S/O/W | 0.8 | 47.1 | 26.1 | 58.725 | 0 | 12.99001555 | 0.854386277 | 10.1016/j.jconrel.2004.01.011
282 | 5-fluorouracil | O=C1NC=C(F)C(=O)N1 | 104 |  |  |  | 1 | S/O/W | 0.8 | 47.1 | 26.1 | 58.725 | 0 | 14.00452046 | 0.868531566 | 10.1016/j.jconrel.2004.01.011
282 | 5-fluorouracil | O=C1NC=C(F)C(=O)N1 | 104 |  |  |  | 1 | S/O/W | 0.8 | 47.1 | 26.1 | 58.725 | 0 | 15.01894417 | 0.884997022 | 10.1016/j.jconrel.2004.01.011
282 | 5-fluorouracil | O=C1NC=C(F)C(=O)N1 | 104 |  |  |  | 1 | S/O/W | 0.8 | 47.1 | 26.1 | 58.725 | 0 | 15.96320601 | 0.906087347 | 10.1016/j.jconrel.2004.01.011
282 | 5-fluorouracil | O=C1NC=C(F)C(=O)N1 | 104 |  |  |  | 1 | S/O/W | 0.8 | 47.1 | 26.1 | 58.725 | 0 | 17.11730381 | 0.931864409 | 10.1016/j.jconrel.2004.01.011
282 | 5-fluorouracil | O=C1NC=C(F)C(=O)N1 | 104 |  |  |  | 1 | S/O/W | 0.8 | 47.1 | 26.1 | 58.725 | 0 | 17.95591681 | 0.971492873 | 10.1016/j.jconrel.2004.01.011
282 | 5-fluorouracil | O=C1NC=C(F)C(=O)N1 | 104 |  |  |  | 1 | S/O/W | 0.8 | 47.1 | 26.1 | 58.725 | 0 | 19.00477181 | 1.004207237 | 10.1016/j.jconrel.2004.01.011
282 | 5-fluorouracil | O=C1NC=C(F)C(=O)N1 | 104 |  |  |  | 1 | S/O/W | 0.8 | 47.1 | 26.1 | 58.725 | 0 | 19.98411459 | 1.022985128 | 10.1016/j.jconrel.2004.01.011
282 | 5-fluorouracil | O=C1NC=C(F)C(=O)N1 | 104 |  |  |  | 1 | S/O/W | 0.8 | 47.1 | 26.1 | 58.725 | 0 | 20.96378218 | 1.032482347 | 10.1016/j.jconrel.2004.01.011
283 | progesterone | O=C1C=C2CCC3C(CCC4(C)C(C(=O)C)CCC34)C2(C)CC1 |  |  | 13.1325 |  | 1 | O/W | 0.111111111 | 13.61 | 8.64 | 86.37 | 15.84 | 0 | 0 | 10.1081/LABB-200039635
283 | progesterone | O=C1C=C2CCC3C(CCC4(C)C(C(=O)C)CCC34)C2(C)CC1 |  |  | 13.1325 |  | 1 | O/W | 0.111111111 | 13.61 | 8.64 | 86.37 | 15.84 | 0.237164852 | 0.034188034 | 10.1081/LABB-200039635
283 | progesterone | O=C1C=C2CCC3C(CCC4(C)C(C(=O)C)CCC34)C2(C)CC1 |  |  | 13.1325 |  | 1 | O/W | 0.111111111 | 13.61 | 8.64 | 86.37 | 15.84 | 1.131783456 | 0.092307692 | 10.1081/LABB-200039635
283 | progesterone | O=C1C=C2CCC3C(CCC4(C)C(C(=O)C)CCC34)C2(C)CC1 |  |  | 13.1325 |  | 1 | O/W | 0.111111111 | 13.61 | 8.64 | 86.37 | 15.84 | 2.087870273 | 0.12991453 | 10.1081/LABB-200039635
283 | progesterone | O=C1C=C2CCC3C(CCC4(C)C(C(=O)C)CCC34)C2(C)CC1 |  |  | 13.1325 |  | 1 | O/W | 0.111111111 | 13.61 | 8.64 | 86.37 | 15.84 | 3.043700972 | 0.170940171 | 10.1081/LABB-200039635
283 | progesterone | O=C1C=C2CCC3C(CCC4(C)C(C(=O)C)CCC34)C2(C)CC1 |  |  | 13.1325 |  | 1 | O/W | 0.111111111 | 13.61 | 8.64 | 86.37 | 15.84 | 4.060359589 | 0.2 | 10.1081/LABB-200039635
283 | progesterone | O=C1C=C2CCC3C(CCC4(C)C(C(=O)C)CCC34)C2(C)CC1 |  |  | 13.1325 |  | 1 | O/W | 0.111111111 | 13.61 | 8.64 | 86.37 | 15.84 | 4.957283251 | 0.227350427 | 10.1081/LABB-200039635
283 | progesterone | O=C1C=C2CCC3C(CCC4(C)C(C(=O)C)CCC34)C2(C)CC1 |  |  | 13.1325 |  | 1 | O/W | 0.111111111 | 13.61 | 8.64 | 86.37 | 15.84 | 5.97381381 | 0.258119658 | 10.1081/LABB-200039635
283 | progesterone | O=C1C=C2CCC3C(CCC4(C)C(C(=O)C)CCC34)C2(C)CC1 |  |  | 13.1325 |  | 1 | O/W | 0.111111111 | 13.61 | 8.64 | 86.37 | 15.84 | 6.99021631 | 0.290598291 | 10.1081/LABB-200039635
283 | progesterone | O=C1C=C2CCC3C(CCC4(C)C(C(=O)C)CCC34)C2(C)CC1 |  |  | 13.1325 |  | 1 | O/W | 0.111111111 | 13.61 | 8.64 | 86.37 | 15.84 | 8.127762411 | 0.305982906 | 10.1081/LABB-200039635
283 | progesterone | O=C1C=C2CCC3C(CCC4(C)C(C(=O)C)CCC34)C2(C)CC1 |  |  | 13.1325 |  | 1 | O/W | 0.111111111 | 13.61 | 8.64 | 86.37 | 15.84 | 10.16312859 | 0.336752137 | 10.1081/LABB-200039635
283 | progesterone | O=C1C=C2CCC3C(CCC4(C)C(C(=O)C)CCC34)C2(C)CC1 |  |  | 13.1325 |  | 1 | O/W | 0.111111111 | 13.61 | 8.64 | 86.37 | 15.84 | 12.13843519 | 0.369230769 | 10.1081/LABB-200039635
283 | progesterone | O=C1C=C2CCC3C(CCC4(C)C(C(=O)C)CCC34)C2(C)CC1 |  |  | 13.1325 |  | 1 | O/W | 0.111111111 | 13.61 | 8.64 | 86.37 | 15.84 | 15.01425111 | 0.381196581 | 10.1081/LABB-200039635
283 | progesterone | O=C1C=C2CCC3C(CCC4(C)C(C(=O)C)CCC34)C2(C)CC1 |  |  | 13.1325 |  | 1 | O/W | 0.111111111 | 13.61 | 8.64 | 86.37 | 15.84 | 18.00724081 | 0.429059829 | 10.1081/LABB-200039635
283 | progesterone | O=C1C=C2CCC3C(CCC4(C)C(C(=O)C)CCC34)C2(C)CC1 |  |  | 13.1325 |  | 1 | O/W | 0.111111111 | 13.61 | 8.64 | 86.37 | 15.84 | 19.97973013 | 0.499145299 | 10.1081/LABB-200039635
283 | progesterone | O=C1C=C2CCC3C(CCC4(C)C(C(=O)C)CCC34)C2(C)CC1 |  |  | 13.1325 |  | 1 | O/W | 0.111111111 | 13.61 | 8.64 | 86.37 | 15.84 | 25.008086 | 0.577777778 | 10.1081/LABB-200039635
283 | progesterone | O=C1C=C2CCC3C(CCC4(C)C(C(=O)C)CCC34)C2(C)CC1 |  |  | 13.1325 |  | 1 | O/W | 0.111111111 | 13.61 | 8.64 | 86.37 | 15.84 | 32.07142387 | 0.692307692 | 10.1081/LABB-200039635
284 | progesterone | O=C1C=C2CCC3C(CCC4(C)C(C(=O)C)CCC34)C2(C)CC1 |  |  | 13.1325 |  | 3 | O/W | 0.111111111 | 9.14 | 9.77 | 97.65 | 15.84 | 0 | 0 | 10.1081/LABB-200039635
284 | progesterone | O=C1C=C2CCC3C(CCC4(C)C(C(=O)C)CCC34)C2(C)CC1 |  |  | 13.1325 |  | 3 | O/W | 0.111111111 | 9.14 | 9.77 | 97.65 | 15.84 | 0.905117329 | 0.113821138 | 10.1081/LABB-200039635
284 | progesterone | O=C1C=C2CCC3C(CCC4(C)C(C(=O)C)CCC34)C2(C)CC1 |  |  | 13.1325 |  | 3 | O/W | 0.111111111 | 9.14 | 9.77 | 97.65 | 15.84 | 3.091266281 | 0.16504065 | 10.1081/LABB-200039635
284 | progesterone | O=C1C=C2CCC3C(CCC4(C)C(C(=O)C)CCC34)C2(C)CC1 |  |  | 13.1325 |  | 3 | O/W | 0.111111111 | 9.14 | 9.77 | 97.65 | 15.84 | 6.098240748 | 0.327235772 | 10.1081/LABB-200039635
284 | progesterone | O=C1C=C2CCC3C(CCC4(C)C(C(=O)C)CCC34)C2(C)CC1 |  |  | 13.1325 |  | 3 | O/W | 0.111111111 | 9.14 | 9.77 | 97.65 | 15.84 | 8.209274819 | 0.41402439 | 10.1081/LABB-200039635
284 | progesterone | O=C1C=C2CCC3C(CCC4(C)C(C(=O)C)CCC34)C2(C)CC1 |  |  | 13.1325 |  | 3 | O/W | 0.111111111 | 9.14 | 9.77 | 97.65 | 15.84 | 13.16413791 | 0.505081301 | 10.1081/LABB-200039635
284 | progesterone | O=C1C=C2CCC3C(CCC4(C)C(C(=O)C)CCC34)C2(C)CC1 |  |  | 13.1325 |  | 3 | O/W | 0.111111111 | 9.14 | 9.77 | 97.65 | 15.84 | 20.25586644 | 0.616056911 | 10.1081/LABB-200039635
285 | fentanyl | O=C(N(C=1C=CC=CC1)C2CCN(CCC=3C=CC=CC3)CC2)CC |  |  | 33 |  | 1 | O/W | 0.1 | 26.7 | 7.227272727 | 79.5 | 0 | 0 | 0 | 10.3109/02652040309178347
285 | fentanyl | O=C(N(C=1C=CC=CC1)C2CCN(CCC=3C=CC=CC3)CC2)CC |  |  | 33 |  | 1 | O/W | 0.1 | 26.7 | 7.227272727 | 79.5 | 0 | 1.006635271 | 0.01729282 | 10.3109/02652040309178347
285 | fentanyl | O=C(N(C=1C=CC=CC1)C2CCN(CCC=3C=CC=CC3)CC2)CC |  |  | 33 |  | 1 | O/W | 0.1 | 26.7 | 7.227272727 | 79.5 | 0 | 3.952338575 | 0.205585205 | 10.3109/02652040309178347
285 | fentanyl | O=C(N(C=1C=CC=CC1)C2CCN(CCC=3C=CC=CC3)CC2)CC |  |  | 33 |  | 1 | O/W | 0.1 | 26.7 | 7.227272727 | 79.5 | 0 | 5.006851668 | 0.344395725 | 10.3109/02652040309178347
285 | fentanyl | O=C(N(C=1C=CC=CC1)C2CCN(CCC=3C=CC=CC3)CC2)CC |  |  | 33 |  | 1 | O/W | 0.1 | 26.7 | 7.227272727 | 79.5 | 0 | 7.015512955 | 0.511689492 | 10.3109/02652040309178347
285 | fentanyl | O=C(N(C=1C=CC=CC1)C2CCN(CCC=3C=CC=CC3)CC2)CC |  |  | 33 |  | 1 | O/W | 0.1 | 26.7 | 7.227272727 | 79.5 | 0 | 8.034774988 | 0.665436811 | 10.3109/02652040309178347
285 | fentanyl | O=C(N(C=1C=CC=CC1)C2CCN(CCC=3C=CC=CC3)CC2)CC |  |  | 33 |  | 1 | O/W | 0.1 | 26.7 | 7.227272727 | 79.5 | 0 | 10.981517 | 0.823823139 | 10.3109/02652040309178347
286 | fentanyl | O=C(N(C=1C=CC=CC1)C2CCN(CCC=3C=CC=CC3)CC2)CC |  |  | 33 |  | 1 | O/W | 0.2 | 27.5 | 10.21666667 | 61.3 | 0 | 0 | 0 | 10.3109/02652040309178347
286 | fentanyl | O=C(N(C=1C=CC=CC1)C2CCN(CCC=3C=CC=CC3)CC2)CC |  |  | 33 |  | 1 | O/W | 0.2 | 27.5 | 10.21666667 | 61.3 | 0 | 1.006440514 | 0.022900206 | 10.3109/02652040309178347
286 | fentanyl | O=C(N(C=1C=CC=CC1)C2CCN(CCC=3C=CC=CC3)CC2)CC |  |  | 33 |  | 1 | O/W | 0.2 | 27.5 | 10.21666667 | 61.3 | 0 | 2.029792448 | 0.058892426 | 10.3109/02652040309178347
286 | fentanyl | O=C(N(C=1C=CC=CC1)C2CCN(CCC=3C=CC=CC3)CC2)CC |  |  | 33 |  | 1 | O/W | 0.2 | 27.5 | 10.21666667 | 61.3 | 0 | 4.002553484 | 0.259814277 | 10.3109/02652040309178347
286 | fentanyl | O=C(N(C=1C=CC=CC1)C2CCN(CCC=3C=CC=CC3)CC2)CC |  |  | 33 |  | 1 | O/W | 0.2 | 27.5 | 10.21666667 | 61.3 | 0 | 5.005618205 | 0.379909167 | 10.3109/02652040309178347
286 | fentanyl | O=C(N(C=1C=CC=CC1)C2CCN(CCC=3C=CC=CC3)CC2)CC |  |  | 33 |  | 1 | O/W | 0.2 | 27.5 | 10.21666667 | 61.3 | 0 | 6.960429115 | 0.59764506 | 10.3109/02652040309178347
286 | fentanyl | O=C(N(C=1C=CC=CC1)C2CCN(CCC=3C=CC=CC3)CC2)CC |  |  | 33 |  | 1 | O/W | 0.2 | 27.5 | 10.21666667 | 61.3 | 0 | 7.996927163 | 0.755138751 | 10.3109/02652040309178347
286 | fentanyl | O=C(N(C=1C=CC=CC1)C2CCN(CCC=3C=CC=CC3)CC2)CC |  |  | 33 |  | 1 | O/W | 0.2 | 27.5 | 10.21666667 | 61.3 | 0 | 10.99589657 | 0.909811167 | 10.3109/02652040309178347
287 | fentanyl | O=C(N(C=1C=CC=CC1)C2CCN(CCC=3C=CC=CC3)CC2)CC |  |  | 33 |  | 1 | O/W | 0.3 | 31.3 | 12.43846154 | 53.9 | 0 | 0 | 0 | 10.3109/02652040309178347
287 | fentanyl | O=C(N(C=1C=CC=CC1)C2CCN(CCC=3C=CC=CC3)CC2)CC |  |  | 33 |  | 1 | O/W | 0.3 | 31.3 | 12.43846154 | 53.9 | 0 | 1.041366979 | 0.01730905 | 10.3109/02652040309178347
287 | fentanyl | O=C(N(C=1C=CC=CC1)C2CCN(CCC=3C=CC=CC3)CC2)CC |  |  | 33 |  | 1 | O/W | 0.3 | 31.3 | 12.43846154 | 53.9 | 0 | 1.994865983 | 0.064483582 | 10.3109/02652040309178347
287 | fentanyl | O=C(N(C=1C=CC=CC1)C2CCN(CCC=3C=CC=CC3)CC2)CC |  |  | 33 |  | 1 | O/W | 0.3 | 31.3 | 12.43846154 | 53.9 | 0 | 4.00352727 | 0.231777349 | 10.3109/02652040309178347
287 | fentanyl | O=C(N(C=1C=CC=CC1)C2CCN(CCC=3C=CC=CC3)CC2)CC |  |  | 33 |  | 1 | O/W | 0.3 | 31.3 | 12.43846154 | 53.9 | 0 | 5.022140112 | 0.404215953 | 10.3109/02652040309178347
287 | fentanyl | O=C(N(C=1C=CC=CC1)C2CCN(CCC=3C=CC=CC3)CC2)CC |  |  | 33 |  | 1 | O/W | 0.3 | 31.3 | 12.43846154 | 53.9 | 0 | 6.977665131 | 0.601391432 | 10.3109/02652040309178347
287 | fentanyl | O=C(N(C=1C=CC=CC1)C2CCN(CCC=3C=CC=CC3)CC2)CC |  |  | 33 |  | 1 | O/W | 0.3 | 31.3 | 12.43846154 | 53.9 | 0 | 7.99575862 | 0.788783065 | 10.3109/02652040309178347
287 | fentanyl | O=C(N(C=1C=CC=CC1)C2CCN(CCC=3C=CC=CC3)CC2)CC |  |  | 33 |  | 1 | O/W | 0.3 | 31.3 | 12.43846154 | 53.9 | 0 | 11.01047091 | 0.990191809 | 10.3109/02652040309178347
288 | fentanyl | O=C(N(C=1C=CC=CC1)C2CCN(CCC=3C=CC=CC3)CC2)CC |  |  | 33 |  | 1 | O/W | 0.111111111 | 28.1 | 8.77 | 87.7 | 0 | 0 | 0 | 10.3109/02652040309178347
288 | fentanyl | O=C(N(C=1C=CC=CC1)C2CCN(CCC=3C=CC=CC3)CC2)CC |  |  | 33 |  | 1 | O/W | 0.111111111 | 28.1 | 8.77 | 87.7 | 0 | 0.976809328 | 0.02882663 | 10.3109/02652040309178347
288 | fentanyl | O=C(N(C=1C=CC=CC1)C2CCN(CCC=3C=CC=CC3)CC2)CC |  |  | 33 |  | 1 | O/W | 0.111111111 | 28.1 | 8.77 | 87.7 | 0 | 1.954023635 | 0.078565924 | 10.3109/02652040309178347
288 | fentanyl | O=C(N(C=1C=CC=CC1)C2CCN(CCC=3C=CC=CC3)CC2)CC |  |  | 33 |  | 1 | O/W | 0.111111111 | 28.1 | 8.77 | 87.7 | 0 | 3.926203828 | 0.178050139 | 10.3109/02652040309178347
288 | fentanyl | O=C(N(C=1C=CC=CC1)C2CCN(CCC=3C=CC=CC3)CC2)CC |  |  | 33 |  | 1 | O/W | 0.111111111 | 28.1 | 8.77 | 87.7 | 0 | 4.993660954 | 0.311468218 | 10.3109/02652040309178347
288 | fentanyl | O=C(N(C=1C=CC=CC1)C2CCN(CCC=3C=CC=CC3)CC2)CC |  |  | 33 |  | 1 | O/W | 0.111111111 | 28.1 | 8.77 | 87.7 | 0 | 7.037927408 | 0.471811775 | 10.3109/02652040309178347
288 | fentanyl | O=C(N(C=1C=CC=CC1)C2CCN(CCC=3C=CC=CC3)CC2)CC |  |  | 33 |  | 1 | O/W | 0.111111111 | 28.1 | 8.77 | 87.7 | 0 | 8.036403112 | 0.719276438 | 10.3109/02652040309178347
288 | fentanyl | O=C(N(C=1C=CC=CC1)C2CCN(CCC=3C=CC=CC3)CC2)CC |  |  | 33 |  | 1 | O/W | 0.111111111 | 28.1 | 8.77 | 87.7 | 0 | 10.9869113 | 0.931237942 | 10.3109/02652040309178347
289 | fentanyl | O=C(N(C=1C=CC=CC1)C2CCN(CCC=3C=CC=CC3)CC2)CC |  |  | 33 |  | 1 | O/W | 0.111111111 | 32.3 | 9.06 | 90.6 | 0 | 0 | 0 | 10.3109/02652040309178347
289 | fentanyl | O=C(N(C=1C=CC=CC1)C2CCN(CCC=3C=CC=CC3)CC2)CC |  |  | 33 |  | 1 | O/W | 0.111111111 | 32.3 | 9.06 | 90.6 | 0 | 0.994459662 | 0.0231288 | 10.3109/02652040309178347
289 | fentanyl | O=C(N(C=1C=CC=CC1)C2CCN(CCC=3C=CC=CC3)CC2)CC |  |  | 33 |  | 1 | O/W | 0.111111111 | 32.3 | 9.06 | 90.6 | 0 | 1.989661786 | 0.086181779 | 10.3109/02652040309178347
289 | fentanyl | O=C(N(C=1C=CC=CC1)C2CCN(CCC=3C=CC=CC3)CC2)CC |  |  | 33 |  | 1 | O/W | 0.111111111 | 32.3 | 9.06 | 90.6 | 0 | 3.980133531 | 0.21609004 | 10.3109/02652040309178347
289 | fentanyl | O=C(N(C=1C=CC=CC1)C2CCN(CCC=3C=CC=CC3)CC2)CC |  |  | 33 |  | 1 | O/W | 0.111111111 | 32.3 | 9.06 | 90.6 | 0 | 5.012357484 | 0.364706081 | 10.3109/02652040309178347
289 | fentanyl | O=C(N(C=1C=CC=CC1)C2CCN(CCC=3C=CC=CC3)CC2)CC |  |  | 33 |  | 1 | O/W | 0.111111111 | 32.3 | 9.06 | 90.6 | 0 | 7.00414541 | 0.568759246 | 10.3109/02652040309178347
289 | fentanyl | O=C(N(C=1C=CC=CC1)C2CCN(CCC=3C=CC=CC3)CC2)CC |  |  | 33 |  | 1 | O/W | 0.111111111 | 32.3 | 9.06 | 90.6 | 0 | 8.018921518 | 0.734480024 | 10.3109/02652040309178347
289 | fentanyl | O=C(N(C=1C=CC=CC1)C2CCN(CCC=3C=CC=CC3)CC2)CC |  |  | 33 |  | 1 | O/W | 0.111111111 | 32.3 | 9.06 | 90.6 | 0 | 10.98762002 | 0.971162121 | 10.3109/02652040309178347
290 | ipriflavone | O=C1C(=COC2=CC(OC(C)C)=CC=C21)C=3C=CC=CC3 |  |  | 34 |  | 1 | O/W | 0.1 | 24.42 | 5.5 | 60.5 | 0.15 | 0 | 0 | 10.1016/S0378-5173(03)00072-3
290 | ipriflavone | O=C1C(=COC2=CC(OC(C)C)=CC=C21)C=3C=CC=CC3 |  |  | 34 |  | 1 | O/W | 0.1 | 24.42 | 5.5 | 60.5 | 0.15 | 0.213143872 | 0.028901734 | 10.1016/S0378-5173(03)00072-3
290 | ipriflavone | O=C1C(=COC2=CC(OC(C)C)=CC=C21)C=3C=CC=CC3 |  |  | 34 |  | 1 | O/W | 0.1 | 24.42 | 5.5 | 60.5 | 0.15 | 0.373001776 | 0.052023121 | 10.1016/S0378-5173(03)00072-3
290 | ipriflavone | O=C1C(=COC2=CC(OC(C)C)=CC=C21)C=3C=CC=CC3 |  |  | 34 |  | 1 | O/W | 0.1 | 24.42 | 5.5 | 60.5 | 0.15 | 1.119005329 | 0.098265896 | 10.1016/S0378-5173(03)00072-3
290 | ipriflavone | O=C1C(=COC2=CC(OC(C)C)=CC=C21)C=3C=CC=CC3 |  |  | 34 |  | 1 | O/W | 0.1 | 24.42 | 5.5 | 60.5 | 0.15 | 2.078152753 | 0.106936416 | 10.1016/S0378-5173(03)00072-3
290 | ipriflavone | O=C1C(=COC2=CC(OC(C)C)=CC=C21)C=3C=CC=CC3 |  |  | 34 |  | 1 | O/W | 0.1 | 24.42 | 5.5 | 60.5 | 0.15 | 3.090586146 | 0.153179191 | 10.1016/S0378-5173(03)00072-3
290 | ipriflavone | O=C1C(=COC2=CC(OC(C)C)=CC=C21)C=3C=CC=CC3 |  |  | 34 |  | 1 | O/W | 0.1 | 24.42 | 5.5 | 60.5 | 0.15 | 7.03374778 | 0.196531792 | 10.1016/S0378-5173(03)00072-3
290 | ipriflavone | O=C1C(=COC2=CC(OC(C)C)=CC=C21)C=3C=CC=CC3 |  |  | 34 |  | 1 | O/W | 0.1 | 24.42 | 5.5 | 60.5 | 0.15 | 8.09946714 | 0.23699422 | 10.1016/S0378-5173(03)00072-3
290 | ipriflavone | O=C1C(=COC2=CC(OC(C)C)=CC=C21)C=3C=CC=CC3 |  |  | 34 |  | 1 | O/W | 0.1 | 24.42 | 5.5 | 60.5 | 0.15 | 9.058614565 | 0.274566474 | 10.1016/S0378-5173(03)00072-3
290 | ipriflavone | O=C1C(=COC2=CC(OC(C)C)=CC=C21)C=3C=CC=CC3 |  |  | 34 |  | 1 | O/W | 0.1 | 24.42 | 5.5 | 60.5 | 0.15 | 10.01776199 | 0.306358382 | 10.1016/S0378-5173(03)00072-3
290 | ipriflavone | O=C1C(=COC2=CC(OC(C)C)=CC=C21)C=3C=CC=CC3 |  |  | 34 |  | 1 | O/W | 0.1 | 24.42 | 5.5 | 60.5 | 0.15 | 11.03019538 | 0.320809249 | 10.1016/S0378-5173(03)00072-3
290 | ipriflavone | O=C1C(=COC2=CC(OC(C)C)=CC=C21)C=3C=CC=CC3 |  |  | 34 |  | 1 | O/W | 0.1 | 24.42 | 5.5 | 60.5 | 0.15 | 14.01420959 | 0.349710983 | 10.1016/S0378-5173(03)00072-3
290 | ipriflavone | O=C1C(=COC2=CC(OC(C)C)=CC=C21)C=3C=CC=CC3 |  |  | 34 |  | 1 | O/W | 0.1 | 24.42 | 5.5 | 60.5 | 0.15 | 15.07992895 | 0.393063584 | 10.1016/S0378-5173(03)00072-3
290 | ipriflavone | O=C1C(=COC2=CC(OC(C)C)=CC=C21)C=3C=CC=CC3 |  |  | 34 |  | 1 | O/W | 0.1 | 24.42 | 5.5 | 60.5 | 0.15 | 16.09236234 | 0.419075145 | 10.1016/S0378-5173(03)00072-3
290 | ipriflavone | O=C1C(=COC2=CC(OC(C)C)=CC=C21)C=3C=CC=CC3 |  |  | 34 |  | 1 | O/W | 0.1 | 24.42 | 5.5 | 60.5 | 0.15 | 17.10479574 | 0.450867052 | 10.1016/S0378-5173(03)00072-3
290 | ipriflavone | O=C1C(=COC2=CC(OC(C)C)=CC=C21)C=3C=CC=CC3 |  |  | 34 |  | 1 | O/W | 0.1 | 24.42 | 5.5 | 60.5 | 0.15 | 17.95737123 | 0.473988439 | 10.1016/S0378-5173(03)00072-3
290 | ipriflavone | O=C1C(=COC2=CC(OC(C)C)=CC=C21)C=3C=CC=CC3 |  |  | 34 |  | 1 | O/W | 0.1 | 24.42 | 5.5 | 60.5 | 0.15 | 21.04795737 | 0.534682081 | 10.1016/S0378-5173(03)00072-3
290 | ipriflavone | O=C1C(=COC2=CC(OC(C)C)=CC=C21)C=3C=CC=CC3 |  |  | 34 |  | 1 | O/W | 0.1 | 24.42 | 5.5 | 60.5 | 0.15 | 21.95381883 | 0.572254335 | 10.1016/S0378-5173(03)00072-3
290 | ipriflavone | O=C1C(=COC2=CC(OC(C)C)=CC=C21)C=3C=CC=CC3 |  |  | 34 |  | 1 | O/W | 0.1 | 24.42 | 5.5 | 60.5 | 0.15 | 23.07282416 | 0.606936416 | 10.1016/S0378-5173(03)00072-3
290 | ipriflavone | O=C1C(=COC2=CC(OC(C)C)=CC=C21)C=3C=CC=CC3 |  |  | 34 |  | 1 | O/W | 0.1 | 24.42 | 5.5 | 60.5 | 0.15 | 24.03197158 | 0.661849711 | 10.1016/S0378-5173(03)00072-3
290 | ipriflavone | O=C1C(=COC2=CC(OC(C)C)=CC=C21)C=3C=CC=CC3 |  |  | 34 |  | 1 | O/W | 0.1 | 24.42 | 5.5 | 60.5 | 0.15 | 25.09769094 | 0.713872832 | 10.1016/S0378-5173(03)00072-3
290 | ipriflavone | O=C1C(=COC2=CC(OC(C)C)=CC=C21)C=3C=CC=CC3 |  |  | 34 |  | 1 | O/W | 0.1 | 24.42 | 5.5 | 60.5 | 0.15 | 28.02841918 | 0.817919075 | 10.1016/S0378-5173(03)00072-3
290 | ipriflavone | O=C1C(=COC2=CC(OC(C)C)=CC=C21)C=3C=CC=CC3 |  |  | 34 |  | 1 | O/W | 0.1 | 24.42 | 5.5 | 60.5 | 0.15 | 29.09413854 | 0.875722543 | 10.1016/S0378-5173(03)00072-3
290 | ipriflavone | O=C1C(=COC2=CC(OC(C)C)=CC=C21)C=3C=CC=CC3 |  |  | 34 |  | 1 | O/W | 0.1 | 24.42 | 5.5 | 60.5 | 0.15 | 30.05328597 | 0.953757225 | 10.1016/S0378-5173(03)00072-3
290 | ipriflavone | O=C1C(=COC2=CC(OC(C)C)=CC=C21)C=3C=CC=CC3 |  |  | 34 |  | 1 | O/W | 0.1 | 24.42 | 5.5 | 60.5 | 0.15 | 31.06571936 | 1 | 10.1016/S0378-5173(03)00072-3
291 | fentanyl | O=C(N(C=1C=CC=CC1)C2CCN(CCC=3C=CC=CC3)CC2)CC |  |  | 5 |  | 1 | O/W | 0.052631579 | 21.5 | 4.925 | 98.5 | 0 | 0 | 0 | 10.1007/BF03218313
291 | fentanyl | O=C(N(C=1C=CC=CC1)C2CCN(CCC=3C=CC=CC3)CC2)CC |  |  | 5 |  | 1 | O/W | 0.052631579 | 21.5 | 4.925 | 98.5 | 0 | 0.312617562 | 0.075649954 | 10.1007/BF03218313
291 | fentanyl | O=C(N(C=1C=CC=CC1)C2CCN(CCC=3C=CC=CC3)CC2)CC |  |  | 5 |  | 1 | O/W | 0.052631579 | 21.5 | 4.925 | 98.5 | 0 | 0.506428941 | 0.104328411 | 10.1007/BF03218313
291 | fentanyl | O=C(N(C=1C=CC=CC1)C2CCN(CCC=3C=CC=CC3)CC2)CC |  |  | 5 |  | 1 | O/W | 0.052631579 | 21.5 | 4.925 | 98.5 | 0 | 1.017845439 | 0.143381628 | 10.1007/BF03218313
291 | fentanyl | O=C(N(C=1C=CC=CC1)C2CCN(CCC=3C=CC=CC3)CC2)CC |  |  | 5 |  | 1 | O/W | 0.052631579 | 21.5 | 4.925 | 98.5 | 0 | 2.062674844 | 0.255425834 | 10.1007/BF03218313
291 | fentanyl | O=C(N(C=1C=CC=CC1)C2CCN(CCC=3C=CC=CC3)CC2)CC |  |  | 5 |  | 1 | O/W | 0.052631579 | 21.5 | 4.925 | 98.5 | 0 | 3.087042474 | 0.312644205 | 10.1007/BF03218313
291 | fentanyl | O=C(N(C=1C=CC=CC1)C2CCN(CCC=3C=CC=CC3)CC2)CC |  |  | 5 |  | 1 | O/W | 0.052631579 | 21.5 | 4.925 | 98.5 | 0 | 3.987424534 | 0.390777281 | 10.1007/BF03218313
291 | fentanyl | O=C(N(C=1C=CC=CC1)C2CCN(CCC=3C=CC=CC3)CC2)CC |  |  | 5 |  | 1 | O/W | 0.052631579 | 21.5 | 4.925 | 98.5 | 0 | 5.107834622 | 0.474084415 | 10.1007/BF03218313
291 | fentanyl | O=C(N(C=1C=CC=CC1)C2CCN(CCC=3C=CC=CC3)CC2)CC |  |  | 5 |  | 1 | O/W | 0.052631579 | 21.5 | 4.925 | 98.5 | 0 | 6.006682049 | 0.573105554 | 10.1007/BF03218313
291 | fentanyl | O=C(N(C=1C=CC=CC1)C2CCN(CCC=3C=CC=CC3)CC2)CC |  |  | 5 |  | 1 | O/W | 0.052631579 | 21.5 | 4.925 | 98.5 | 0 | 7.026062121 | 0.698210128 | 10.1007/BF03218313
291 | fentanyl | O=C(N(C=1C=CC=CC1)C2CCN(CCC=3C=CC=CC3)CC2)CC |  |  | 5 |  | 1 | O/W | 0.052631579 | 21.5 | 4.925 | 98.5 | 0 | 9.003053281 | 0.789163785 | 10.1007/BF03218313
291 | fentanyl | O=C(N(C=1C=CC=CC1)C2CCN(CCC=3C=CC=CC3)CC2)CC |  |  | 5 |  | 1 | O/W | 0.052631579 | 21.5 | 4.925 | 98.5 | 0 | 11.02442092 | 0.942770972 | 10.1007/BF03218313
292 | fentanyl | O=C(N(C=1C=CC=CC1)C2CCN(CCC=3C=CC=CC3)CC2)CC |  |  | 5 |  | 1 | O/W | 0.111111111 | 27.5 | 9.75 | 97.5 | 0 | 0 | 0 | 10.1007/BF03218313
292 | fentanyl | O=C(N(C=1C=CC=CC1)C2CCN(CCC=3C=CC=CC3)CC2)CC |  |  | 5 |  | 1 | O/W | 0.111111111 | 27.5 | 9.75 | 97.5 | 0 | 0.314727683 | 0.046928869 | 10.1007/BF03218313
292 | fentanyl | O=C(N(C=1C=CC=CC1)C2CCN(CCC=3C=CC=CC3)CC2)CC |  |  | 5 |  | 1 | O/W | 0.111111111 | 27.5 | 9.75 | 97.5 | 0 | 0.582968769 | 0.062536301 | 10.1007/BF03218313
292 | fentanyl | O=C(N(C=1C=CC=CC1)C2CCN(CCC=3C=CC=CC3)CC2)CC |  |  | 5 |  | 1 | O/W | 0.111111111 | 27.5 | 9.75 | 97.5 | 0 | 1.042143797 | 0.145987307 | 10.1007/BF03218313
292 | fentanyl | O=C(N(C=1C=CC=CC1)C2CCN(CCC=3C=CC=CC3)CC2)CC |  |  | 5 |  | 1 | O/W | 0.111111111 | 27.5 | 9.75 | 97.5 | 0 | 1.992081719 | 0.216276703 | 10.1007/BF03218313
292 | fentanyl | O=C(N(C=1C=CC=CC1)C2CCN(CCC=3C=CC=CC3)CC2)CC |  |  | 5 |  | 1 | O/W | 0.111111111 | 27.5 | 9.75 | 97.5 | 0 | 3.01395557 | 0.307438175 | 10.1007/BF03218313
292 | fentanyl | O=C(N(C=1C=CC=CC1)C2CCN(CCC=3C=CC=CC3)CC2)CC |  |  | 5 |  | 1 | O/W | 0.111111111 | 27.5 | 9.75 | 97.5 | 0 | 3.98608173 | 0.409054336 | 10.1007/BF03218313
292 | fentanyl | O=C(N(C=1C=CC=CC1)C2CCN(CCC=3C=CC=CC3)CC2)CC |  |  | 5 |  | 1 | O/W | 0.111111111 | 27.5 | 9.75 | 97.5 | 0 | 4.961085327 | 0.471505379 | 10.1007/BF03218313
292 | fentanyl | O=C(N(C=1C=CC=CC1)C2CCN(CCC=3C=CC=CC3)CC2)CC |  |  | 5 |  | 1 | O/W | 0.111111111 | 27.5 | 9.75 | 97.5 | 0 | 6.032131382 | 0.560045186 | 10.1007/BF03218313
292 | fentanyl | O=C(N(C=1C=CC=CC1)C2CCN(CCC=3C=CC=CC3)CC2)CC |  |  | 5 |  | 1 | O/W | 0.111111111 | 27.5 | 9.75 | 97.5 | 0 | 7.005600345 | 0.643384292 | 10.1007/BF03218313
292 | fentanyl | O=C(N(C=1C=CC=CC1)C2CCN(CCC=3C=CC=CC3)CC2)CC |  |  | 5 |  | 1 | O/W | 0.111111111 | 27.5 | 9.75 | 97.5 | 0 | 8.955991197 | 0.763064364 | 10.1007/BF03218313
292 | fentanyl | O=C(N(C=1C=CC=CC1)C2CCN(CCC=3C=CC=CC3)CC2)CC |  |  | 5 |  | 1 | O/W | 0.111111111 | 27.5 | 9.75 | 97.5 | 0 | 10.93432516 | 0.835740967 | 10.1007/BF03218313
293 | fentanyl | O=C(N(C=1C=CC=CC1)C2CCN(CCC=3C=CC=CC3)CC2)CC |  |  | 5 |  | 1 | O/W | 0.25 | 30 | 19.28 | 96.4 | 0 | 0 | 0 | 10.1007/BF03218313
293 | fentanyl | O=C(N(C=1C=CC=CC1)C2CCN(CCC=3C=CC=CC3)CC2)CC |  |  | 5 |  | 1 | O/W | 0.25 | 30 | 19.28 | 96.4 | 0 | 0.315686828 | 0.03387383 | 10.1007/BF03218313
293 | fentanyl | O=C(N(C=1C=CC=CC1)C2CCN(CCC=3C=CC=CC3)CC2)CC |  |  | 5 |  | 1 | O/W | 0.25 | 30 | 19.28 | 96.4 | 0 | 0.531686445 | 0.093879052 | 10.1007/BF03218313
293 | fentanyl | O=C(N(C=1C=CC=CC1)C2CCN(CCC=3C=CC=CC3)CC2)CC |  |  | 5 |  | 1 | O/W | 0.25 | 30 | 19.28 | 96.4 | 0 | 0.990669644 | 0.179941066 | 10.1007/BF03218313
293 | fentanyl | O=C(N(C=1C=CC=CC1)C2CCN(CCC=3C=CC=CC3)CC2)CC |  |  | 5 |  | 1 | O/W | 0.25 | 30 | 19.28 | 96.4 | 0 | 2.066703256 | 0.20059467 | 10.1007/BF03218313
293 | fentanyl | O=C(N(C=1C=CC=CC1)C2CCN(CCC=3C=CC=CC3)CC2)CC |  |  | 5 |  | 1 | O/W | 0.25 | 30 | 19.28 | 96.4 | 0 | 3.037102954 | 0.325709901 | 10.1007/BF03218313
293 | fentanyl | O=C(N(C=1C=CC=CC1)C2CCN(CCC=3C=CC=CC3)CC2)CC |  |  | 5 |  | 1 | O/W | 0.25 | 30 | 19.28 | 96.4 | 0 | 4.080397726 | 0.458642169 | 10.1007/BF03218313
293 | fentanyl | O=C(N(C=1C=CC=CC1)C2CCN(CCC=3C=CC=CC3)CC2)CC |  |  | 5 |  | 1 | O/W | 0.25 | 30 | 19.28 | 96.4 | 0 | 4.985383685 | 0.474111058 | 10.1007/BF03218313
293 | fentanyl | O=C(N(C=1C=CC=CC1)C2CCN(CCC=3C=CC=CC3)CC2)CC |  |  | 5 |  | 1 | O/W | 0.25 | 30 | 19.28 | 96.4 | 0 | 6.057197056 | 0.552206834 | 10.1007/BF03218313
293 | fentanyl | O=C(N(C=1C=CC=CC1)C2CCN(CCC=3C=CC=CC3)CC2)CC |  |  | 5 |  | 1 | O/W | 0.25 | 30 | 19.28 | 96.4 | 0 | 7.010204245 | 0.580720105 | 10.1007/BF03218313
293 | fentanyl | O=C(N(C=1C=CC=CC1)C2CCN(CCC=3C=CC=CC3)CC2)CC |  |  | 5 |  | 1 | O/W | 0.25 | 30 | 19.28 | 96.4 | 0 | 8.993717596 | 0.582899498 | 10.1007/BF03218313
293 | fentanyl | O=C(N(C=1C=CC=CC1)C2CCN(CCC=3C=CC=CC3)CC2)CC |  |  | 5 |  | 1 | O/W | 0.25 | 30 | 19.28 | 96.4 | 0 | 11.06809402 | 0.681664864 | 10.1007/BF03218313
294 | fentanyl | O=C(N(C=1C=CC=CC1)C2CCN(CCC=3C=CC=CC3)CC2)CC |  |  | 5 |  | 1 | O/W | 0.428571429 | 32 | 27.66 | 92.2 | 0 | 0 | 0 | 10.1007/BF03218313
294 | fentanyl | O=C(N(C=1C=CC=CC1)C2CCN(CCC=3C=CC=CC3)CC2)CC |  |  | 5 |  | 1 | O/W | 0.428571429 | 32 | 27.66 | 92.2 | 0 | 0.317029632 | 0.015596775 | 10.1007/BF03218313
294 | fentanyl | O=C(N(C=1C=CC=CC1)C2CCN(CCC=3C=CC=CC3)CC2)CC |  |  | 5 |  | 1 | O/W | 0.428571429 | 32 | 27.66 | 92.2 | 0 | 0.531302786 | 0.099101067 | 10.1007/BF03218313
294 | fentanyl | O=C(N(C=1C=CC=CC1)C2CCN(CCC=3C=CC=CC3)CC2)CC |  |  | 5 |  | 1 | O/W | 0.428571429 | 32 | 27.66 | 92.2 | 0 | 1.042335626 | 0.1433763 | 10.1007/BF03218313
294 | fentanyl | O=C(N(C=1C=CC=CC1)C2CCN(CCC=3C=CC=CC3)CC2)CC |  |  | 5 |  | 1 | O/W | 0.428571429 | 32 | 27.66 | 92.2 | 0 | 2.040294777 | 0.226710077 | 10.1007/BF03218313
294 | fentanyl | O=C(N(C=1C=CC=CC1)C2CCN(CCC=3C=CC=CC3)CC2)CC |  |  | 5 |  | 1 | O/W | 0.428571429 | 32 | 27.66 | 92.2 | 0 | 3.039404903 | 0.294377807 | 10.1007/BF03218313
294 | fentanyl | O=C(N(C=1C=CC=CC1)C2CCN(CCC=3C=CC=CC3)CC2)CC |  |  | 5 |  | 1 | O/W | 0.428571429 | 32 | 27.66 | 92.2 | 0 | 4.063197046 | 0.359429202 | 10.1007/BF03218313
294 | fentanyl | O=C(N(C=1C=CC=CC1)C2CCN(CCC=3C=CC=CC3)CC2)CC |  |  | 5 |  | 1 | O/W | 0.428571429 | 32 | 27.66 | 92.2 | 0 | 5.039927105 | 0.398381175 | 10.1007/BF03218313
294 | fentanyl | O=C(N(C=1C=CC=CC1)C2CCN(CCC=3C=CC=CC3)CC2)CC |  |  | 5 |  | 1 | O/W | 0.428571429 | 32 | 27.66 | 92.2 | 0 | 6.017424481 | 0.426889117 | 10.1007/BF03218313
294 | fentanyl | O=C(N(C=1C=CC=CC1)C2CCN(CCC=3C=CC=CC3)CC2)CC |  |  | 5 |  | 1 | O/W | 0.428571429 | 32 | 27.66 | 92.2 | 0 | 6.992236248 | 0.491951169 | 10.1007/BF03218313
294 | fentanyl | O=C(N(C=1C=CC=CC1)C2CCN(CCC=3C=CC=CC3)CC2)CC |  |  | 5 |  | 1 | O/W | 0.428571429 | 32 | 27.66 | 92.2 | 0 | 9.021277049 | 0.541118044 | 10.1007/BF03218313
294 | fentanyl | O=C(N(C=1C=CC=CC1)C2CCN(CCC=3C=CC=CC3)CC2)CC |  |  | 5 |  | 1 | O/W | 0.428571429 | 32 | 27.66 | 92.2 | 0 | 11.02314205 | 0.626844357 | 10.1007/BF03218313
295 | fentanyl | O=C(N(C=1C=CC=CC1)C2CCN(CCC=3C=CC=CC3)CC2)CC |  |  | 5 |  | 1 | O/W | 0.111111111 | 40.7 | 8.46 | 84.6 | 0 | 0 | 0 | 10.1007/BF03218313
295 | fentanyl | O=C(N(C=1C=CC=CC1)C2CCN(CCC=3C=CC=CC3)CC2)CC |  |  | 5 |  | 1 | O/W | 0.111111111 | 40.7 | 8.46 | 84.6 | 0 | 0.26736372 | 0.102303712 | 10.1007/BF03218313
295 | fentanyl | O=C(N(C=1C=CC=CC1)C2CCN(CCC=3C=CC=CC3)CC2)CC |  |  | 5 |  | 1 | O/W | 0.111111111 | 40.7 | 8.46 | 84.6 | 0 | 0.536402087 | 0.138990274 | 10.1007/BF03218313
295 | fentanyl | O=C(N(C=1C=CC=CC1)C2CCN(CCC=3C=CC=CC3)CC2)CC |  |  | 5 |  | 1 | O/W | 0.111111111 | 40.7 | 8.46 | 84.6 | 0 | 1.025720849 | 0.199250703 | 10.1007/BF03218313
295 | fentanyl | O=C(N(C=1C=CC=CC1)C2CCN(CCC=3C=CC=CC3)CC2)CC |  |  | 5 |  | 1 | O/W | 0.111111111 | 40.7 | 8.46 | 84.6 | 0 | 2.054597763 | 0.272516478 | 10.1007/BF03218313
295 | fentanyl | O=C(N(C=1C=CC=CC1)C2CCN(CCC=3C=CC=CC3)CC2)CC |  |  | 5 |  | 1 | O/W | 0.111111111 | 40.7 | 8.46 | 84.6 | 0 | 3.009403783 | 0.364171157 | 10.1007/BF03218313
295 | fentanyl | O=C(N(C=1C=CC=CC1)C2CCN(CCC=3C=CC=CC3)CC2)CC |  |  | 5 |  | 1 | O/W | 0.111111111 | 40.7 | 8.46 | 84.6 | 0 | 4.038667153 | 0.421688816 | 10.1007/BF03218313
295 | fentanyl | O=C(N(C=1C=CC=CC1)C2CCN(CCC=3C=CC=CC3)CC2)CC |  |  | 5 |  | 1 | O/W | 0.111111111 | 40.7 | 8.46 | 84.6 | 0 | 5.01833523 | 0.500214698 | 10.1007/BF03218313
295 | fentanyl | O=C(N(C=1C=CC=CC1)C2CCN(CCC=3C=CC=CC3)CC2)CC |  |  | 5 |  | 1 | O/W | 0.111111111 | 40.7 | 8.46 | 84.6 | 0 | 5.998196535 | 0.570866522 | 10.1007/BF03218313
295 | fentanyl | O=C(N(C=1C=CC=CC1)C2CCN(CCC=3C=CC=CC3)CC2)CC |  |  | 5 |  | 1 | O/W | 0.111111111 | 40.7 | 8.46 | 84.6 | 0 | 7.001438478 | 0.688757327 | 10.1007/BF03218313
295 | fentanyl | O=C(N(C=1C=CC=CC1)C2CCN(CCC=3C=CC=CC3)CC2)CC |  |  | 5 |  | 1 | O/W | 0.111111111 | 40.7 | 8.46 | 84.6 | 0 | 8.98415527 | 0.893048071 | 10.1007/BF03218313
295 | fentanyl | O=C(N(C=1C=CC=CC1)C2CCN(CCC=3C=CC=CC3)CC2)CC |  |  | 5 |  | 1 | O/W | 0.111111111 | 40.7 | 8.46 | 84.6 | 0 | 11.0194946 | 0.95297035 | 10.1007/BF03218313
296 | fentanyl | O=C(N(C=1C=CC=CC1)C2CCN(CCC=3C=CC=CC3)CC2)CC |  |  | 5 |  | 1 | O/W | 0.111111111 | 26.5 | 7.14 | 71.4 | 0 | 0 | 0 | 10.1007/BF03218313
296 | fentanyl | O=C(N(C=1C=CC=CC1)C2CCN(CCC=3C=CC=CC3)CC2)CC |  |  | 5 |  | 1 | O/W | 0.111111111 | 26.5 | 7.14 | 71.4 | 0 | 0.29299869 | 0.057678683 | 10.1007/BF03218313
296 | fentanyl | O=C(N(C=1C=CC=CC1)C2CCN(CCC=3C=CC=CC3)CC2)CC |  |  | 5 |  | 1 | O/W | 0.111111111 | 26.5 | 7.14 | 71.4 | 0 | 0.562294695 | 0.083866501 | 10.1007/BF03218313
296 | fentanyl | O=C(N(C=1C=CC=CC1)C2CCN(CCC=3C=CC=CC3)CC2)CC |  |  | 5 |  | 1 | O/W | 0.111111111 | 26.5 | 7.14 | 71.4 | 0 | 1.002726668 | 0.136263607 | 10.1007/BF03218313
296 | fentanyl | O=C(N(C=1C=CC=CC1)C2CCN(CCC=3C=CC=CC3)CC2)CC |  |  | 5 |  | 1 | O/W | 0.111111111 | 26.5 | 7.14 | 71.4 | 0 | 2.006290658 | 0.241030981 | 10.1007/BF03218313
296 | fentanyl | O=C(N(C=1C=CC=CC1)C2CCN(CCC=3C=CC=CC3)CC2)CC |  |  | 5 |  | 1 | O/W | 0.111111111 | 26.5 | 7.14 | 71.4 | 0 | 3.034716706 | 0.332669558 | 10.1007/BF03218313
296 | fentanyl | O=C(N(C=1C=CC=CC1)C2CCN(CCC=3C=CC=CC3)CC2)CC |  |  | 5 |  | 1 | O/W | 0.111111111 | 26.5 | 7.14 | 71.4 | 0 | 4.039633295 | 0.382318526 | 10.1007/BF03218313
296 | fentanyl | O=C(N(C=1C=CC=CC1)C2CCN(CCC=3C=CC=CC3)CC2)CC |  |  | 5 |  | 1 | O/W | 0.111111111 | 26.5 | 7.14 | 71.4 | 0 | 5.044614295 | 0.429342809 | 10.1007/BF03218313
296 | fentanyl | O=C(N(C=1C=CC=CC1)C2CCN(CCC=3C=CC=CC3)CC2)CC |  |  | 5 |  | 1 | O/W | 0.111111111 | 26.5 | 7.14 | 71.4 | 0 | 6.024926466 | 0.481621831 | 10.1007/BF03218313
296 | fentanyl | O=C(N(C=1C=CC=CC1)C2CCN(CCC=3C=CC=CC3)CC2)CC |  |  | 5 |  | 1 | O/W | 0.111111111 | 26.5 | 7.14 | 71.4 | 0 | 7.005431866 | 0.526026794 | 10.1007/BF03218313
296 | fentanyl | O=C(N(C=1C=CC=CC1)C2CCN(CCC=3C=CC=CC3)CC2)CC |  |  | 5 |  | 1 | O/W | 0.111111111 | 26.5 | 7.14 | 71.4 | 0 | 9.014942998 | 0.638448161 | 10.1007/BF03218313
296 | fentanyl | O=C(N(C=1C=CC=CC1)C2CCN(CCC=3C=CC=CC3)CC2)CC |  |  | 5 |  | 1 | O/W | 0.111111111 | 26.5 | 7.14 | 71.4 | 0 | 11.00120231 | 0.698381175 | 10.1007/BF03218313
297 | fentanyl | O=C(N(C=1C=CC=CC1)C2CCN(CCC=3C=CC=CC3)CC2)CC |  |  | 5 |  | 1 | O/W | 0.111111111 | 25.4 | 7.22 | 72.2 | 0 | 0 | 0 | 10.1007/BF03218313
297 | fentanyl | O=C(N(C=1C=CC=CC1)C2CCN(CCC=3C=CC=CC3)CC2)CC |  |  | 5 |  | 1 | O/W | 0.111111111 | 25.4 | 7.22 | 72.2 | 0 | 0.292676643 | 0.070802113 | 10.1007/BF03218313
297 | fentanyl | O=C(N(C=1C=CC=CC1)C2CCN(CCC=3C=CC=CC3)CC2)CC |  |  | 5 |  | 1 | O/W | 0.111111111 | 25.4 | 7.22 | 72.2 | 0 | 0.51276381 | 0.102250038 | 10.1007/BF03218313
297 | fentanyl | O=C(N(C=1C=CC=CC1)C2CCN(CCC=3C=CC=CC3)CC2)CC |  |  | 5 |  | 1 | O/W | 0.111111111 | 25.4 | 7.22 | 72.2 | 0 | 1.002082573 | 0.162510467 | 10.1007/BF03218313
297 | fentanyl | O=C(N(C=1C=CC=CC1)C2CCN(CCC=3C=CC=CC3)CC2)CC |  |  | 5 |  | 1 | O/W | 0.111111111 | 25.4 | 7.22 | 72.2 | 0 | 2.006355068 | 0.238406295 | 10.1007/BF03218313
297 | fentanyl | O=C(N(C=1C=CC=CC1)C2CCN(CCC=3C=CC=CC3)CC2)CC |  |  | 5 |  | 1 | O/W | 0.111111111 | 25.4 | 7.22 | 72.2 | 0 | 3.01101402 | 0.298554007 | 10.1007/BF03218313
297 | fentanyl | O=C(N(C=1C=CC=CC1)C2CCN(CCC=3C=CC=CC3)CC2)CC |  |  | 5 |  | 1 | O/W | 0.111111111 | 25.4 | 7.22 | 72.2 | 0 | 4.040019752 | 0.36657041 | 10.1007/BF03218313
297 | fentanyl | O=C(N(C=1C=CC=CC1)C2CCN(CCC=3C=CC=CC3)CC2)CC |  |  | 5 |  | 1 | O/W | 0.111111111 | 25.4 | 7.22 | 72.2 | 0 | 4.995469867 | 0.43197823 | 10.1007/BF03218313
297 | fentanyl | O=C(N(C=1C=CC=CC1)C2CCN(CCC=3C=CC=CC3)CC2)CC |  |  | 5 |  | 1 | O/W | 0.111111111 | 25.4 | 7.22 | 72.2 | 0 | 6.025184104 | 0.471123087 | 10.1007/BF03218313
297 | fentanyl | O=C(N(C=1C=CC=CC1)C2CCN(CCC=3C=CC=CC3)CC2)CC |  |  | 5 |  | 1 | O/W | 0.111111111 | 25.4 | 7.22 | 72.2 | 0 | 6.981793589 | 0.489286558 | 10.1007/BF03218313
297 | fentanyl | O=C(N(C=1C=CC=CC1)C2CCN(CCC=3C=CC=CC3)CC2)CC |  |  | 5 |  | 1 | O/W | 0.111111111 | 25.4 | 7.22 | 72.2 | 0 | 9.016875282 | 0.559707581 | 10.1007/BF03218313
297 | fentanyl | O=C(N(C=1C=CC=CC1)C2CCN(CCC=3C=CC=CC3)CC2)CC |  |  | 5 |  | 1 | O/W | 0.111111111 | 25.4 | 7.22 | 72.2 | 0 | 11.02786783 | 0.61176117 | 10.1007/BF03218313
298 | 5-fluorouracil | O=C1NC=C(F)C(=O)N1 | 104 |  |  |  | 1 | O/W | 0.8 | 26 | 20 | 45 | 0 | 0 | 0 | 10.1016/S0928-0987(02)00023-4
298 | 5-fluorouracil | O=C1NC=C(F)C(=O)N1 | 104 |  |  |  | 1 | O/W | 0.8 | 26 | 20 | 45 | 0 | 0.138124303 | 0.081852131 | 10.1016/S0928-0987(02)00023-4
298 | 5-fluorouracil | O=C1NC=C(F)C(=O)N1 | 104 |  |  |  | 1 | O/W | 0.8 | 26 | 20 | 45 | 0 | 0.139302614 | 0.108167757 | 10.1016/S0928-0987(02)00023-4
298 | 5-fluorouracil | O=C1NC=C(F)C(=O)N1 | 104 |  |  |  | 1 | O/W | 0.8 | 26 | 20 | 45 | 0 | 0.275070293 | 0.140312595 | 10.1016/S0928-0987(02)00023-4
298 | 5-fluorouracil | O=C1NC=C(F)C(=O)N1 | 104 |  |  |  | 1 | O/W | 0.8 | 26 | 20 | 45 | 0 | 0.410576126 | 0.166609518 | 10.1016/S0928-0987(02)00023-4
298 | 5-fluorouracil | O=C1NC=C(F)C(=O)N1 | 104 |  |  |  | 1 | O/W | 0.8 | 26 | 20 | 45 | 0 | 1.085879588 | 0.248386835 | 10.1016/S0928-0987(02)00023-4
298 | 5-fluorouracil | O=C1NC=C(F)C(=O)N1 | 104 |  |  |  | 1 | O/W | 0.8 | 26 | 20 | 45 | 0 | 2.02905255 | 0.312582996 | 10.1016/S0928-0987(02)00023-4
298 | 5-fluorouracil | O=C1NC=C(F)C(=O)N1 | 104 |  |  |  | 1 | O/W | 0.8 | 26 | 20 | 45 | 0 | 2.971963666 | 0.37093124 | 10.1016/S0928-0987(02)00023-4
298 | 5-fluorouracil | O=C1NC=C(F)C(=O)N1 | 104 |  |  |  | 1 | O/W | 0.8 | 26 | 20 | 45 | 0 | 4.092668907 | 0.400014963 | 10.1016/S0928-0987(02)00023-4
298 | 5-fluorouracil | O=C1NC=C(F)C(=O)N1 | 104 |  |  |  | 1 | O/W | 0.8 | 26 | 20 | 45 | 0 | 5.34848721 | 0.446623732 | 10.1016/S0928-0987(02)00023-4
298 | 5-fluorouracil | O=C1NC=C(F)C(=O)N1 | 104 |  |  |  | 1 | O/W | 0.8 | 26 | 20 | 45 | 0 | 7.007288075 | 0.493176391 | 10.1016/S0928-0987(02)00023-4
298 | 5-fluorouracil | O=C1NC=C(F)C(=O)N1 | 104 |  |  |  | 1 | O/W | 0.8 | 26 | 20 | 45 | 0 | 8.038834407 | 0.531044458 | 10.1016/S0928-0987(02)00023-4
298 | 5-fluorouracil | O=C1NC=C(F)C(=O)N1 | 104 |  |  |  | 1 | O/W | 0.8 | 26 | 20 | 45 | 0 | 8.980436287 | 0.560153118 | 10.1016/S0928-0987(02)00023-4
298 | 5-fluorouracil | O=C1NC=C(F)C(=O)N1 | 104 |  |  |  | 1 | O/W | 0.8 | 26 | 20 | 45 | 0 | 10.05623476 | 0.586319117 | 10.1016/S0928-0987(02)00023-4
298 | 5-fluorouracil | O=C1NC=C(F)C(=O)N1 | 104 |  |  |  | 1 | O/W | 0.8 | 26 | 20 | 45 | 0 | 11.26649169 | 0.61539037 | 10.1016/S0928-0987(02)00023-4
298 | 5-fluorouracil | O=C1NC=C(F)C(=O)N1 | 104 |  |  |  | 1 | O/W | 0.8 | 26 | 20 | 45 | 0 | 13.059751 | 0.664848285 | 10.1016/S0928-0987(02)00023-4
298 | 5-fluorouracil | O=C1NC=C(F)C(=O)N1 | 104 |  |  |  | 1 | O/W | 0.8 | 26 | 20 | 45 | 0 | 14.04612872 | 0.69395071 | 10.1016/S0928-0987(02)00023-4
298 | 5-fluorouracil | O=C1NC=C(F)C(=O)N1 | 104 |  |  |  | 1 | O/W | 0.8 | 26 | 20 | 45 | 0 | 15.07715135 | 0.720122943 | 10.1016/S0928-0987(02)00023-4
298 | 5-fluorouracil | O=C1NC=C(F)C(=O)N1 | 104 |  |  |  | 1 | O/W | 0.8 | 26 | 20 | 45 | 0 | 16.01888416 | 0.752155562 | 10.1016/S0928-0987(02)00023-4
298 | 5-fluorouracil | O=C1NC=C(F)C(=O)N1 | 104 |  |  |  | 1 | O/W | 0.8 | 26 | 20 | 45 | 0 | 17.273786 | 0.778296623 | 10.1016/S0928-0987(02)00023-4
298 | 5-fluorouracil | O=C1NC=C(F)C(=O)N1 | 104 |  |  |  | 1 | O/W | 0.8 | 26 | 20 | 45 | 0 | 18.30507048 | 0.810316773 | 10.1016/S0928-0987(02)00023-4
298 | 5-fluorouracil | O=C1NC=C(F)C(=O)N1 | 104 |  |  |  | 1 | O/W | 0.8 | 26 | 20 | 45 | 0 | 20.05473226 | 0.886096547 | 10.1016/S0928-0987(02)00023-4
298 | 5-fluorouracil | O=C1NC=C(F)C(=O)N1 | 104 |  |  |  | 1 | O/W | 0.8 | 26 | 20 | 45 | 0 | 21.08732598 | 0.94735628 | 10.1016/S0928-0987(02)00023-4
298 | 5-fluorouracil | O=C1NC=C(F)C(=O)N1 | 104 |  |  |  | 1 | O/W | 0.8 | 26 | 20 | 45 | 0 | 22.07331093 | 0.967686831 | 10.1016/S0928-0987(02)00023-4
298 | 5-fluorouracil | O=C1NC=C(F)C(=O)N1 | 104 |  |  |  | 1 | O/W | 0.8 | 26 | 20 | 45 | 0 | 23.1034171 | 0.973391355 | 10.1016/S0928-0987(02)00023-4
299 | naproxen sodium | [Na].O=C(O)C(C1=CC=C2C=C(OC)C=CC2=C1)C |  |  | 34 |  | 1 | O/W | 0.1 | 9 | 2 | 22 | 0 | 0 | 0 | 10.1080/02652040010018641
299 | naproxen sodium | [Na].O=C(O)C(C1=CC=C2C=C(OC)C=CC2=C1)C |  |  | 34 |  | 1 | O/W | 0.1 | 9 | 2 | 22 | 0 | 0.036795571 | 0.218805751 | 10.1080/02652040010018641
299 | naproxen sodium | [Na].O=C(O)C(C1=CC=C2C=C(OC)C=CC2=C1)C |  |  | 34 |  | 1 | O/W | 0.1 | 9 | 2 | 22 | 0 | 0.250223003 | 0.508080596 | 10.1080/02652040010018641
299 | naproxen sodium | [Na].O=C(O)C(C1=CC=C2C=C(OC)C=CC2=C1)C |  |  | 34 |  | 1 | O/W | 0.1 | 9 | 2 | 22 | 0 | 0.505234022 | 0.598646238 | 10.1080/02652040010018641
299 | naproxen sodium | [Na].O=C(O)C(C1=CC=C2C=C(OC)C=CC2=C1)C |  |  | 34 |  | 1 | O/W | 0.1 | 9 | 2 | 22 | 0 | 1.007450939 | 0.712447966 | 10.1080/02652040010018641
299 | naproxen sodium | [Na].O=C(O)C(C1=CC=C2C=C(OC)C=CC2=C1)C |  |  | 34 |  | 1 | O/W | 0.1 | 9 | 2 | 22 | 0 | 1.510126981 | 0.849818099 | 10.1080/02652040010018641
299 | naproxen sodium | [Na].O=C(O)C(C1=CC=C2C=C(OC)C=CC2=C1)C |  |  | 34 |  | 1 | O/W | 0.1 | 9 | 2 | 22 | 0 | 2.011425648 | 0.916483017 | 10.1080/02652040010018641
299 | naproxen sodium | [Na].O=C(O)C(C1=CC=C2C=C(OC)C=CC2=C1)C |  |  | 34 |  | 1 | O/W | 0.1 | 9 | 2 | 22 | 0 | 2.505443908 | 0.942753699 | 10.1080/02652040010018641
299 | naproxen sodium | [Na].O=C(O)C(C1=CC=C2C=C(OC)C=CC2=C1)C |  |  | 34 |  | 1 | O/W | 0.1 | 9 | 2 | 22 | 0 | 3.012907965 | 0.992575296 | 10.1080/02652040010018641
299 | naproxen sodium | [Na].O=C(O)C(C1=CC=C2C=C(OC)C=CC2=C1)C |  |  | 34 |  | 1 | O/W | 0.1 | 9 | 2 | 22 | 0 | 3.50653269 | 0.998644489 | 10.1080/02652040010018641
299 | naproxen sodium | [Na].O=C(O)C(C1=CC=C2C=C(OC)C=CC2=C1)C |  |  | 34 |  | 1 | O/W | 0.1 | 9 | 2 | 22 | 0 | 4.012947319 | 0.994595445 | 10.1080/02652040010018641
300 | rifampicin | CC1C=CC=C(C(=O)NC2=C(C(=C3C(=C2O)C(=C(C4=C3C(=O)C(O4)(OC=CC(C(C(C(C(C(C1O)C)O)C)OC(=O)C)C)OC)C)C)O)O)C=NN5CCN(CC5)C)C | 82.5 |  |  |  | 3 | O/W | 0.5 | 6.84 | 4.066666667 | 12.2 | 0 | 0 | 0 | 10.1023/A:1007527204887
300 | rifampicin | CC1C=CC=C(C(=O)NC2=C(C(=C3C(=C2O)C(=C(C4=C3C(=O)C(O4)(OC=CC(C(C(C(C(C(C1O)C)O)C)OC(=O)C)C)OC)C)C)O)O)C=NN5CCN(CC5)C)C | 82.5 |  |  |  | 3 | O/W | 0.5 | 6.84 | 4.066666667 | 12.2 | 0 | 0.070450098 | 0.098937948 | 10.1023/A:1007527204887
300 | rifampicin | CC1C=CC=C(C(=O)NC2=C(C(=C3C(=C2O)C(=C(C4=C3C(=O)C(O4)(OC=CC(C(C(C(C(C(C1O)C)O)C)OC(=O)C)C)OC)C)C)O)O)C=NN5CCN(CC5)C)C | 82.5 |  |  |  | 3 | O/W | 0.5 | 6.84 | 4.066666667 | 12.2 | 0 | 0.510763209 | 0.32016471 | 10.1023/A:1007527204887
300 | rifampicin | CC1C=CC=C(C(=O)NC2=C(C(=C3C(=C2O)C(=C(C4=C3C(=O)C(O4)(OC=CC(C(C(C(C(C(C1O)C)O)C)OC(=O)C)C)OC)C)C)O)O)C=NN5CCN(CC5)C)C | 82.5 |  |  |  | 3 | O/W | 0.5 | 6.84 | 4.066666667 | 12.2 | 0 | 1.021526419 | 0.366891919 | 10.1023/A:1007527204887
300 | rifampicin | CC1C=CC=C(C(=O)NC2=C(C(=C3C(=C2O)C(=C(C4=C3C(=O)C(O4)(OC=CC(C(C(C(C(C(C1O)C)O)C)OC(=O)C)C)OC)C)C)O)O)C=NN5CCN(CC5)C)C | 82.5 |  |  |  | 3 | O/W | 0.5 | 6.84 | 4.066666667 | 12.2 | 0 | 2.025440313 | 0.439518102 | 10.1023/A:1007527204887
300 | rifampicin | CC1C=CC=C(C(=O)NC2=C(C(=C3C(=C2O)C(=C(C4=C3C(=O)C(O4)(OC=CC(C(C(C(C(C(C1O)C)O)C)OC(=O)C)C)OC)C)C)O)O)C=NN5CCN(CC5)C)C | 82.5 |  |  |  | 3 | O/W | 0.5 | 6.84 | 4.066666667 | 12.2 | 0 | 3.029354207 | 0.491310951 | 10.1023/A:1007527204887
300 | rifampicin | CC1C=CC=C(C(=O)NC2=C(C(=C3C(=C2O)C(=C(C4=C3C(=O)C(O4)(OC=CC(C(C(C(C(C(C1O)C)O)C)OC(=O)C)C)OC)C)C)O)O)C=NN5CCN(CC5)C)C | 82.5 |  |  |  | 3 | O/W | 0.5 | 6.84 | 4.066666667 | 12.2 | 0 | 4.015655577 | 0.532692229 | 10.1023/A:1007527204887
300 | rifampicin | CC1C=CC=C(C(=O)NC2=C(C(=C3C(=C2O)C(=C(C4=C3C(=O)C(O4)(OC=CC(C(C(C(C(C(C1O)C)O)C)OC(=O)C)C)OC)C)C)O)O)C=NN5CCN(CC5)C)C | 82.5 |  |  |  | 3 | O/W | 0.5 | 6.84 | 4.066666667 | 12.2 | 0 | 5.019569472 | 0.626151745 | 10.1023/A:1007527204887
300 | rifampicin | CC1C=CC=C(C(=O)NC2=C(C(=C3C(=C2O)C(=C(C4=C3C(=O)C(O4)(OC=CC(C(C(C(C(C(C1O)C)O)C)OC(=O)C)C)OC)C)C)O)O)C=NN5CCN(CC5)C)C | 82.5 |  |  |  | 3 | O/W | 0.5 | 6.84 | 4.066666667 | 12.2 | 0 | 7.009784736 | 0.688075872 | 10.1023/A:1007527204887
300 | rifampicin | CC1C=CC=C(C(=O)NC2=C(C(=C3C(=C2O)C(=C(C4=C3C(=O)C(O4)(OC=CC(C(C(C(C(C(C1O)C)O)C)OC(=O)C)C)OC)C)C)O)O)C=NN5CCN(CC5)C)C | 82.5 |  |  |  | 3 | O/W | 0.5 | 6.84 | 4.066666667 | 12.2 | 0 | 9.052837573 | 0.723943045 | 10.1023/A:1007527204887
301 | rifampicin | CC1C=CC=C(C(=O)NC2=C(C(=C3C(=C2O)C(=C(C4=C3C(=O)C(O4)(OC=CC(C(C(C(C(C(C1O)C)O)C)OC(=O)C)C)OC)C)C)O)O)C=NN5CCN(CC5)C)C | 82.5 |  |  |  | 3 | O/W | 0.88 | 3.45 | 20.78297872 | 44.4 | 0 | 0 | 0 | 10.1023/A:1007527204887
301 | rifampicin | CC1C=CC=C(C(=O)NC2=C(C(=C3C(=C2O)C(=C(C4=C3C(=O)C(O4)(OC=CC(C(C(C(C(C(C1O)C)O)C)OC(=O)C)C)OC)C)C)O)O)C=NN5CCN(CC5)C)C | 82.5 |  |  |  | 3 | O/W | 0.88 | 3.45 | 20.78297872 | 44.4 | 0 | 0.035225049 | 0.096343974 | 10.1023/A:1007527204887
301 | rifampicin | CC1C=CC=C(C(=O)NC2=C(C(=C3C(=C2O)C(=C(C4=C3C(=O)C(O4)(OC=CC(C(C(C(C(C(C1O)C)O)C)OC(=O)C)C)OC)C)C)O)O)C=NN5CCN(CC5)C)C | 82.5 |  |  |  | 3 | O/W | 0.88 | 3.45 | 20.78297872 | 44.4 | 0 | 0.528375734 | 0.36182628 | 10.1023/A:1007527204887
301 | rifampicin | CC1C=CC=C(C(=O)NC2=C(C(=C3C(=C2O)C(=C(C4=C3C(=O)C(O4)(OC=CC(C(C(C(C(C(C1O)C)O)C)OC(=O)C)C)OC)C)C)O)O)C=NN5CCN(CC5)C)C | 82.5 |  |  |  | 3 | O/W | 0.88 | 3.45 | 20.78297872 | 44.4 | 0 | 1.003913894 | 0.497105349 | 10.1023/A:1007527204887
301 | rifampicin | CC1C=CC=C(C(=O)NC2=C(C(=C3C(=C2O)C(=C(C4=C3C(=O)C(O4)(OC=CC(C(C(C(C(C(C1O)C)O)C)OC(=O)C)C)OC)C)C)O)O)C=NN5CCN(CC5)C)C | 82.5 |  |  |  | 3 | O/W | 0.88 | 3.45 | 20.78297872 | 44.4 | 0 | 2.025440313 | 0.567122268 | 10.1023/A:1007527204887
301 | rifampicin | CC1C=CC=C(C(=O)NC2=C(C(=C3C(=C2O)C(=C(C4=C3C(=O)C(O4)(OC=CC(C(C(C(C(C(C1O)C)O)C)OC(=O)C)C)OC)C)C)O)O)C=NN5CCN(CC5)C)C | 82.5 |  |  |  | 3 | O/W | 0.88 | 3.45 | 20.78297872 | 44.4 | 0 | 3.046966732 | 0.582451688 | 10.1023/A:1007527204887
301 | rifampicin | CC1C=CC=C(C(=O)NC2=C(C(=C3C(=C2O)C(=C(C4=C3C(=O)C(O4)(OC=CC(C(C(C(C(C(C1O)C)O)C)OC(=O)C)C)OC)C)C)O)O)C=NN5CCN(CC5)C)C | 82.5 |  |  |  | 3 | O/W | 0.88 | 3.45 | 20.78297872 | 44.4 | 0 | 3.962818004 | 0.589999185 | 10.1023/A:1007527204887
301 | rifampicin | CC1C=CC=C(C(=O)NC2=C(C(=C3C(=C2O)C(=C(C4=C3C(=O)C(O4)(OC=CC(C(C(C(C(C(C1O)C)O)C)OC(=O)C)C)OC)C)C)O)O)C=NN5CCN(CC5)C)C | 82.5 |  |  |  | 3 | O/W | 0.88 | 3.45 | 20.78297872 | 44.4 | 0 | 5.019569472 | 0.602714245 | 10.1023/A:1007527204887
301 | rifampicin | CC1C=CC=C(C(=O)NC2=C(C(=C3C(=C2O)C(=C(C4=C3C(=O)C(O4)(OC=CC(C(C(C(C(C(C1O)C)O)C)OC(=O)C)C)OC)C)C)O)O)C=NN5CCN(CC5)C)C | 82.5 |  |  |  | 3 | O/W | 0.88 | 3.45 | 20.78297872 | 44.4 | 0 | 7.009784736 | 0.633388372 | 10.1023/A:1007527204887
301 | rifampicin | CC1C=CC=C(C(=O)NC2=C(C(=C3C(=C2O)C(=C(C4=C3C(=O)C(O4)(OC=CC(C(C(C(C(C(C1O)C)O)C)OC(=O)C)C)OC)C)C)O)O)C=NN5CCN(CC5)C)C | 82.5 |  |  |  | 3 | O/W | 0.88 | 3.45 | 20.78297872 | 44.4 | 0 | 9.070450098 | 0.648417115 | 10.1023/A:1007527204887
302 | guanosine | O=C1N=C(N)NC2=C1N=CN2C3OC(CO)C(O)C3O |  |  | 75 |  | 1 | O/W | 0.06 | 115 | 2.49 | 46.5 | 0 | 0 | 0 | 10.1081/PDT-100100542
302 | guanosine | O=C1N=C(N)NC2=C1N=CN2C3OC(CO)C(O)C3O |  |  | 75 |  | 1 | O/W | 0.06 | 115 | 2.49 | 46.5 | 0 | 0.096828561 | 0.026058632 | 10.1081/PDT-100100542
302 | guanosine | O=C1N=C(N)NC2=C1N=CN2C3OC(CO)C(O)C3O |  |  | 75 |  | 1 | O/W | 0.06 | 115 | 2.49 | 46.5 | 0 | 0.269499408 | 0.041693811 | 10.1081/PDT-100100542
302 | guanosine | O=C1N=C(N)NC2=C1N=CN2C3OC(CO)C(O)C3O |  |  | 75 |  | 1 | O/W | 0.06 | 115 | 2.49 | 46.5 | 0 | 0.366814138 | 0.06514658 | 10.1081/PDT-100100542
302 | guanosine | O=C1N=C(N)NC2=C1N=CN2C3OC(CO)C(O)C3O |  |  | 75 |  | 1 | O/W | 0.06 | 115 | 2.49 | 46.5 | 0 | 0.464128867 | 0.088599349 | 10.1081/PDT-100100542
302 | guanosine | O=C1N=C(N)NC2=C1N=CN2C3OC(CO)C(O)C3O |  |  | 75 |  | 1 | O/W | 0.06 | 115 | 2.49 | 46.5 | 0 | 0.536567974 | 0.112052117 | 10.1081/PDT-100100542
302 | guanosine | O=C1N=C(N)NC2=C1N=CN2C3OC(CO)C(O)C3O |  |  | 75 |  | 1 | O/W | 0.06 | 115 | 2.49 | 46.5 | 0 | 0.998022915 | 0.231921824 | 10.1081/PDT-100100542
302 | guanosine | O=C1N=C(N)NC2=C1N=CN2C3OC(CO)C(O)C3O |  |  | 75 |  | 1 | O/W | 0.06 | 115 | 2.49 | 46.5 | 0 | 1.16996451 | 0.255374593 | 10.1081/PDT-100100542
302 | guanosine | O=C1N=C(N)NC2=C1N=CN2C3OC(CO)C(O)C3O |  |  | 75 |  | 1 | O/W | 0.06 | 115 | 2.49 | 46.5 | 0 | 1.881634174 | 0.359609121 | 10.1081/PDT-100100542
302 | guanosine | O=C1N=C(N)NC2=C1N=CN2C3OC(CO)C(O)C3O |  |  | 75 |  | 1 | O/W | 0.06 | 115 | 2.49 | 46.5 | 0 | 3.041794286 | 0.456026059 | 10.1081/PDT-100100542
302 | guanosine | O=C1N=C(N)NC2=C1N=CN2C3OC(CO)C(O)C3O |  |  | 75 |  | 1 | O/W | 0.06 | 115 | 2.49 | 46.5 | 0 | 4.125382858 | 0.573289902 | 10.1081/PDT-100100542
302 | guanosine | O=C1N=C(N)NC2=C1N=CN2C3OC(CO)C(O)C3O |  |  | 75 |  | 1 | O/W | 0.06 | 115 | 2.49 | 46.5 | 0 | 4.941173611 | 0.628013029 | 10.1081/PDT-100100542
302 | guanosine | O=C1N=C(N)NC2=C1N=CN2C3OC(CO)C(O)C3O |  |  | 75 |  | 1 | O/W | 0.06 | 115 | 2.49 | 46.5 | 0 | 5.980115708 | 0.690553746 | 10.1081/PDT-100100542
302 | guanosine | O=C1N=C(N)NC2=C1N=CN2C3OC(CO)C(O)C3O |  |  | 75 |  | 1 | O/W | 0.06 | 115 | 2.49 | 46.5 | 0 | 7.045148848 | 0.740065147 | 10.1081/PDT-100100542
302 | guanosine | O=C1N=C(N)NC2=C1N=CN2C3OC(CO)C(O)C3O |  |  | 75 |  | 1 | O/W | 0.06 | 115 | 2.49 | 46.5 | 0 | 8.115043674 | 0.737459283 | 10.1081/PDT-100100542
303 | guanosine | O=C1N=C(N)NC2=C1N=CN2C3OC(CO)C(O)C3O |  |  | 75 |  | 1 | O/W | 0.06 | 207.5 | 2.72 | 50.8 | 0 | 0 | 0 | 10.1081/PDT-100100542
303 | guanosine | O=C1N=C(N)NC2=C1N=CN2C3OC(CO)C(O)C3O |  |  | 75 |  | 1 | O/W | 0.06 | 207.5 | 2.72 | 50.8 | 0 | 0.122433435 | 0.018241042 | 10.1081/PDT-100100542
303 | guanosine | O=C1N=C(N)NC2=C1N=CN2C3OC(CO)C(O)C3O |  |  | 75 |  | 1 | O/W | 0.06 | 207.5 | 2.72 | 50.8 | 0 | 0.168295331 | 0.059934853 | 10.1081/PDT-100100542
303 | guanosine | O=C1N=C(N)NC2=C1N=CN2C3OC(CO)C(O)C3O |  |  | 75 |  | 1 | O/W | 0.06 | 207.5 | 2.72 | 50.8 | 0 | 0.215129564 | 0.091205212 | 10.1081/PDT-100100542
303 | guanosine | O=C1N=C(N)NC2=C1N=CN2C3OC(CO)C(O)C3O |  |  | 75 |  | 1 | O/W | 0.06 | 207.5 | 2.72 | 50.8 | 0 | 0.285623997 | 0.135504886 | 10.1081/PDT-100100542
303 | guanosine | O=C1N=C(N)NC2=C1N=CN2C3OC(CO)C(O)C3O |  |  | 75 |  | 1 | O/W | 0.06 | 207.5 | 2.72 | 50.8 | 0 | 0.333673651 | 0.153745928 | 10.1081/PDT-100100542
303 | guanosine | O=C1N=C(N)NC2=C1N=CN2C3OC(CO)C(O)C3O |  |  | 75 |  | 1 | O/W | 0.06 | 207.5 | 2.72 | 50.8 | 0 | 0.403681916 | 0.203257329 | 10.1081/PDT-100100542
303 | guanosine | O=C1N=C(N)NC2=C1N=CN2C3OC(CO)C(O)C3O |  |  | 75 |  | 1 | O/W | 0.06 | 207.5 | 2.72 | 50.8 | 0 | 0.476850276 | 0.218892508 | 10.1081/PDT-100100542
303 | guanosine | O=C1N=C(N)NC2=C1N=CN2C3OC(CO)C(O)C3O |  |  | 75 |  | 1 | O/W | 0.06 | 207.5 | 2.72 | 50.8 | 0 | 0.569060236 | 0.297068404 | 10.1081/PDT-100100542
303 | guanosine | O=C1N=C(N)NC2=C1N=CN2C3OC(CO)C(O)C3O |  |  | 75 |  | 1 | O/W | 0.06 | 207.5 | 2.72 | 50.8 | 0 | 0.980763933 | 0.416938111 | 10.1081/PDT-100100542
303 | guanosine | O=C1N=C(N)NC2=C1N=CN2C3OC(CO)C(O)C3O |  |  | 75 |  | 1 | O/W | 0.06 | 207.5 | 2.72 | 50.8 | 0 | 1.323188617 | 0.479478827 | 10.1081/PDT-100100542
303 | guanosine | O=C1N=C(N)NC2=C1N=CN2C3OC(CO)C(O)C3O |  |  | 75 |  | 1 | O/W | 0.06 | 207.5 | 2.72 | 50.8 | 0 | 1.865590614 | 0.531596091 | 10.1081/PDT-100100542
303 | guanosine | O=C1N=C(N)NC2=C1N=CN2C3OC(CO)C(O)C3O |  |  | 75 |  | 1 | O/W | 0.06 | 207.5 | 2.72 | 50.8 | 0 | 2.111672906 | 0.560260586 | 10.1081/PDT-100100542
303 | guanosine | O=C1N=C(N)NC2=C1N=CN2C3OC(CO)C(O)C3O |  |  | 75 |  | 1 | O/W | 0.06 | 207.5 | 2.72 | 50.8 | 0 | 2.357998282 | 0.586319218 | 10.1081/PDT-100100542
303 | guanosine | O=C1N=C(N)NC2=C1N=CN2C3OC(CO)C(O)C3O |  |  | 75 |  | 1 | O/W | 0.06 | 207.5 | 2.72 | 50.8 | 0 | 2.974297892 | 0.646254072 | 10.1081/PDT-100100542
303 | guanosine | O=C1N=C(N)NC2=C1N=CN2C3OC(CO)C(O)C3O |  |  | 75 |  | 1 | O/W | 0.06 | 207.5 | 2.72 | 50.8 | 0 | 3.969322767 | 0.646254072 | 10.1081/PDT-100100542
304 | guanosine | O=C1N=C(N)NC2=C1N=CN2C3OC(CO)C(O)C3O |  |  | 140 |  | 5.67 | O/W | 0.06 | 115 | 2.53 | 47.3 | 0 | 0 | 0 | 10.1081/PDT-100100542
304 | guanosine | O=C1N=C(N)NC2=C1N=CN2C3OC(CO)C(O)C3O |  |  | 140 |  | 5.67 | O/W | 0.06 | 115 | 2.53 | 47.3 | 0 | 0.052742616 | 0.085484677 | 10.1081/PDT-100100542
304 | guanosine | O=C1N=C(N)NC2=C1N=CN2C3OC(CO)C(O)C3O |  |  | 140 |  | 5.67 | O/W | 0.06 | 115 | 2.53 | 47.3 | 0 | 0.13185654 | 0.13147485 | 10.1081/PDT-100100542
304 | guanosine | O=C1N=C(N)NC2=C1N=CN2C3OC(CO)C(O)C3O |  |  | 140 |  | 5.67 | O/W | 0.06 | 115 | 2.53 | 47.3 | 0 | 0.184599156 | 0.167617422 | 10.1081/PDT-100100542
304 | guanosine | O=C1N=C(N)NC2=C1N=CN2C3OC(CO)C(O)C3O |  |  | 140 |  | 5.67 | O/W | 0.06 | 115 | 2.53 | 47.3 | 0 | 0.26371308 | 0.177423384 | 10.1081/PDT-100100542
304 | guanosine | O=C1N=C(N)NC2=C1N=CN2C3OC(CO)C(O)C3O |  |  | 140 |  | 5.67 | O/W | 0.06 | 115 | 2.53 | 47.3 | 0 | 0.448312236 | 0.226619753 | 10.1081/PDT-100100542
304 | guanosine | O=C1N=C(N)NC2=C1N=CN2C3OC(CO)C(O)C3O |  |  | 140 |  | 5.67 | O/W | 0.06 | 115 | 2.53 | 47.3 | 0 | 1.292194093 | 0.27858511 | 10.1081/PDT-100100542
304 | guanosine | O=C1N=C(N)NC2=C1N=CN2C3OC(CO)C(O)C3O |  |  | 140 |  | 5.67 | O/W | 0.06 | 115 | 2.53 | 47.3 | 0 | 1.845991561 | 0.340647901 | 10.1081/PDT-100100542
304 | guanosine | O=C1N=C(N)NC2=C1N=CN2C3OC(CO)C(O)C3O |  |  | 140 |  | 5.67 | O/W | 0.06 | 115 | 2.53 | 47.3 | 0 | 3.32278481 | 0.497376749 | 10.1081/PDT-100100542
304 | guanosine | O=C1N=C(N)NC2=C1N=CN2C3OC(CO)C(O)C3O |  |  | 140 |  | 5.67 | O/W | 0.06 | 115 | 2.53 | 47.3 | 0 | 4.324894515 | 0.644611925 | 10.1081/PDT-100100542
304 | guanosine | O=C1N=C(N)NC2=C1N=CN2C3OC(CO)C(O)C3O |  |  | 140 |  | 5.67 | O/W | 0.06 | 115 | 2.53 | 47.3 | 0 | 5.300632911 | 0.729367921 | 10.1081/PDT-100100542
304 | guanosine | O=C1N=C(N)NC2=C1N=CN2C3OC(CO)C(O)C3O |  |  | 140 |  | 5.67 | O/W | 0.06 | 115 | 2.53 | 47.3 | 0 | 6.302742616 | 0.837129414 | 10.1081/PDT-100100542
304 | guanosine | O=C1N=C(N)NC2=C1N=CN2C3OC(CO)C(O)C3O |  |  | 140 |  | 5.67 | O/W | 0.06 | 115 | 2.53 | 47.3 | 0 | 7.04113924 | 0.836546469 | 10.1081/PDT-100100542
305 | guanosine | O=C1N=C(N)NC2=C1N=CN2C3OC(CO)C(O)C3O |  |  | 140 |  | 5.67 | O/W | 0.06 | 207.5 | 2.62 | 48.9 | 0 | 0 | 0 | 10.1081/PDT-100100542
305 | guanosine | O=C1N=C(N)NC2=C1N=CN2C3OC(CO)C(O)C3O |  |  | 140 |  | 5.67 | O/W | 0.06 | 207.5 | 2.62 | 48.9 | 0 | 0.079113924 | 0.019674384 | 10.1081/PDT-100100542
305 | guanosine | O=C1N=C(N)NC2=C1N=CN2C3OC(CO)C(O)C3O |  |  | 140 |  | 5.67 | O/W | 0.06 | 207.5 | 2.62 | 48.9 | 0 | 0.13185654 | 0.121606429 | 10.1081/PDT-100100542
305 | guanosine | O=C1N=C(N)NC2=C1N=CN2C3OC(CO)C(O)C3O |  |  | 140 |  | 5.67 | O/W | 0.06 | 207.5 | 2.62 | 48.9 | 0 | 0.13185654 | 0.184106429 | 10.1081/PDT-100100542
305 | guanosine | O=C1N=C(N)NC2=C1N=CN2C3OC(CO)C(O)C3O |  |  | 140 |  | 5.67 | O/W | 0.06 | 207.5 | 2.62 | 48.9 | 0 | 0.210970464 | 0.197201865 | 10.1081/PDT-100100542
305 | guanosine | O=C1N=C(N)NC2=C1N=CN2C3OC(CO)C(O)C3O |  |  | 140 |  | 5.67 | O/W | 0.06 | 207.5 | 2.62 | 48.9 | 0 | 0.316455696 | 0.233302798 | 10.1081/PDT-100100542
305 | guanosine | O=C1N=C(N)NC2=C1N=CN2C3OC(CO)C(O)C3O |  |  | 140 |  | 5.67 | O/W | 0.06 | 207.5 | 2.62 | 48.9 | 0 | 0.39556962 | 0.266135077 | 10.1081/PDT-100100542
305 | guanosine | O=C1N=C(N)NC2=C1N=CN2C3OC(CO)C(O)C3O |  |  | 140 |  | 5.67 | O/W | 0.06 | 207.5 | 2.62 | 48.9 | 0 | 0.421940928 | 0.292430047 | 10.1081/PDT-100100542
305 | guanosine | O=C1N=C(N)NC2=C1N=CN2C3OC(CO)C(O)C3O |  |  | 140 |  | 5.67 | O/W | 0.06 | 207.5 | 2.62 | 48.9 | 0 | 0.474683544 | 0.331862092 | 10.1081/PDT-100100542
305 | guanosine | O=C1N=C(N)NC2=C1N=CN2C3OC(CO)C(O)C3O |  |  | 140 |  | 5.67 | O/W | 0.06 | 207.5 | 2.62 | 48.9 | 0 | 0.606540084 | 0.35478431 | 10.1081/PDT-100100542
305 | guanosine | O=C1N=C(N)NC2=C1N=CN2C3OC(CO)C(O)C3O |  |  | 140 |  | 5.67 | O/W | 0.06 | 207.5 | 2.62 | 48.9 | 0 | 1.002109705 | 0.397235177 | 10.1081/PDT-100100542
305 | guanosine | O=C1N=C(N)NC2=C1N=CN2C3OC(CO)C(O)C3O |  |  | 140 |  | 5.67 | O/W | 0.06 | 207.5 | 2.62 | 48.9 | 0 | 1.977848101 | 0.554359594 | 10.1081/PDT-100100542
305 | guanosine | O=C1N=C(N)NC2=C1N=CN2C3OC(CO)C(O)C3O |  |  | 140 |  | 5.67 | O/W | 0.06 | 207.5 | 2.62 | 48.9 | 0 | 2.979957806 | 0.72791056 | 10.1081/PDT-100100542
305 | guanosine | O=C1N=C(N)NC2=C1N=CN2C3OC(CO)C(O)C3O |  |  | 140 |  | 5.67 | O/W | 0.06 | 207.5 | 2.62 | 48.9 | 0 | 3.296413502 | 0.727660726 | 10.1081/PDT-100100542
306 | nifedipine | O=C(OC)C1=C(NC(=C(C(=O)OC)C1C=2C=CC=CC2N(=O)=O)C)C | 46 |  |  |  | 1 | O/W | 0.2 | 17 | 6.5 | 39 | 0 | 0 | 0 | 10.3109/02652049809008239
306 | nifedipine | O=C(OC)C1=C(NC(=C(C(=O)OC)C1C=2C=CC=CC2N(=O)=O)C)C | 46 |  |  |  | 1 | O/W | 0.2 | 17 | 6.5 | 39 | 0 | 0.350481209 | 0.051094891 | 10.3109/02652049809008239
306 | nifedipine | O=C(OC)C1=C(NC(=C(C(=O)OC)C1C=2C=CC=CC2N(=O)=O)C)C | 46 |  |  |  | 1 | O/W | 0.2 | 17 | 6.5 | 39 | 0 | 1.08910728 | 0.132268392 | 10.3109/02652049809008239
306 | nifedipine | O=C(OC)C1=C(NC(=C(C(=O)OC)C1C=2C=CC=CC2N(=O)=O)C)C | 46 |  |  |  | 1 | O/W | 0.2 | 17 | 6.5 | 39 | 0 | 2.01977148 | 0.174426884 | 10.3109/02652049809008239
306 | nifedipine | O=C(OC)C1=C(NC(=C(C(=O)OC)C1C=2C=CC=CC2N(=O)=O)C)C | 46 |  |  |  | 1 | O/W | 0.2 | 17 | 6.5 | 39 | 0 | 3.105856369 | 0.231619837 | 10.3109/02652049809008239
306 | nifedipine | O=C(OC)C1=C(NC(=C(C(=O)OC)C1C=2C=CC=CC2N(=O)=O)C)C | 46 |  |  |  | 1 | O/W | 0.2 | 17 | 6.5 | 39 | 0 | 4.037334289 | 0.294799452 | 10.3109/02652049809008239
306 | nifedipine | O=C(OC)C1=C(NC(=C(C(=O)OC)C1C=2C=CC=CC2N(=O)=O)C)C | 46 |  |  |  | 1 | O/W | 0.2 | 17 | 6.5 | 39 | 0 | 6.132200582 | 0.412178689 | 10.3109/02652049809008239
306 | nifedipine | O=C(OC)C1=C(NC(=C(C(=O)OC)C1C=2C=CC=CC2N(=O)=O)C)C | 46 |  |  |  | 1 | O/W | 0.2 | 17 | 6.5 | 39 | 0 | 7.023922425 | 0.448326302 | 10.3109/02652049809008239
306 | nifedipine | O=C(OC)C1=C(NC(=C(C(=O)OC)C1C=2C=CC=CC2N(=O)=O)C)C | 46 |  |  |  | 1 | O/W | 0.2 | 17 | 6.5 | 39 | 0 | 9.158661042 | 0.595740559 | 10.3109/02652049809008239
306 | nifedipine | O=C(OC)C1=C(NC(=C(C(=O)OC)C1C=2C=CC=CC2N(=O)=O)C)C | 46 |  |  |  | 1 | O/W | 0.2 | 17 | 6.5 | 39 | 0 | 11.13844395 | 0.740132423 | 10.3109/02652049809008239
306 | nifedipine | O=C(OC)C1=C(NC(=C(C(=O)OC)C1C=2C=CC=CC2N(=O)=O)C)C | 46 |  |  |  | 1 | O/W | 0.2 | 17 | 6.5 | 39 | 0 | 12.34182089 | 0.827370083 | 10.3109/02652049809008239
306 | nifedipine | O=C(OC)C1=C(NC(=C(C(=O)OC)C1C=2C=CC=CC2N(=O)=O)C)C | 46 |  |  |  | 1 | O/W | 0.2 | 17 | 6.5 | 39 | 0 | 13.19529786 | 0.875524923 | 10.3109/02652049809008239
306 | nifedipine | O=C(OC)C1=C(NC(=C(C(=O)OC)C1C=2C=CC=CC2N(=O)=O)C)C | 46 |  |  |  | 1 | O/W | 0.2 | 17 | 6.5 | 39 | 0 | 15.79176495 | 0.950924881 | 10.3109/02652049809008239
306 | nifedipine | O=C(OC)C1=C(NC(=C(C(=O)OC)C1C=2C=CC=CC2N(=O)=O)C)C | 46 |  |  |  | 1 | O/W | 0.2 | 17 | 6.5 | 39 | 0 | 18.11342688 | 0.927191355 | 10.3109/02652049809008239
307 | nifedipine | O=C(OC)C1=C(NC(=C(C(=O)OC)C1C=2C=CC=CC2N(=O)=O)C)C | 46 |  |  |  | 1 | O/W | 0.2 | 81 | 15.1 | 90.6 | 0 | 0 | 0 | 10.3109/02652049809008239
307 | nifedipine | O=C(OC)C1=C(NC(=C(C(=O)OC)C1C=2C=CC=CC2N(=O)=O)C)C | 46 |  |  |  | 1 | O/W | 0.2 | 81 | 15.1 | 90.6 | 0 | 1.007178612 | 0.02735148 | 10.3109/02652049809008239
307 | nifedipine | O=C(OC)C1=C(NC(=C(C(=O)OC)C1C=2C=CC=CC2N(=O)=O)C)C | 46 |  |  |  | 1 | O/W | 0.2 | 81 | 15.1 | 90.6 | 0 | 1.896783206 | 0.036610919 | 10.3109/02652049809008239
307 | nifedipine | O=C(OC)C1=C(NC(=C(C(=O)OC)C1C=2C=CC=CC2N(=O)=O)C)C | 46 |  |  |  | 1 | O/W | 0.2 | 81 | 15.1 | 90.6 | 0 | 2.981258003 | 0.067003609 | 10.3109/02652049809008239
307 | nifedipine | O=C(OC)C1=C(NC(=C(C(=O)OC)C1C=2C=CC=CC2N(=O)=O)C)C | 46 |  |  |  | 1 | O/W | 0.2 | 81 | 15.1 | 90.6 | 0 | 4.102052695 | 0.067284933 | 10.3109/02652049809008239
307 | nifedipine | O=C(OC)C1=C(NC(=C(C(=O)OC)C1C=2C=CC=CC2N(=O)=O)C)C | 46 |  |  |  | 1 | O/W | 0.2 | 81 | 15.1 | 90.6 | 0 | 5.881960343 | 0.09484013 | 10.3109/02652049809008239
307 | nifedipine | O=C(OC)C1=C(NC(=C(C(=O)OC)C1C=2C=CC=CC2N(=O)=O)C)C | 46 |  |  |  | 1 | O/W | 0.2 | 81 | 15.1 | 90.6 | 0 | 7.818555741 | 0.149543091 | 10.3109/02652049809008239
307 | nifedipine | O=C(OC)C1=C(NC(=C(C(=O)OC)C1C=2C=CC=CC2N(=O)=O)C)C | 46 |  |  |  | 1 | O/W | 0.2 | 81 | 15.1 | 90.6 | 0 | 9.990531993 | 0.249485856 | 10.3109/02652049809008239
307 | nifedipine | O=C(OC)C1=C(NC(=C(C(=O)OC)C1C=2C=CC=CC2N(=O)=O)C)C | 46 |  |  |  | 1 | O/W | 0.2 | 81 | 15.1 | 90.6 | 0 | 12.94780955 | 0.509264289 | 10.3109/02652049809008239
307 | nifedipine | O=C(OC)C1=C(NC(=C(C(=O)OC)C1C=2C=CC=CC2N(=O)=O)C)C | 46 |  |  |  | 1 | O/W | 0.2 | 81 | 15.1 | 90.6 | 0 | 14.93399558 | 0.705545963 | 10.3109/02652049809008239
307 | nifedipine | O=C(OC)C1=C(NC(=C(C(=O)OC)C1C=2C=CC=CC2N(=O)=O)C)C | 46 |  |  |  | 1 | O/W | 0.2 | 81 | 15.1 | 90.6 | 0 | 17.14392146 | 0.796462109 | 10.3109/02652049809008239
307 | nifedipine | O=C(OC)C1=C(NC(=C(C(=O)OC)C1C=2C=CC=CC2N(=O)=O)C)C | 46 |  |  |  | 1 | O/W | 0.2 | 81 | 15.1 | 90.6 | 0 | 20.00527725 | 0.81525261 | 10.3109/02652049809008239
307 | nifedipine | O=C(OC)C1=C(NC(=C(C(=O)OC)C1C=2C=CC=CC2N(=O)=O)C)C | 46 |  |  |  | 1 | O/W | 0.2 | 81 | 15.1 | 90.6 | 0 | 22.01707345 | 0.842866012 | 10.3109/02652049809008239
308 | thioridazine hydrochloride | Cl.S1C=2C=CC=CC2N(C3=CC(SC)=CC=C13)CCC4N(C)CCCC4 | 64 |  |  |  | 3 | O/W | 0.081068779 | 160 | 1.781 | 23.75 | 0 | 0 | 0 | 10.1016/S0939-6411(97)00126-4
308 | thioridazine hydrochloride | Cl.S1C=2C=CC=CC2N(C3=CC(SC)=CC=C13)CCC4N(C)CCCC4 | 64 |  |  |  | 3 | O/W | 0.081068779 | 160 | 1.781 | 23.75 | 0 | 1.01551481 | 0.025741873 | 10.1016/S0939-6411(97)00126-4
308 | thioridazine hydrochloride | Cl.S1C=2C=CC=CC2N(C3=CC(SC)=CC=C13)CCC4N(C)CCCC4 | 64 |  |  |  | 3 | O/W | 0.081068779 | 160 | 1.781 | 23.75 | 0 | 1.97461213 | 0.118674635 | 10.1016/S0939-6411(97)00126-4
308 | thioridazine hydrochloride | Cl.S1C=2C=CC=CC2N(C3=CC(SC)=CC=C13)CCC4N(C)CCCC4 | 64 |  |  |  | 3 | O/W | 0.081068779 | 160 | 1.781 | 23.75 | 0 | 2.990126939 | 0.138487654 | 10.1016/S0939-6411(97)00126-4
308 | thioridazine hydrochloride | Cl.S1C=2C=CC=CC2N(C3=CC(SC)=CC=C13)CCC4N(C)CCCC4 | 64 |  |  |  | 3 | O/W | 0.081068779 | 160 | 1.781 | 23.75 | 0 | 5.077574048 | 0.114875374 | 10.1016/S0939-6411(97)00126-4
308 | thioridazine hydrochloride | Cl.S1C=2C=CC=CC2N(C3=CC(SC)=CC=C13)CCC4N(C)CCCC4 | 64 |  |  |  | 3 | O/W | 0.081068779 | 160 | 1.781 | 23.75 | 0 | 6.995768688 | 0.142638131 | 10.1016/S0939-6411(97)00126-4
308 | thioridazine hydrochloride | Cl.S1C=2C=CC=CC2N(C3=CC(SC)=CC=C13)CCC4N(C)CCCC4 | 64 |  |  |  | 3 | O/W | 0.081068779 | 160 | 1.781 | 23.75 | 0 | 10.04231312 | 0.144764936 | 10.1016/S0939-6411(97)00126-4
308 | thioridazine hydrochloride | Cl.S1C=2C=CC=CC2N(C3=CC(SC)=CC=C13)CCC4N(C)CCCC4 | 64 |  |  |  | 3 | O/W | 0.081068779 | 160 | 1.781 | 23.75 | 0 | 14.04795487 | 0.202275097 | 10.1016/S0939-6411(97)00126-4
308 | thioridazine hydrochloride | Cl.S1C=2C=CC=CC2N(C3=CC(SC)=CC=C13)CCC4N(C)CCCC4 | 64 |  |  |  | 3 | O/W | 0.081068779 | 160 | 1.781 | 23.75 | 0 | 20.93088858 | 0.508939273 | 10.1016/S0939-6411(97)00126-4
308 | thioridazine hydrochloride | Cl.S1C=2C=CC=CC2N(C3=CC(SC)=CC=C13)CCC4N(C)CCCC4 | 64 |  |  |  | 3 | O/W | 0.081068779 | 160 | 1.781 | 23.75 | 0 | 27.87023977 | 1.003353273 | 10.1016/S0939-6411(97)00126-4
308 | thioridazine hydrochloride | Cl.S1C=2C=CC=CC2N(C3=CC(SC)=CC=C13)CCC4N(C)CCCC4 | 64 |  |  |  | 3 | O/W | 0.081068779 | 160 | 1.781 | 23.75 | 0 | 41.80535966 | 1.002065482 | 10.1016/S0939-6411(97)00126-4
309 | thioridazine hydrochloride | Cl.S1C=2C=CC=CC2N(C3=CC(SC)=CC=C13)CCC4N(C)CCCC4 | 100 |  |  |  | 3 | O/W | 0.081097091 | 160 | 1.369 | 18.25 | 0 | 0 | 0 | 10.1016/S0939-6411(97)00126-4
309 | thioridazine hydrochloride | Cl.S1C=2C=CC=CC2N(C3=CC(SC)=CC=C13)CCC4N(C)CCCC4 | 100 |  |  |  | 3 | O/W | 0.081097091 | 160 | 1.369 | 18.25 | 0 | 0.987287711 | 0.042682927 | 10.1016/S0939-6411(97)00126-4
309 | thioridazine hydrochloride | Cl.S1C=2C=CC=CC2N(C3=CC(SC)=CC=C13)CCC4N(C)CCCC4 | 100 |  |  |  | 3 | O/W | 0.081097091 | 160 | 1.369 | 18.25 | 0 | 2.027849143 | 0.058943089 | 10.1016/S0939-6411(97)00126-4
309 | thioridazine hydrochloride | Cl.S1C=2C=CC=CC2N(C3=CC(SC)=CC=C13)CCC4N(C)CCCC4 | 100 |  |  |  | 3 | O/W | 0.081097091 | 160 | 1.369 | 18.25 | 0 | 3.013691012 | 0.075203252 | 10.1016/S0939-6411(97)00126-4
309 | thioridazine hydrochloride | Cl.S1C=2C=CC=CC2N(C3=CC(SC)=CC=C13)CCC4N(C)CCCC4 | 100 |  |  |  | 3 | O/W | 0.081097091 | 160 | 1.369 | 18.25 | 0 | 4.983484035 | 0.073170732 | 10.1016/S0939-6411(97)00126-4
309 | thioridazine hydrochloride | Cl.S1C=2C=CC=CC2N(C3=CC(SC)=CC=C13)CCC4N(C)CCCC4 | 100 |  |  |  | 3 | O/W | 0.081097091 | 160 | 1.369 | 18.25 | 0 | 7.117435743 | 0.071138211 | 10.1016/S0939-6411(97)00126-4
309 | thioridazine hydrochloride | Cl.S1C=2C=CC=CC2N(C3=CC(SC)=CC=C13)CCC4N(C)CCCC4 | 100 |  |  |  | 3 | O/W | 0.081097091 | 160 | 1.369 | 18.25 | 0 | 10.03080756 | 0.31300813 | 10.1016/S0939-6411(97)00126-4
309 | thioridazine hydrochloride | Cl.S1C=2C=CC=CC2N(C3=CC(SC)=CC=C13)CCC4N(C)CCCC4 | 100 |  |  |  | 3 | O/W | 0.081097091 | 160 | 1.369 | 18.25 | 0 | 13.89832394 | 0.991869919 | 10.1016/S0939-6411(97)00126-4
309 | thioridazine hydrochloride | Cl.S1C=2C=CC=CC2N(C3=CC(SC)=CC=C13)CCC4N(C)CCCC4 | 100 |  |  |  | 3 | O/W | 0.081097091 | 160 | 1.369 | 18.25 | 0 | 21.01208946 | 0.995934959 | 10.1016/S0939-6411(97)00126-4
310 | thioridazine hydrochloride | Cl.S1C=2C=CC=CC2N(C3=CC(SC)=CC=C13)CCC4N(C)CCCC4 | 64 |  |  |  | 3 | W/O/W | 0.020408163 | 140 | 1.38 | 69 | 0 | 0 | 0 | 10.1016/S0939-6411(97)00126-4
310 | thioridazine hydrochloride | Cl.S1C=2C=CC=CC2N(C3=CC(SC)=CC=C13)CCC4N(C)CCCC4 | 64 |  |  |  | 3 | W/O/W | 0.020408163 | 140 | 1.38 | 69 | 0 | 1.01551481 | 0.053409857 | 10.1016/S0939-6411(97)00126-4
310 | thioridazine hydrochloride | Cl.S1C=2C=CC=CC2N(C3=CC(SC)=CC=C13)CCC4N(C)CCCC4 | 64 |  |  |  | 3 | W/O/W | 0.020408163 | 140 | 1.38 | 69 | 0 | 2.031029619 | 0.484290071 | 10.1016/S0939-6411(97)00126-4
310 | thioridazine hydrochloride | Cl.S1C=2C=CC=CC2N(C3=CC(SC)=CC=C13)CCC4N(C)CCCC4 | 64 |  |  |  | 3 | W/O/W | 0.020408163 | 140 | 1.38 | 69 | 0 | 2.990126939 | 0.527815718 | 10.1016/S0939-6411(97)00126-4
310 | thioridazine hydrochloride | Cl.S1C=2C=CC=CC2N(C3=CC(SC)=CC=C13)CCC4N(C)CCCC4 | 64 |  |  |  | 3 | W/O/W | 0.020408163 | 140 | 1.38 | 69 | 0 | 5.021156559 | 0.518034642 | 10.1016/S0939-6411(97)00126-4
310 | thioridazine hydrochloride | Cl.S1C=2C=CC=CC2N(C3=CC(SC)=CC=C13)CCC4N(C)CCCC4 | 64 |  |  |  | 3 | W/O/W | 0.020408163 | 140 | 1.38 | 69 | 0 | 6.995768688 | 0.642638131 | 10.1016/S0939-6411(97)00126-4
310 | thioridazine hydrochloride | Cl.S1C=2C=CC=CC2N(C3=CC(SC)=CC=C13)CCC4N(C)CCCC4 | 64 |  |  |  | 3 | W/O/W | 0.020408163 | 140 | 1.38 | 69 | 0 | 10.04231312 | 0.680338059 | 10.1016/S0939-6411(97)00126-4
310 | thioridazine hydrochloride | Cl.S1C=2C=CC=CC2N(C3=CC(SC)=CC=C13)CCC4N(C)CCCC4 | 64 |  |  |  | 3 | W/O/W | 0.020408163 | 140 | 1.38 | 69 | 0 | 13.99153738 | 0.686462032 | 10.1016/S0939-6411(97)00126-4
310 | thioridazine hydrochloride | Cl.S1C=2C=CC=CC2N(C3=CC(SC)=CC=C13)CCC4N(C)CCCC4 | 64 |  |  |  | 3 | W/O/W | 0.020408163 | 140 | 1.38 | 69 | 0 | 20.87447109 | 0.854786288 | 10.1016/S0939-6411(97)00126-4
310 | thioridazine hydrochloride | Cl.S1C=2C=CC=CC2N(C3=CC(SC)=CC=C13)CCC4N(C)CCCC4 | 64 |  |  |  | 3 | W/O/W | 0.020408163 | 140 | 1.38 | 69 | 0 | 27.7574048 | 0.930225168 | 10.1016/S0939-6411(97)00126-4
310 | thioridazine hydrochloride | Cl.S1C=2C=CC=CC2N(C3=CC(SC)=CC=C13)CCC4N(C)CCCC4 | 64 |  |  |  | 3 | W/O/W | 0.020408163 | 140 | 1.38 | 69 | 0 | 41.80535966 | 1.000089198 | 10.1016/S0939-6411(97)00126-4
311 | thioridazine hydrochloride | Cl.S1C=2C=CC=CC2N(C3=CC(SC)=CC=C13)CCC4N(C)CCCC4 | 100 |  |  |  | 3 | W/O/W | 0.020408163 | 140 | 1.99 | 99.5 | 0 | 0 | 0 | 10.1016/S0939-6411(97)00126-4
311 | thioridazine hydrochloride | Cl.S1C=2C=CC=CC2N(C3=CC(SC)=CC=C13)CCC4N(C)CCCC4 | 100 |  |  |  | 3 | W/O/W | 0.020408163 | 140 | 1.99 | 99.5 | 0 | 0.990846707 | 0.107723577 | 10.1016/S0939-6411(97)00126-4
311 | thioridazine hydrochloride | Cl.S1C=2C=CC=CC2N(C3=CC(SC)=CC=C13)CCC4N(C)CCCC4 | 100 |  |  |  | 3 | W/O/W | 0.020408163 | 140 | 1.99 | 99.5 | 0 | 1.923303638 | 0.148373984 | 10.1016/S0939-6411(97)00126-4
311 | thioridazine hydrochloride | Cl.S1C=2C=CC=CC2N(C3=CC(SC)=CC=C13)CCC4N(C)CCCC4 | 100 |  |  |  | 3 | W/O/W | 0.020408163 | 140 | 1.99 | 99.5 | 0 | 2.966867972 | 0.219512195 | 10.1016/S0939-6411(97)00126-4
311 | thioridazine hydrochloride | Cl.S1C=2C=CC=CC2N(C3=CC(SC)=CC=C13)CCC4N(C)CCCC4 | 100 |  |  |  | 3 | W/O/W | 0.020408163 | 140 | 1.99 | 99.5 | 0 | 5.049881552 | 0.286585366 | 10.1016/S0939-6411(97)00126-4
311 | thioridazine hydrochloride | Cl.S1C=2C=CC=CC2N(C3=CC(SC)=CC=C13)CCC4N(C)CCCC4 | 100 |  |  |  | 3 | W/O/W | 0.020408163 | 140 | 1.99 | 99.5 | 0 | 6.924360215 | 0.542682927 | 10.1016/S0939-6411(97)00126-4
311 | thioridazine hydrochloride | Cl.S1C=2C=CC=CC2N(C3=CC(SC)=CC=C13)CCC4N(C)CCCC4 | 100 |  |  |  | 3 | W/O/W | 0.020408163 | 140 | 1.99 | 99.5 | 0 | 9.990101543 | 0.569105691 | 10.1016/S0939-6411(97)00126-4
311 | thioridazine hydrochloride | Cl.S1C=2C=CC=CC2N(C3=CC(SC)=CC=C13)CCC4N(C)CCCC4 | 100 |  |  |  | 3 | W/O/W | 0.020408163 | 140 | 1.99 | 99.5 | 0 | 13.94892841 | 0.916666667 | 10.1016/S0939-6411(97)00126-4
311 | thioridazine hydrochloride | Cl.S1C=2C=CC=CC2N(C3=CC(SC)=CC=C13)CCC4N(C)CCCC4 | 100 |  |  |  | 3 | W/O/W | 0.020408163 | 140 | 1.99 | 99.5 | 0 | 20.84692981 | 0.977642276 | 10.1016/S0939-6411(97)00126-4
311 | thioridazine hydrochloride | Cl.S1C=2C=CC=CC2N(C3=CC(SC)=CC=C13)CCC4N(C)CCCC4 | 100 |  |  |  | 3 | W/O/W | 0.020408163 | 140 | 1.99 | 99.5 | 0 | 27.68820971 | 1.00203252 | 10.1016/S0939-6411(97)00126-4
311 | thioridazine hydrochloride | Cl.S1C=2C=CC=CC2N(C3=CC(SC)=CC=C13)CCC4N(C)CCCC4 | 100 |  |  |  | 3 | W/O/W | 0.020408163 | 140 | 1.99 | 99.5 | 0 | 41.91551833 | 1.006097561 | 10.1016/S0939-6411(97)00126-4
312 | doxycycline hyclate | Cl.O=C(N)C=1C(=O)C2(O)C(O)=C3C(=O)C=4C(O)=CC=CC4C(C)C3C(O)C2C(C1O)N(C)C.O.OCC | 45 |  |  |  | 1 | O/W | 0.204977888 | 33.528 | 3.4021 | 19.9995 | 0 | 0 | 0 | 10.1208/s12249-024-02760-7
312 | doxycycline hyclate | Cl.O=C(N)C=1C(=O)C2(O)C(O)=C3C(=O)C=4C(O)=CC=CC4C(C)C3C(O)C2C(C1O)N(C)C.O.OCC | 45 |  |  |  | 1 | O/W | 0.204977888 | 33.528 | 3.4021 | 19.9995 | 0 | 0.047036257 | 0.090379606 | 10.1208/s12249-024-02760-7
312 | doxycycline hyclate | Cl.O=C(N)C=1C(=O)C2(O)C(O)=C3C(=O)C=4C(O)=CC=CC4C(C)C3C(O)C2C(C1O)N(C)C.O.OCC | 45 |  |  |  | 1 | O/W | 0.204977888 | 33.528 | 3.4021 | 19.9995 | 0 | 0.155482119 | 0.221779495 | 10.1208/s12249-024-02760-7
312 | doxycycline hyclate | Cl.O=C(N)C=1C(=O)C2(O)C(O)=C3C(=O)C=4C(O)=CC=CC4C(C)C3C(O)C2C(C1O)N(C)C.O.OCC | 45 |  |  |  | 1 | O/W | 0.204977888 | 33.528 | 3.4021 | 19.9995 | 0 | 0.338961019 | 0.287351955 | 10.1208/s12249-024-02760-7
312 | doxycycline hyclate | Cl.O=C(N)C=1C(=O)C2(O)C(O)=C3C(=O)C=4C(O)=CC=CC4C(C)C3C(O)C2C(C1O)N(C)C.O.OCC | 45 |  |  |  | 1 | O/W | 0.204977888 | 33.528 | 3.4021 | 19.9995 | 0 | 0.995177221 | 0.440129385 | 10.1208/s12249-024-02760-7
312 | doxycycline hyclate | Cl.O=C(N)C=1C(=O)C2(O)C(O)=C3C(=O)C=4C(O)=CC=CC4C(C)C3C(O)C2C(C1O)N(C)C.O.OCC | 45 |  |  |  | 1 | O/W | 0.204977888 | 33.528 | 3.4021 | 19.9995 | 0 | 2.01518492 | 0.515835679 | 10.1208/s12249-024-02760-7
312 | doxycycline hyclate | Cl.O=C(N)C=1C(=O)C2(O)C(O)=C3C(=O)C=4C(O)=CC=CC4C(C)C3C(O)C2C(C1O)N(C)C.O.OCC | 45 |  |  |  | 1 | O/W | 0.204977888 | 33.528 | 3.4021 | 19.9995 | 0 | 3.005571025 | 0.643625983 | 10.1208/s12249-024-02760-7
312 | doxycycline hyclate | Cl.O=C(N)C=1C(=O)C2(O)C(O)=C3C(=O)C=4C(O)=CC=CC4C(C)C3C(O)C2C(C1O)N(C)C.O.OCC | 45 |  |  |  | 1 | O/W | 0.204977888 | 33.528 | 3.4021 | 19.9995 | 0 | 4.009830535 | 0.683731371 | 10.1208/s12249-024-02760-7
312 | doxycycline hyclate | Cl.O=C(N)C=1C(=O)C2(O)C(O)=C3C(=O)C=4C(O)=CC=CC4C(C)C3C(O)C2C(C1O)N(C)C.O.OCC | 45 |  |  |  | 1 | O/W | 0.204977888 | 33.528 | 3.4021 | 19.9995 | 0 | 4.984176818 | 0.756742975 | 10.1208/s12249-024-02760-7
312 | doxycycline hyclate | Cl.O=C(N)C=1C(=O)C2(O)C(O)=C3C(=O)C=4C(O)=CC=CC4C(C)C3C(O)C2C(C1O)N(C)C.O.OCC | 45 |  |  |  | 1 | O/W | 0.204977888 | 33.528 | 3.4021 | 19.9995 | 0 | 5.988228018 | 0.783149938 | 10.1208/s12249-024-02760-7
312 | doxycycline hyclate | Cl.O=C(N)C=1C(=O)C2(O)C(O)=C3C(=O)C=4C(O)=CC=CC4C(C)C3C(O)C2C(C1O)N(C)C.O.OCC | 45 |  |  |  | 1 | O/W | 0.204977888 | 33.528 | 3.4021 | 19.9995 | 0 | 6.992362542 | 0.815036271 | 10.1208/s12249-024-02760-7
312 | doxycycline hyclate | Cl.O=C(N)C=1C(=O)C2(O)C(O)=C3C(=O)C=4C(O)=CC=CC4C(C)C3C(O)C2C(C1O)N(C)C.O.OCC | 45 |  |  |  | 1 | O/W | 0.204977888 | 33.528 | 3.4021 | 19.9995 | 0 | 7.996747038 | 0.863360714 | 10.1208/s12249-024-02760-7
313 | dexamethasone | O=C1C=CC2(C(=C1)CCC3C4CC(C)C(O)(C(=O)CO)C4(C)CC(O)C32F)C | 46 |  |  |  | 1 | O/W | 0.01010101 | 4 | 0.041 | 4.1 | 1 | 0 | 0 | 10.1016/j.ijbiomac.2024.130356
313 | dexamethasone | O=C1C=CC2(C(=C1)CCC3C4CC(C)C(O)(C(=O)CO)C4(C)CC(O)C32F)C | 46 |  |  |  | 1 | O/W | 0.01010101 | 4 | 0.041 | 4.1 | 1 | 0.159397414 | 0.100916878 | 10.1016/j.ijbiomac.2024.130356
313 | dexamethasone | O=C1C=CC2(C(=C1)CCC3C4CC(C)C(O)(C(=O)CO)C4(C)CC(O)C32F)C | 46 |  |  |  | 1 | O/W | 0.01010101 | 4 | 0.041 | 4.1 | 1 | 0.207655347 | 0.168166941 | 10.1016/j.ijbiomac.2024.130356
313 | dexamethasone | O=C1C=CC2(C(=C1)CCC3C4CC(C)C(O)(C(=O)CO)C4(C)CC(O)C32F)C | 46 |  |  |  | 1 | O/W | 0.01010101 | 4 | 0.041 | 4.1 | 1 | 0.36949003 | 0.252278267 | 10.1016/j.ijbiomac.2024.130356
313 | dexamethasone | O=C1C=CC2(C(=C1)CCC3C4CC(C)C(O)(C(=O)CO)C4(C)CC(O)C32F)C | 46 |  |  |  | 1 | O/W | 0.01010101 | 4 | 0.041 | 4.1 | 1 | 0.584944639 | 0.36666744 | 10.1016/j.ijbiomac.2024.130356
313 | dexamethasone | O=C1C=CC2(C(=C1)CCC3C4CC(C)C(O)(C(=O)CO)C4(C)CC(O)C32F)C | 46 |  |  |  | 1 | O/W | 0.01010101 | 4 | 0.041 | 4.1 | 1 | 1.034377104 | 0.46772359 | 10.1016/j.ijbiomac.2024.130356
313 | dexamethasone | O=C1C=CC2(C(=C1)CCC3C4CC(C)C(O)(C(=O)CO)C4(C)CC(O)C32F)C | 46 |  |  |  | 1 | O/W | 0.01010101 | 4 | 0.041 | 4.1 | 1 | 2.000510666 | 0.606002646 | 10.1016/j.ijbiomac.2024.130356
313 | dexamethasone | O=C1C=CC2(C(=C1)CCC3C4CC(C)C(O)(C(=O)CO)C4(C)CC(O)C32F)C | 46 |  |  |  | 1 | O/W | 0.01010101 | 4 | 0.041 | 4.1 | 1 | 2.802372275 | 0.676975929 | 10.1016/j.ijbiomac.2024.130356
313 | dexamethasone | O=C1C=CC2(C(=C1)CCC3C4CC(C)C(O)(C(=O)CO)C4(C)CC(O)C32F)C | 46 |  |  |  | 1 | O/W | 0.01010101 | 4 | 0.041 | 4.1 | 1 | 3.950813584 | 0.75819967 | 10.1016/j.ijbiomac.2024.130356
313 | dexamethasone | O=C1C=CC2(C(=C1)CCC3C4CC(C)C(O)(C(=O)CO)C4(C)CC(O)C32F)C | 46 |  |  |  | 1 | O/W | 0.01010101 | 4 | 0.041 | 4.1 | 1 | 5.046122421 | 0.805784453 | 10.1016/j.ijbiomac.2024.130356
313 | dexamethasone | O=C1C=CC2(C(=C1)CCC3C4CC(C)C(O)(C(=O)CO)C4(C)CC(O)C32F)C | 46 |  |  |  | 1 | O/W | 0.01010101 | 4 | 0.041 | 4.1 | 1 | 6.02834196 | 0.833146863 | 10.1016/j.ijbiomac.2024.130356
313 | dexamethasone | O=C1C=CC2(C(=C1)CCC3C4CC(C)C(O)(C(=O)CO)C4(C)CC(O)C32F)C | 46 |  |  |  | 1 | O/W | 0.01010101 | 4 | 0.041 | 4.1 | 1 | 7.876279566 | 0.891177085 | 10.1016/j.ijbiomac.2024.130356
313 | dexamethasone | O=C1C=CC2(C(=C1)CCC3C4CC(C)C(O)(C(=O)CO)C4(C)CC(O)C32F)C | 46 |  |  |  | 1 | O/W | 0.01010101 | 4 | 0.041 | 4.1 | 1 | 9.95965739 | 0.925790952 | 10.1016/j.ijbiomac.2024.130356
313 | dexamethasone | O=C1C=CC2(C(=C1)CCC3C4CC(C)C(O)(C(=O)CO)C4(C)CC(O)C32F)C | 46 |  |  |  | 1 | O/W | 0.01010101 | 4 | 0.041 | 4.1 | 1 | 11.86998909 | 0.953599034 | 10.1016/j.ijbiomac.2024.130356
313 | dexamethasone | O=C1C=CC2(C(=C1)CCC3C4CC(C)C(O)(C(=O)CO)C4(C)CC(O)C32F)C | 46 |  |  |  | 1 | O/W | 0.01010101 | 4 | 0.041 | 4.1 | 1 | 13.83979016 | 0.97135164 | 10.1016/j.ijbiomac.2024.130356
313 | dexamethasone | O=C1C=CC2(C(=C1)CCC3C4CC(C)C(O)(C(=O)CO)C4(C)CC(O)C32F)C | 46 |  |  |  | 1 | O/W | 0.01010101 | 4 | 0.041 | 4.1 | 1 | 15.81056614 | 0.982382025 | 10.1016/j.ijbiomac.2024.130356
313 | dexamethasone | O=C1C=CC2(C(=C1)CCC3C4CC(C)C(O)(C(=O)CO)C4(C)CC(O)C32F)C | 46 |  |  |  | 1 | O/W | 0.01010101 | 4 | 0.041 | 4.1 | 1 | 20.8552262 | 0.998249809 | 10.1016/j.ijbiomac.2024.130356
314 | ivacaftor | O=C(NC1=CC(O)=C(C=C1C(C)(C)C)C(C)(C)C)C2=CNC=3C=CC=CC3C2=O | 31 |  |  |  | 1 | O/W | 0.1 | 6.83 | 9.53 | 76.25 | 0.4 | 0 | 0 | 10.1016/j.ijpharm.2023.123693
314 | ivacaftor | O=C(NC1=CC(O)=C(C=C1C(C)(C)C)C(C)(C)C)C2=CNC=3C=CC=CC3C2=O | 31 |  |  |  | 1 | O/W | 0.1 | 6.83 | 9.53 | 76.25 | 0.4 | 0.992063492 | 0.105612245 | 10.1016/j.ijpharm.2023.123693
314 | ivacaftor | O=C(NC1=CC(O)=C(C=C1C(C)(C)C)C(C)(C)C)C2=CNC=3C=CC=CC3C2=O | 31 |  |  |  | 1 | O/W | 0.1 | 6.83 | 9.53 | 76.25 | 0.4 | 1.984126984 | 0.187061748 | 10.1016/j.ijpharm.2023.123693
314 | ivacaftor | O=C(NC1=CC(O)=C(C=C1C(C)(C)C)C(C)(C)C)C2=CNC=3C=CC=CC3C2=O | 31 |  |  |  | 1 | O/W | 0.1 | 6.83 | 9.53 | 76.25 | 0.4 | 3.174603175 | 0.23337258 | 10.1016/j.ijpharm.2023.123693
314 | ivacaftor | O=C(NC1=CC(O)=C(C=C1C(C)(C)C)C(C)(C)C)C2=CNC=3C=CC=CC3C2=O | 31 |  |  |  | 1 | O/W | 0.1 | 6.83 | 9.53 | 76.25 | 0.4 | 7.142857143 | 0.315214547 | 10.1016/j.ijpharm.2023.123693
314 | ivacaftor | O=C(NC1=CC(O)=C(C=C1C(C)(C)C)C(C)(C)C)C2=CNC=3C=CC=CC3C2=O | 31 |  |  |  | 1 | O/W | 0.1 | 6.83 | 9.53 | 76.25 | 0.4 | 10.01984127 | 0.348560963 | 10.1016/j.ijpharm.2023.123693
314 | ivacaftor | O=C(NC1=CC(O)=C(C=C1C(C)(C)C)C(C)(C)C)C2=CNC=3C=CC=CC3C2=O | 31 |  |  |  | 1 | O/W | 0.1 | 6.83 | 9.53 | 76.25 | 0.4 | 14.18650794 | 0.410648875 | 10.1016/j.ijpharm.2023.123693
314 | ivacaftor | O=C(NC1=CC(O)=C(C=C1C(C)(C)C)C(C)(C)C)C2=CNC=3C=CC=CC3C2=O | 31 |  |  |  | 1 | O/W | 0.1 | 6.83 | 9.53 | 76.25 | 0.4 | 17.16269841 | 0.470381999 | 10.1016/j.ijpharm.2023.123693
314 | ivacaftor | O=C(NC1=CC(O)=C(C=C1C(C)(C)C)C(C)(C)C)C2=CNC=3C=CC=CC3C2=O | 31 |  |  |  | 1 | O/W | 0.1 | 6.83 | 9.53 | 76.25 | 0.4 | 21.13095238 | 0.539037153 | 10.1016/j.ijpharm.2023.123693
314 | ivacaftor | O=C(NC1=CC(O)=C(C=C1C(C)(C)C)C(C)(C)C)C2=CNC=3C=CC=CC3C2=O | 31 |  |  |  | 1 | O/W | 0.1 | 6.83 | 9.53 | 76.25 | 0.4 | 23.90873016 | 0.5855573 | 10.1016/j.ijpharm.2023.123693
314 | ivacaftor | O=C(NC1=CC(O)=C(C=C1C(C)(C)C)C(C)(C)C)C2=CNC=3C=CC=CC3C2=O | 31 |  |  |  | 1 | O/W | 0.1 | 6.83 | 9.53 | 76.25 | 0.4 | 28.17460317 | 0.619086866 | 10.1016/j.ijpharm.2023.123693
314 | ivacaftor | O=C(NC1=CC(O)=C(C=C1C(C)(C)C)C(C)(C)C)C2=CNC=3C=CC=CC3C2=O | 31 |  |  |  | 1 | O/W | 0.1 | 6.83 | 9.53 | 76.25 | 0.4 | 35.11904762 | 0.657365254 | 10.1016/j.ijpharm.2023.123693
314 | ivacaftor | O=C(NC1=CC(O)=C(C=C1C(C)(C)C)C(C)(C)C)C2=CNC=3C=CC=CC3C2=O | 31 |  |  |  | 1 | O/W | 0.1 | 6.83 | 9.53 | 76.25 | 0.4 | 42.16269841 | 0.669283098 | 10.1016/j.ijpharm.2023.123693
315 | ivacaftor | O=C(NC1=CC(O)=C(C=C1C(C)(C)C)C(C)(C)C)C2=CNC=3C=CC=CC3C2=O | 31 |  |  |  | 1 | O/W | 0.2 | 6.93 | 12.13 | 45.01 | 0.4 | 0 | 0 | 10.1016/j.ijpharm.2023.123693
315 | ivacaftor | O=C(NC1=CC(O)=C(C=C1C(C)(C)C)C(C)(C)C)C2=CNC=3C=CC=CC3C2=O | 31 |  |  |  | 1 | O/W | 0.2 | 6.93 | 12.13 | 45.01 | 0.4 | 1.19047619 | 0.057286761 | 10.1016/j.ijpharm.2023.123693
315 | ivacaftor | O=C(NC1=CC(O)=C(C=C1C(C)(C)C)C(C)(C)C)C2=CNC=3C=CC=CC3C2=O | 31 |  |  |  | 1 | O/W | 0.2 | 6.93 | 12.13 | 45.01 | 0.4 | 1.785714286 | 0.1035191 | 10.1016/j.ijpharm.2023.123693
315 | ivacaftor | O=C(NC1=CC(O)=C(C=C1C(C)(C)C)C(C)(C)C)C2=CNC=3C=CC=CC3C2=O | 31 |  |  |  | 1 | O/W | 0.2 | 6.93 | 12.13 | 45.01 | 0.4 | 3.075396825 | 0.134458399 | 10.1016/j.ijpharm.2023.123693
315 | ivacaftor | O=C(NC1=CC(O)=C(C=C1C(C)(C)C)C(C)(C)C)C2=CNC=3C=CC=CC3C2=O | 31 |  |  |  | 1 | O/W | 0.2 | 6.93 | 12.13 | 45.01 | 0.4 | 7.242063492 | 0.222919937 | 10.1016/j.ijpharm.2023.123693
315 | ivacaftor | O=C(NC1=CC(O)=C(C=C1C(C)(C)C)C(C)(C)C)C2=CNC=3C=CC=CC3C2=O | 31 |  |  |  | 1 | O/W | 0.2 | 6.93 | 12.13 | 45.01 | 0.4 | 10.21825397 | 0.282653061 | 10.1016/j.ijpharm.2023.123693
315 | ivacaftor | O=C(NC1=CC(O)=C(C=C1C(C)(C)C)C(C)(C)C)C2=CNC=3C=CC=CC3C2=O | 31 |  |  |  | 1 | O/W | 0.2 | 6.93 | 12.13 | 45.01 | 0.4 | 14.08730159 | 0.355690738 | 10.1016/j.ijpharm.2023.123693
315 | ivacaftor | O=C(NC1=CC(O)=C(C=C1C(C)(C)C)C(C)(C)C)C2=CNC=3C=CC=CC3C2=O | 31 |  |  |  | 1 | O/W | 0.2 | 6.93 | 12.13 | 45.01 | 0.4 | 17.06349206 | 0.408830455 | 10.1016/j.ijpharm.2023.123693
315 | ivacaftor | O=C(NC1=CC(O)=C(C=C1C(C)(C)C)C(C)(C)C)C2=CNC=3C=CC=CC3C2=O | 31 |  |  |  | 1 | O/W | 0.2 | 6.93 | 12.13 | 45.01 | 0.4 | 21.03174603 | 0.475287807 | 10.1016/j.ijpharm.2023.123693
315 | ivacaftor | O=C(NC1=CC(O)=C(C=C1C(C)(C)C)C(C)(C)C)C2=CNC=3C=CC=CC3C2=O | 31 |  |  |  | 1 | O/W | 0.2 | 6.93 | 12.13 | 45.01 | 0.4 | 24.10714286 | 0.510858189 | 10.1016/j.ijpharm.2023.123693
315 | ivacaftor | O=C(NC1=CC(O)=C(C=C1C(C)(C)C)C(C)(C)C)C2=CNC=3C=CC=CC3C2=O | 31 |  |  |  | 1 | O/W | 0.2 | 6.93 | 12.13 | 45.01 | 0.4 | 28.07539683 | 0.553139717 | 10.1016/j.ijpharm.2023.123693
315 | ivacaftor | O=C(NC1=CC(O)=C(C=C1C(C)(C)C)C(C)(C)C)C2=CNC=3C=CC=CC3C2=O | 31 |  |  |  | 1 | O/W | 0.2 | 6.93 | 12.13 | 45.01 | 0.4 | 35.01984127 | 0.602407117 | 10.1016/j.ijpharm.2023.123693
315 | ivacaftor | O=C(NC1=CC(O)=C(C=C1C(C)(C)C)C(C)(C)C)C2=CNC=3C=CC=CC3C2=O | 31 |  |  |  | 1 | O/W | 0.2 | 6.93 | 12.13 | 45.01 | 0.4 | 42.06349206 | 0.636302983 | 10.1016/j.ijpharm.2023.123693
316 | ivacaftor | O=C(NC1=CC(O)=C(C=C1C(C)(C)C)C(C)(C)C)C2=CNC=3C=CC=CC3C2=O | 31 |  |  |  | 1 | O/W | 0.1 | 6.38 | 4.48 | 49.3 | 0.4 | 0 | 0 | 10.1016/j.ijpharm.2023.123693
316 | ivacaftor | O=C(NC1=CC(O)=C(C=C1C(C)(C)C)C(C)(C)C)C2=CNC=3C=CC=CC3C2=O | 31 |  |  |  | 1 | O/W | 0.1 | 6.38 | 4.48 | 49.3 | 0.4 | 0.210406909 | 0.058035714 | 10.1016/j.ijpharm.2023.123693
316 | ivacaftor | O=C(NC1=CC(O)=C(C=C1C(C)(C)C)C(C)(C)C)C2=CNC=3C=CC=CC3C2=O | 31 |  |  |  | 1 | O/W | 0.1 | 6.38 | 4.48 | 49.3 | 0.4 | 0.433849898 | 0.238839286 | 10.1016/j.ijpharm.2023.123693
316 | ivacaftor | O=C(NC1=CC(O)=C(C=C1C(C)(C)C)C(C)(C)C)C2=CNC=3C=CC=CC3C2=O | 31 |  |  |  | 1 | O/W | 0.1 | 6.38 | 4.48 | 49.3 | 0.4 | 1.183996268 | 0.560267857 | 10.1016/j.ijpharm.2023.123693
316 | ivacaftor | O=C(NC1=CC(O)=C(C=C1C(C)(C)C)C(C)(C)C)C2=CNC=3C=CC=CC3C2=O | 31 |  |  |  | 1 | O/W | 0.1 | 6.38 | 4.48 | 49.3 | 0.4 | 2.321794496 | 0.665178571 | 10.1016/j.ijpharm.2023.123693
316 | ivacaftor | O=C(NC1=CC(O)=C(C=C1C(C)(C)C)C(C)(C)C)C2=CNC=3C=CC=CC3C2=O | 31 |  |  |  | 1 | O/W | 0.1 | 6.38 | 4.48 | 49.3 | 0.4 | 3.043124268 | 0.705357143 | 10.1016/j.ijpharm.2023.123693
316 | ivacaftor | O=C(NC1=CC(O)=C(C=C1C(C)(C)C)C(C)(C)C)C2=CNC=3C=CC=CC3C2=O | 31 |  |  |  | 1 | O/W | 0.1 | 6.38 | 4.48 | 49.3 | 0.4 | 7.1469738 | 0.758928571 | 10.1016/j.ijpharm.2023.123693
316 | ivacaftor | O=C(NC1=CC(O)=C(C=C1C(C)(C)C)C(C)(C)C)C2=CNC=3C=CC=CC3C2=O | 31 |  |  |  | 1 | O/W | 0.1 | 6.38 | 4.48 | 49.3 | 0.4 | 10.32503293 | 0.776785714 | 10.1016/j.ijpharm.2023.123693
316 | ivacaftor | O=C(NC1=CC(O)=C(C=C1C(C)(C)C)C(C)(C)C)C2=CNC=3C=CC=CC3C2=O | 31 |  |  |  | 1 | O/W | 0.1 | 6.38 | 4.48 | 49.3 | 0.4 | 14.32459382 | 0.8125 | 10.1016/j.ijpharm.2023.123693
316 | ivacaftor | O=C(NC1=CC(O)=C(C=C1C(C)(C)C)C(C)(C)C)C2=CNC=3C=CC=CC3C2=O | 31 |  |  |  | 1 | O/W | 0.1 | 6.38 | 4.48 | 49.3 | 0.4 | 17.1950472 | 0.828125 | 10.1016/j.ijpharm.2023.123693
316 | ivacaftor | O=C(NC1=CC(O)=C(C=C1C(C)(C)C)C(C)(C)C)C2=CNC=3C=CC=CC3C2=O | 31 |  |  |  | 1 | O/W | 0.1 | 6.38 | 4.48 | 49.3 | 0.4 | 21.08963334 | 0.839285714 | 10.1016/j.ijpharm.2023.123693
316 | ivacaftor | O=C(NC1=CC(O)=C(C=C1C(C)(C)C)C(C)(C)C)C2=CNC=3C=CC=CC3C2=O | 31 |  |  |  | 1 | O/W | 0.1 | 6.38 | 4.48 | 49.3 | 0.4 | 24.06208833 | 0.850446429 | 10.1016/j.ijpharm.2023.123693
316 | ivacaftor | O=C(NC1=CC(O)=C(C=C1C(C)(C)C)C(C)(C)C)C2=CNC=3C=CC=CC3C2=O | 31 |  |  |  | 1 | O/W | 0.1 | 6.38 | 4.48 | 49.3 | 0.4 | 28.1609064 | 0.854910714 | 10.1016/j.ijpharm.2023.123693
316 | ivacaftor | O=C(NC1=CC(O)=C(C=C1C(C)(C)C)C(C)(C)C)C2=CNC=3C=CC=CC3C2=O | 31 |  |  |  | 1 | O/W | 0.1 | 6.38 | 4.48 | 49.3 | 0.4 | 35.33349495 | 0.859375 | 10.1016/j.ijpharm.2023.123693
316 | ivacaftor | O=C(NC1=CC(O)=C(C=C1C(C)(C)C)C(C)(C)C)C2=CNC=3C=CC=CC3C2=O | 31 |  |  |  | 1 | O/W | 0.1 | 6.38 | 4.48 | 49.3 | 0.4 | 42.30116547 | 0.863839286 | 10.1016/j.ijpharm.2023.123693
317 | ivacaftor | O=C(NC1=CC(O)=C(C=C1C(C)(C)C)C(C)(C)C)C2=CNC=3C=CC=CC3C2=O | 31 |  |  |  | 1 | O/W | 0.1 | 3.32 | 3.91 | 43 | 0.4 | 0 | 0 | 10.1016/j.ijpharm.2023.123693
317 | ivacaftor | O=C(NC1=CC(O)=C(C=C1C(C)(C)C)C(C)(C)C)C2=CNC=3C=CC=CC3C2=O | 31 |  |  |  | 1 | O/W | 0.1 | 3.32 | 3.91 | 43 | 0.4 | 0.10704894 | 0.038374718 | 10.1016/j.ijpharm.2023.123693
317 | ivacaftor | O=C(NC1=CC(O)=C(C=C1C(C)(C)C)C(C)(C)C)C2=CNC=3C=CC=CC3C2=O | 31 |  |  |  | 1 | O/W | 0.1 | 3.32 | 3.91 | 43 | 0.4 | 0.953200996 | 0.246049661 | 10.1016/j.ijpharm.2023.123693
317 | ivacaftor | O=C(NC1=CC(O)=C(C=C1C(C)(C)C)C(C)(C)C)C2=CNC=3C=CC=CC3C2=O | 31 |  |  |  | 1 | O/W | 0.1 | 3.32 | 3.91 | 43 | 0.4 | 2.000418887 | 0.404063205 | 10.1016/j.ijpharm.2023.123693
317 | ivacaftor | O=C(NC1=CC(O)=C(C=C1C(C)(C)C)C(C)(C)C)C2=CNC=3C=CC=CC3C2=O | 31 |  |  |  | 1 | O/W | 0.1 | 3.32 | 3.91 | 43 | 0.4 | 3.037862745 | 0.467268623 | 10.1016/j.ijpharm.2023.123693
317 | ivacaftor | O=C(NC1=CC(O)=C(C=C1C(C)(C)C)C(C)(C)C)C2=CNC=3C=CC=CC3C2=O | 31 |  |  |  | 1 | O/W | 0.1 | 3.32 | 3.91 | 43 | 0.4 | 7.065230039 | 0.532731377 | 10.1016/j.ijpharm.2023.123693
317 | ivacaftor | O=C(NC1=CC(O)=C(C=C1C(C)(C)C)C(C)(C)C)C2=CNC=3C=CC=CC3C2=O | 31 |  |  |  | 1 | O/W | 0.1 | 3.32 | 3.91 | 43 | 0.4 | 9.953922413 | 0.553047404 | 10.1016/j.ijpharm.2023.123693
317 | ivacaftor | O=C(NC1=CC(O)=C(C=C1C(C)(C)C)C(C)(C)C)C2=CNC=3C=CC=CC3C2=O | 31 |  |  |  | 1 | O/W | 0.1 | 3.32 | 3.91 | 43 | 0.4 | 14.08228805 | 0.598194131 | 10.1016/j.ijpharm.2023.123693
317 | ivacaftor | O=C(NC1=CC(O)=C(C=C1C(C)(C)C)C(C)(C)C)C2=CNC=3C=CC=CC3C2=O | 31 |  |  |  | 1 | O/W | 0.1 | 3.32 | 3.91 | 43 | 0.4 | 17.0754695 | 0.632054176 | 10.1016/j.ijpharm.2023.123693
317 | ivacaftor | O=C(NC1=CC(O)=C(C=C1C(C)(C)C)C(C)(C)C)C2=CNC=3C=CC=CC3C2=O | 31 |  |  |  | 1 | O/W | 0.1 | 3.32 | 3.91 | 43 | 0.4 | 20.99695143 | 0.670428894 | 10.1016/j.ijpharm.2023.123693
317 | ivacaftor | O=C(NC1=CC(O)=C(C=C1C(C)(C)C)C(C)(C)C)C2=CNC=3C=CC=CC3C2=O | 31 |  |  |  | 1 | O/W | 0.1 | 3.32 | 3.91 | 43 | 0.4 | 23.98803844 | 0.683972912 | 10.1016/j.ijpharm.2023.123693
317 | ivacaftor | O=C(NC1=CC(O)=C(C=C1C(C)(C)C)C(C)(C)C)C2=CNC=3C=CC=CC3C2=O | 31 |  |  |  | 1 | O/W | 0.1 | 3.32 | 3.91 | 43 | 0.4 | 28.01005329 | 0.69751693 | 10.1016/j.ijpharm.2023.123693
317 | ivacaftor | O=C(NC1=CC(O)=C(C=C1C(C)(C)C)C(C)(C)C)C2=CNC=3C=CC=CC3C2=O | 31 |  |  |  | 1 | O/W | 0.1 | 3.32 | 3.91 | 43 | 0.4 | 35.02106072 | 0.704288939 | 10.1016/j.ijpharm.2023.123693
317 | ivacaftor | O=C(NC1=CC(O)=C(C=C1C(C)(C)C)C(C)(C)C)C2=CNC=3C=CC=CC3C2=O | 31 |  |  |  | 1 | O/W | 0.1 | 3.32 | 3.91 | 43 | 0.4 | 42.13492821 | 0.708803612 | 10.1016/j.ijpharm.2023.123693
318 | ivacaftor | O=C(NC1=CC(O)=C(C=C1C(C)(C)C)C(C)(C)C)C2=CNC=3C=CC=CC3C2=O | 31 |  |  |  | 1 | O/W | 0.1 | 1.91 | 2.59 | 26.6 | 0.4 | 0 | 0 | 10.1016/j.ijpharm.2023.123693
318 | ivacaftor | O=C(NC1=CC(O)=C(C=C1C(C)(C)C)C(C)(C)C)C2=CNC=3C=CC=CC3C2=O | 31 |  |  |  | 1 | O/W | 0.1 | 1.91 | 2.59 | 26.6 | 0.4 | 0.111935957 | 0.085778781 | 10.1016/j.ijpharm.2023.123693
318 | ivacaftor | O=C(NC1=CC(O)=C(C=C1C(C)(C)C)C(C)(C)C)C2=CNC=3C=CC=CC3C2=O | 31 |  |  |  | 1 | O/W | 0.1 | 1.91 | 2.59 | 26.6 | 0.4 | 0.862209397 | 0.363431151 | 10.1016/j.ijpharm.2023.123693
318 | ivacaftor | O=C(NC1=CC(O)=C(C=C1C(C)(C)C)C(C)(C)C)C2=CNC=3C=CC=CC3C2=O | 31 |  |  |  | 1 | O/W | 0.1 | 1.91 | 2.59 | 26.6 | 0.4 | 1.905471132 | 0.483069977 | 10.1016/j.ijpharm.2023.123693
318 | ivacaftor | O=C(NC1=CC(O)=C(C=C1C(C)(C)C)C(C)(C)C)C2=CNC=3C=CC=CC3C2=O | 31 |  |  |  | 1 | O/W | 0.1 | 1.91 | 2.59 | 26.6 | 0.4 | 2.733704126 | 0.516930023 | 10.1016/j.ijpharm.2023.123693
318 | ivacaftor | O=C(NC1=CC(O)=C(C=C1C(C)(C)C)C(C)(C)C)C2=CNC=3C=CC=CC3C2=O | 31 |  |  |  | 1 | O/W | 0.1 | 1.91 | 2.59 | 26.6 | 0.4 | 6.861604338 | 0.557562077 | 10.1016/j.ijpharm.2023.123693
318 | ivacaftor | O=C(NC1=CC(O)=C(C=C1C(C)(C)C)C(C)(C)C)C2=CNC=3C=CC=CC3C2=O | 31 |  |  |  | 1 | O/W | 0.1 | 1.91 | 2.59 | 26.6 | 0.4 | 10.05980778 | 0.58013544 | 10.1016/j.ijpharm.2023.123693
318 | ivacaftor | O=C(NC1=CC(O)=C(C=C1C(C)(C)C)C(C)(C)C)C2=CNC=3C=CC=CC3C2=O | 31 |  |  |  | 1 | O/W | 0.1 | 1.91 | 2.59 | 26.6 | 0.4 | 14.08135719 | 0.589164786 | 10.1016/j.ijpharm.2023.123693
318 | ivacaftor | O=C(NC1=CC(O)=C(C=C1C(C)(C)C)C(C)(C)C)C2=CNC=3C=CC=CC3C2=O | 31 |  |  |  | 1 | O/W | 0.1 | 1.91 | 2.59 | 26.6 | 0.4 | 17.07197878 | 0.598194131 | 10.1016/j.ijpharm.2023.123693
318 | ivacaftor | O=C(NC1=CC(O)=C(C=C1C(C)(C)C)C(C)(C)C)C2=CNC=3C=CC=CC3C2=O | 31 |  |  |  | 1 | O/W | 0.1 | 1.91 | 2.59 | 26.6 | 0.4 | 20.99090084 | 0.611738149 | 10.1016/j.ijpharm.2023.123693
318 | ivacaftor | O=C(NC1=CC(O)=C(C=C1C(C)(C)C)C(C)(C)C)C2=CNC=3C=CC=CC3C2=O | 31 |  |  |  | 1 | O/W | 0.1 | 1.91 | 2.59 | 26.6 | 0.4 | 23.87796421 | 0.616252822 | 10.1016/j.ijpharm.2023.123693
318 | ivacaftor | O=C(NC1=CC(O)=C(C=C1C(C)(C)C)C(C)(C)C)C2=CNC=3C=CC=CC3C2=O | 31 |  |  |  | 1 | O/W | 0.1 | 1.91 | 2.59 | 26.6 | 0.4 | 27.79595541 | 0.620767494 | 10.1016/j.ijpharm.2023.123693
318 | ivacaftor | O=C(NC1=CC(O)=C(C=C1C(C)(C)C)C(C)(C)C)C2=CNC=3C=CC=CC3C2=O | 31 |  |  |  | 1 | O/W | 0.1 | 1.91 | 2.59 | 26.6 | 0.4 | 34.90935747 | 0.620767494 | 10.1016/j.ijpharm.2023.123693
318 | ivacaftor | O=C(NC1=CC(O)=C(C=C1C(C)(C)C)C(C)(C)C)C2=CNC=3C=CC=CC3C2=O | 31 |  |  |  | 1 | O/W | 0.1 | 1.91 | 2.59 | 26.6 | 0.4 | 42.02415583 | 0.634311512 | 10.1016/j.ijpharm.2023.123693
319 | ivacaftor | O=C(NC1=CC(O)=C(C=C1C(C)(C)C)C(C)(C)C)C2=CNC=3C=CC=CC3C2=O | 12 |  |  |  | 1 | O/W | 0.1 | 5.64 | 6.61 | 33.2 | 0.4 | 0 | 0 | 10.1016/j.ijpharm.2023.123693
319 | ivacaftor | O=C(NC1=CC(O)=C(C=C1C(C)(C)C)C(C)(C)C)C2=CNC=3C=CC=CC3C2=O | 12 |  |  |  | 1 | O/W | 0.1 | 5.64 | 6.61 | 33.2 | 0.4 | 0.4151916 | 0.071334731 | 10.1016/j.ijpharm.2023.123693
319 | ivacaftor | O=C(NC1=CC(O)=C(C=C1C(C)(C)C)C(C)(C)C)C2=CNC=3C=CC=CC3C2=O | 12 |  |  |  | 1 | O/W | 0.1 | 5.64 | 6.61 | 33.2 | 0.4 | 1.055780089 | 0.349101923 | 10.1016/j.ijpharm.2023.123693
319 | ivacaftor | O=C(NC1=CC(O)=C(C=C1C(C)(C)C)C(C)(C)C)C2=CNC=3C=CC=CC3C2=O | 12 |  |  |  | 1 | O/W | 0.1 | 5.64 | 6.61 | 33.2 | 0.4 | 1.986451115 | 0.469677976 | 10.1016/j.ijpharm.2023.123693
319 | ivacaftor | O=C(NC1=CC(O)=C(C=C1C(C)(C)C)C(C)(C)C)C2=CNC=3C=CC=CC3C2=O | 12 |  |  |  | 1 | O/W | 0.1 | 5.64 | 6.61 | 33.2 | 0.4 | 3.010640538 | 0.506734328 | 10.1016/j.ijpharm.2023.123693
319 | ivacaftor | O=C(NC1=CC(O)=C(C=C1C(C)(C)C)C(C)(C)C)C2=CNC=3C=CC=CC3C2=O | 12 |  |  |  | 1 | O/W | 0.1 | 5.64 | 6.61 | 33.2 | 0.4 | 6.994574429 | 0.549286452 | 10.1016/j.ijpharm.2023.123693
319 | ivacaftor | O=C(NC1=CC(O)=C(C=C1C(C)(C)C)C(C)(C)C)C2=CNC=3C=CC=CC3C2=O | 12 |  |  |  | 1 | O/W | 0.1 | 5.64 | 6.61 | 33.2 | 0.4 | 10.0581168 | 0.572001645 | 10.1016/j.ijpharm.2023.123693
319 | ivacaftor | O=C(NC1=CC(O)=C(C=C1C(C)(C)C)C(C)(C)C)C2=CNC=3C=CC=CC3C2=O | 12 |  |  |  | 1 | O/W | 0.1 | 5.64 | 6.61 | 33.2 | 0.4 | 13.83445489 | 0.58011493 | 10.1016/j.ijpharm.2023.123693
319 | ivacaftor | O=C(NC1=CC(O)=C(C=C1C(C)(C)C)C(C)(C)C)C2=CNC=3C=CC=CC3C2=O | 12 |  |  |  | 1 | O/W | 0.1 | 5.64 | 6.61 | 33.2 | 0.4 | 16.89699437 | 0.593001915 | 10.1016/j.ijpharm.2023.123693
319 | ivacaftor | O=C(NC1=CC(O)=C(C=C1C(C)(C)C)C(C)(C)C)C2=CNC=3C=CC=CC3C2=O | 12 |  |  |  | 1 | O/W | 0.1 | 5.64 | 6.61 | 33.2 | 0.4 | 21.08150392 | 0.601195431 | 10.1016/j.ijpharm.2023.123693
319 | ivacaftor | O=C(NC1=CC(O)=C(C=C1C(C)(C)C)C(C)(C)C)C2=CNC=3C=CC=CC3C2=O | 12 |  |  |  | 1 | O/W | 0.1 | 5.64 | 6.61 | 33.2 | 0.4 | 24.04174982 | 0.611605307 | 10.1016/j.ijpharm.2023.123693
319 | ivacaftor | O=C(NC1=CC(O)=C(C=C1C(C)(C)C)C(C)(C)C)C2=CNC=3C=CC=CC3C2=O | 12 |  |  |  | 1 | O/W | 0.1 | 5.64 | 6.61 | 33.2 | 0.4 | 28.12396578 | 0.617321713 | 10.1016/j.ijpharm.2023.123693
319 | ivacaftor | O=C(NC1=CC(O)=C(C=C1C(C)(C)C)C(C)(C)C)C2=CNC=3C=CC=CC3C2=O | 12 |  |  |  | 1 | O/W | 0.1 | 5.64 | 6.61 | 33.2 | 0.4 | 35.06313119 | 0.621142679 | 10.1016/j.ijpharm.2023.123693
319 | ivacaftor | O=C(NC1=CC(O)=C(C=C1C(C)(C)C)C(C)(C)C)C2=CNC=3C=CC=CC3C2=O | 12 |  |  |  | 1 | O/W | 0.1 | 5.64 | 6.61 | 33.2 | 0.4 | 42.10433945 | 0.624983703 | 10.1016/j.ijpharm.2023.123693
320 | rivastigmine base | O=C(OC1=CC=CC(=C1)C(N(C)C)C)N(C)CC | 12 |  |  |  | 1 | O/W | 0.075 | 56.1 | 3.3 | 54.8 | 0 | 0 | 0 | 10.1016/j.xphs.2023.08.011
320 | rivastigmine base | O=C(OC1=CC=CC(=C1)C(N(C)C)C)N(C)CC | 12 |  |  |  | 1 | O/W | 0.075 | 56.1 | 3.3 | 54.8 | 0 | 0.064969891 | 0.033319982 | 10.1016/j.xphs.2023.08.011
320 | rivastigmine base | O=C(OC1=CC=CC(=C1)C(N(C)C)C)N(C)CC | 12 |  |  |  | 1 | O/W | 0.075 | 56.1 | 3.3 | 54.8 | 0 | 0.261895872 | 0.10330009 | 10.1016/j.xphs.2023.08.011
320 | rivastigmine base | O=C(OC1=CC=CC(=C1)C(N(C)C)C)N(C)CC | 12 |  |  |  | 1 | O/W | 0.075 | 56.1 | 3.3 | 54.8 | 0 | 0.389147245 | 0.209953903 | 10.1016/j.xphs.2023.08.011
320 | rivastigmine base | O=C(OC1=CC=CC(=C1)C(N(C)C)C)N(C)CC | 12 |  |  |  | 1 | O/W | 0.075 | 56.1 | 3.3 | 54.8 | 0 | 0.845280688 | 0.423241163 | 10.1016/j.xphs.2023.08.011
320 | rivastigmine base | O=C(OC1=CC=CC(=C1)C(N(C)C)C)N(C)CC | 12 |  |  |  | 1 | O/W | 0.075 | 56.1 | 3.3 | 54.8 | 0 | 1.242941228 | 0.506534328 | 10.1016/j.xphs.2023.08.011
320 | rivastigmine base | O=C(OC1=CC=CC(=C1)C(N(C)C)C)N(C)CC | 12 |  |  |  | 1 | O/W | 0.075 | 56.1 | 3.3 | 54.8 | 0 | 1.839544057 | 0.629807399 | 10.1016/j.xphs.2023.08.011
320 | rivastigmine base | O=C(OC1=CC=CC(=C1)C(N(C)C)C)N(C)CC | 12 |  |  |  | 1 | O/W | 0.075 | 56.1 | 3.3 | 54.8 | 0 | 2.70857236 | 0.699719618 | 10.1016/j.xphs.2023.08.011
320 | rivastigmine base | O=C(OC1=CC=CC(=C1)C(N(C)C)C)N(C)CC | 12 |  |  |  | 1 | O/W | 0.075 | 56.1 | 3.3 | 54.8 | 0 | 5.058914181 | 0.72948221 | 10.1016/j.xphs.2023.08.011
320 | rivastigmine base | O=C(OC1=CC=CC(=C1)C(N(C)C)C)N(C)CC | 12 |  |  |  | 1 | O/W | 0.075 | 56.1 | 3.3 | 54.8 | 0 | 6.873366418 | 0.732632265 | 10.1016/j.xphs.2023.08.011
320 | rivastigmine base | O=C(OC1=CC=CC(=C1)C(N(C)C)C)N(C)CC | 12 |  |  |  | 1 | O/W | 0.075 | 56.1 | 3.3 | 54.8 | 0 | 9.964140965 | 0.745653399 | 10.1016/j.xphs.2023.08.011
320 | rivastigmine base | O=C(OC1=CC=CC(=C1)C(N(C)C)C)N(C)CC | 12 |  |  |  | 1 | O/W | 0.075 | 56.1 | 3.3 | 54.8 | 0 | 13.05491551 | 0.758674533 | 10.1016/j.xphs.2023.08.011
320 | rivastigmine base | O=C(OC1=CC=CC(=C1)C(N(C)C)C)N(C)CC | 12 |  |  |  | 1 | O/W | 0.075 | 56.1 | 3.3 | 54.8 | 0 | 14.93657798 | 0.761817799 | 10.1016/j.xphs.2023.08.011
320 | rivastigmine base | O=C(OC1=CC=CC(=C1)C(N(C)C)C)N(C)CC | 12 |  |  |  | 1 | O/W | 0.075 | 56.1 | 3.3 | 54.8 | 0 | 17.95812599 | 0.804845926 | 10.1016/j.xphs.2023.08.011
320 | rivastigmine base | O=C(OC1=CC=CC(=C1)C(N(C)C)C)N(C)CC | 12 |  |  |  | 1 | O/W | 0.075 | 56.1 | 3.3 | 54.8 | 0 | 19.97308875 | 0.824642394 | 10.1016/j.xphs.2023.08.011
320 | rivastigmine base | O=C(OC1=CC=CC(=C1)C(N(C)C)C)N(C)CC | 12 |  |  |  | 1 | O/W | 0.075 | 56.1 | 3.3 | 54.8 | 0 | 22.12224794 | 0.847758641 | 10.1016/j.xphs.2023.08.011
320 | rivastigmine base | O=C(OC1=CC=CC(=C1)C(N(C)C)C)N(C)CC | 12 |  |  |  | 1 | O/W | 0.075 | 56.1 | 3.3 | 54.8 | 0 | 27.02635456 | 0.88059661 | 10.1016/j.xphs.2023.08.011
320 | rivastigmine base | O=C(OC1=CC=CC(=C1)C(N(C)C)C)N(C)CC | 12 |  |  |  | 1 | O/W | 0.075 | 56.1 | 3.3 | 54.8 | 0 | 31.05896849 | 0.880189275 | 10.1016/j.xphs.2023.08.011
321 | triptolide | O=C1OCC2=C1CCC3(C)C2CC4OC45C(O)C6(OC6C7OC753)C(C)C |  |  | 20 |  | 3 | O/W | 0.112347052 | 42.36 | 7.96 | 80.16 | 0 | 0 | 0 | 10.1371/journal. pone.0292861
321 | triptolide | O=C1OCC2=C1CCC3(C)C2CC4OC45C(O)C6(OC6C7OC753)C(C)C |  |  | 20 |  | 3 | O/W | 0.112347052 | 42.36 | 7.96 | 80.16 | 0 | 1.013734729 | 0.133208255 | 10.1371/journal. pone.0292861
321 | triptolide | O=C1OCC2=C1CCC3(C)C2CC4OC45C(O)C6(OC6C7OC753)C(C)C |  |  | 20 |  | 3 | O/W | 0.112347052 | 42.36 | 7.96 | 80.16 | 0 | 3.078326626 | 0.210131332 | 10.1371/journal. pone.0292861
321 | triptolide | O=C1OCC2=C1CCC3(C)C2CC4OC45C(O)C6(OC6C7OC753)C(C)C |  |  | 20 |  | 3 | O/W | 0.112347052 | 42.36 | 7.96 | 80.16 | 0 | 7.068902797 | 0.337711069 | 10.1371/journal. pone.0292861
321 | triptolide | O=C1OCC2=C1CCC3(C)C2CC4OC45C(O)C6(OC6C7OC753)C(C)C |  |  | 20 |  | 3 | O/W | 0.112347052 | 42.36 | 7.96 | 80.16 | 0 | 14.08916833 | 0.613508443 | 10.1371/journal. pone.0292861
321 | triptolide | O=C1OCC2=C1CCC3(C)C2CC4OC45C(O)C6(OC6C7OC753)C(C)C |  |  | 20 |  | 3 | O/W | 0.112347052 | 42.36 | 7.96 | 80.16 | 0 | 21.11046503 | 0.911819887 | 10.1371/journal. pone.0292861
321 | triptolide | O=C1OCC2=C1CCC3(C)C2CC4OC45C(O)C6(OC6C7OC753)C(C)C |  |  | 20 |  | 3 | O/W | 0.112347052 | 42.36 | 7.96 | 80.16 | 0 | 28.02709709 | 0.924953096 | 10.1371/journal. pone.0292861