## mp_dataset_initial(PLGA_MPs)_Ta
Formulation Index | Drug | Drug SMILES | Polymer Mw | Polymer Mn | Polymer Molecular Weight | PDI | LA/GA | Formulation Method | Initial Drug-to-Polymer Ratio | Particle Size | Drug Loading Capacity | Drug Encapsulation Efficiency | Solubility Enhancer Concentration | Time | Release | DOI
1 | moxidectin | CC1CC(=CCC2CC(CC3(O2)CC(=NOC)C(C(O3)C(=CC(C)C)C)C)OC(=O)C4C=C(C(C5C4(C(=CC=C1)CO5)O)O)C)C | 75 |  |  |  | 3 | O/W | 0.66666667 | 47.723 | 35.41 | 88.3 | 0.5 | 0 | 0 | 10.3390/ijms241914729
1 | moxidectin | CC1CC(=CCC2CC(CC3(O2)CC(=NOC)C(C(O3)C(=CC(C)C)C)C)OC(=O)C4C=C(C(C5C4(C(=CC=C1)CO5)O)O)C)C | 75 |  |  |  | 3 | O/W | 0.66666667 | 47.723 | 35.41 | 88.3 | 0.5 | 1.8897638 | 0.062622309 | 10.3390/ijms241914729
1 | moxidectin | CC1CC(=CCC2CC(CC3(O2)CC(=NOC)C(C(O3)C(=CC(C)C)C)C)OC(=O)C4C=C(C(C5C4(C(=CC=C1)CO5)O)O)C)C | 75 |  |  |  | 3 | O/W | 0.66666667 | 47.723 | 35.41 | 88.3 | 0.5 | 7.1811024 | 0.056751468 | 10.3390/ijms241914729
1 | moxidectin | CC1CC(=CCC2CC(CC3(O2)CC(=NOC)C(C(O3)C(=CC(C)C)C)C)OC(=O)C4C=C(C(C5C4(C(=CC=C1)CO5)O)O)C)C | 75 |  |  |  | 3 | O/W | 0.66666667 | 47.723 | 35.41 | 88.3 | 0.5 | 13.984252 | 0.058708415 | 10.3390/ijms241914729
1 | moxidectin | CC1CC(=CCC2CC(CC3(O2)CC(=NOC)C(C(O3)C(=CC(C)C)C)C)OC(=O)C4C=C(C(C5C4(C(=CC=C1)CO5)O)O)C)C | 75 |  |  |  | 3 | O/W | 0.66666667 | 47.723 | 35.41 | 88.3 | 0.5 | 27.968504 | 0.058708415 | 10.3390/ijms241914729
1 | moxidectin | CC1CC(=CCC2CC(CC3(O2)CC(=NOC)C(C(O3)C(=CC(C)C)C)C)OC(=O)C4C=C(C(C5C4(C(=CC=C1)CO5)O)O)C)C | 75 |  |  |  | 3 | O/W | 0.66666667 | 47.723 | 35.41 | 88.3 | 0.5 | 48.755906 | 0.048923679 | 10.3390/ijms241914729
1 | moxidectin | CC1CC(=CCC2CC(CC3(O2)CC(=NOC)C(C(O3)C(=CC(C)C)C)C)OC(=O)C4C=C(C(C5C4(C(=CC=C1)CO5)O)O)C)C | 75 |  |  |  | 3 | O/W | 0.66666667 | 47.723 | 35.41 | 88.3 | 0.5 | 62.740157 | 0.045009785 | 10.3390/ijms241914729
1 | moxidectin | CC1CC(=CCC2CC(CC3(O2)CC(=NOC)C(C(O3)C(=CC(C)C)C)C)OC(=O)C4C=C(C(C5C4(C(=CC=C1)CO5)O)O)C)C | 75 |  |  |  | 3 | O/W | 0.66666667 | 47.723 | 35.41 | 88.3 | 0.5 | 69.543307 | 0.045009785 | 10.3390/ijms241914729
1 | moxidectin | CC1CC(=CCC2CC(CC3(O2)CC(=NOC)C(C(O3)C(=CC(C)C)C)C)OC(=O)C4C=C(C(C5C4(C(=CC=C1)CO5)O)O)C)C | 75 |  |  |  | 3 | O/W | 0.66666667 | 47.723 | 35.41 | 88.3 | 0.5 | 76.724409 | 0.046966732 | 10.3390/ijms241914729
1 | moxidectin | CC1CC(=CCC2CC(CC3(O2)CC(=NOC)C(C(O3)C(=CC(C)C)C)C)OC(=O)C4C=C(C(C5C4(C(=CC=C1)CO5)O)O)C)C | 75 |  |  |  | 3 | O/W | 0.66666667 | 47.723 | 35.41 | 88.3 | 0.5 | 107.71654 | 0.082191781 | 10.3390/ijms241914729
1 | moxidectin | CC1CC(=CCC2CC(CC3(O2)CC(=NOC)C(C(O3)C(=CC(C)C)C)C)OC(=O)C4C=C(C(C5C4(C(=CC=C1)CO5)O)O)C)C | 75 |  |  |  | 3 | O/W | 0.66666667 | 47.723 | 35.41 | 88.3 | 0.5 | 143.62205 | 0.099804305 | 10.3390/ijms241914729
1 | moxidectin | CC1CC(=CCC2CC(CC3(O2)CC(=NOC)C(C(O3)C(=CC(C)C)C)C)OC(=O)C4C=C(C(C5C4(C(=CC=C1)CO5)O)O)C)C | 75 |  |  |  | 3 | O/W | 0.66666667 | 47.723 | 35.41 | 88.3 | 0.5 | 164.0315 | 0.21722114 | 10.3390/ijms241914729
1 | moxidectin | CC1CC(=CCC2CC(CC3(O2)CC(=NOC)C(C(O3)C(=CC(C)C)C)C)OC(=O)C4C=C(C(C5C4(C(=CC=C1)CO5)O)O)C)C | 75 |  |  |  | 3 | O/W | 0.66666667 | 47.723 | 35.41 | 88.3 | 0.5 | 179.90551 | 0.59882583 | 10.3390/ijms241914729
1 | moxidectin | CC1CC(=CCC2CC(CC3(O2)CC(=NOC)C(C(O3)C(=CC(C)C)C)C)OC(=O)C4C=C(C(C5C4(C(=CC=C1)CO5)O)O)C)C | 75 |  |  |  | 3 | O/W | 0.66666667 | 47.723 | 35.41 | 88.3 | 0.5 | 193.88976 | 0.81800391 | 10.3390/ijms241914729
1 | moxidectin | CC1CC(=CCC2CC(CC3(O2)CC(=NOC)C(C(O3)C(=CC(C)C)C)C)OC(=O)C4C=C(C(C5C4(C(=CC=C1)CO5)O)O)C)C | 75 |  |  |  | 3 | O/W | 0.66666667 | 47.723 | 35.41 | 88.3 | 0.5 | 219.9685 | 0.91780822 | 10.3390/ijms241914729
1 | moxidectin | CC1CC(=CCC2CC(CC3(O2)CC(=NOC)C(C(O3)C(=CC(C)C)C)C)OC(=O)C4C=C(C(C5C4(C(=CC=C1)CO5)O)O)C)C | 75 |  |  |  | 3 | O/W | 0.66666667 | 47.723 | 35.41 | 88.3 | 0.5 | 237.73228 | 0.91780822 | 10.3390/ijms241914729
2 | dexamethasone | O=C1C=CC2(C(=C1)CCC3C4CC(C)C(O)(C(=O)CO)C4(C)CC(O)C32F)C | 12 |  |  |  | 1 | S/O/W | 0.11111111 | 1.8 | 6.6 | 66 | 0 | 0 | 0 | 10.1016/j.ejpb.2023.08.006
2 | dexamethasone | O=C1C=CC2(C(=C1)CCC3C4CC(C)C(O)(C(=O)CO)C4(C)CC(O)C32F)C | 12 |  |  |  | 1 | S/O/W | 0.11111111 | 1.8 | 6.6 | 66 | 0 | 0.99191135 | 0.5751355 | 10.1016/j.ejpb.2023.08.006
2 | dexamethasone | O=C1C=CC2(C(=C1)CCC3C4CC(C)C(O)(C(=O)CO)C4(C)CC(O)C32F)C | 12 |  |  |  | 1 | S/O/W | 0.11111111 | 1.8 | 6.6 | 66 | 0 | 2.0035488 | 0.69865544 | 10.1016/j.ejpb.2023.08.006
2 | dexamethasone | O=C1C=CC2(C(=C1)CCC3C4CC(C)C(O)(C(=O)CO)C4(C)CC(O)C32F)C | 12 |  |  |  | 1 | S/O/W | 0.11111111 | 1.8 | 6.6 | 66 | 0 | 3.0496101 | 0.77916 | 10.1016/j.ejpb.2023.08.006
2 | dexamethasone | O=C1C=CC2(C(=C1)CCC3C4CC(C)C(O)(C(=O)CO)C4(C)CC(O)C32F)C | 12 |  |  |  | 1 | S/O/W | 0.11111111 | 1.8 | 6.6 | 66 | 0 | 5.0321757 | 0.89448492 | 10.1016/j.ejpb.2023.08.006
2 | dexamethasone | O=C1C=CC2(C(=C1)CCC3C4CC(C)C(O)(C(=O)CO)C4(C)CC(O)C32F)C | 12 |  |  |  | 1 | S/O/W | 0.11111111 | 1.8 | 6.6 | 66 | 0 | 7.0124206 | 0.94529403 | 10.1016/j.ejpb.2023.08.006
2 | dexamethasone | O=C1C=CC2(C(=C1)CCC3C4CC(C)C(O)(C(=O)CO)C4(C)CC(O)C32F)C | 12 |  |  |  | 1 | S/O/W | 0.11111111 | 1.8 | 6.6 | 66 | 0 | 9.9983078 | 0.95295722 | 10.1016/j.ejpb.2023.08.006
2 | dexamethasone | O=C1C=CC2(C(=C1)CCC3C4CC(C)C(O)(C(=O)CO)C4(C)CC(O)C32F)C | 12 |  |  |  | 1 | S/O/W | 0.11111111 | 1.8 | 6.6 | 66 | 0 | 14.028032 | 0.97929731 | 10.1016/j.ejpb.2023.08.006
2 | dexamethasone | O=C1C=CC2(C(=C1)CCC3C4CC(C)C(O)(C(=O)CO)C4(C)CC(O)C32F)C | 12 |  |  |  | 1 | S/O/W | 0.11111111 | 1.8 | 6.6 | 66 | 0 | 18.021206 | 0.98951328 | 10.1016/j.ejpb.2023.08.006
2 | dexamethasone | O=C1C=CC2(C(=C1)CCC3C4CC(C)C(O)(C(=O)CO)C4(C)CC(O)C32F)C | 12 |  |  |  | 1 | S/O/W | 0.11111111 | 1.8 | 6.6 | 66 | 0 | 20.035681 | 0.99193069 | 10.1016/j.ejpb.2023.08.006
3 | dexamethasone | O=C1C=CC2(C(=C1)CCC3C4CC(C)C(O)(C(=O)CO)C4(C)CC(O)C32F)C | 12 |  |  |  | 1 | S/O/W | 0.11111111 | 12.5 | 8.6 | 85.9 | 0 | 0 | 0 | 10.1016/j.ejpb.2023.08.006
3 | dexamethasone | O=C1C=CC2(C(=C1)CCC3C4CC(C)C(O)(C(=O)CO)C4(C)CC(O)C32F)C | 12 |  |  |  | 1 | S/O/W | 0.11111111 | 12.5 | 8.6 | 85.9 | 0 | 1.0135713 | 0.17728312 | 10.1016/j.ejpb.2023.08.006
3 | dexamethasone | O=C1C=CC2(C(=C1)CCC3C4CC(C)C(O)(C(=O)CO)C4(C)CC(O)C32F)C | 12 |  |  |  | 1 | S/O/W | 0.11111111 | 12.5 | 8.6 | 85.9 | 0 | 2.0223079 | 0.22015829 | 10.1016/j.ejpb.2023.08.006
3 | dexamethasone | O=C1C=CC2(C(=C1)CCC3C4CC(C)C(O)(C(=O)CO)C4(C)CC(O)C32F)C | 12 |  |  |  | 1 | S/O/W | 0.11111111 | 12.5 | 8.6 | 85.9 | 0 | 2.9982643 | 0.35174754 | 10.1016/j.ejpb.2023.08.006
3 | dexamethasone | O=C1C=CC2(C(=C1)CCC3C4CC(C)C(O)(C(=O)CO)C4(C)CC(O)C32F)C | 12 |  |  |  | 1 | S/O/W | 0.11111111 | 12.5 | 8.6 | 85.9 | 0 | 5.018058 | 0.5020137 | 10.1016/j.ejpb.2023.08.006
3 | dexamethasone | O=C1C=CC2(C(=C1)CCC3C4CC(C)C(O)(C(=O)CO)C4(C)CC(O)C32F)C | 12 |  |  |  | 1 | S/O/W | 0.11111111 | 12.5 | 8.6 | 85.9 | 0 | 7.0363047 | 0.60926931 | 10.1016/j.ejpb.2023.08.006
3 | dexamethasone | O=C1C=CC2(C(=C1)CCC3C4CC(C)C(O)(C(=O)CO)C4(C)CC(O)C32F)C | 12 |  |  |  | 1 | S/O/W | 0.11111111 | 12.5 | 8.6 | 85.9 | 0 | 10.030121 | 0.83736154 | 10.1016/j.ejpb.2023.08.006
3 | dexamethasone | O=C1C=CC2(C(=C1)CCC3C4CC(C)C(O)(C(=O)CO)C4(C)CC(O)C32F)C | 12 |  |  |  | 1 | S/O/W | 0.11111111 | 12.5 | 8.6 | 85.9 | 0 | 13.990321 | 0.93091528 | 10.1016/j.ejpb.2023.08.006
3 | dexamethasone | O=C1C=CC2(C(=C1)CCC3C4CC(C)C(O)(C(=O)CO)C4(C)CC(O)C32F)C | 12 |  |  |  | 1 | S/O/W | 0.11111111 | 12.5 | 8.6 | 85.9 | 0 | 18.019948 | 0.95456721 | 10.1016/j.ejpb.2023.08.006
3 | dexamethasone | O=C1C=CC2(C(=C1)CCC3C4CC(C)C(O)(C(=O)CO)C4(C)CC(O)C32F)C | 12 |  |  |  | 1 | S/O/W | 0.11111111 | 12.5 | 8.6 | 85.9 | 0 | 20.035004 | 0.97311357 | 10.1016/j.ejpb.2023.08.006
4 | dexamethasone | O=C1C=CC2(C(=C1)CCC3C4CC(C)C(O)(C(=O)CO)C4(C)CC(O)C32F)C | 12 |  |  |  | 1 | S/O/W | 0.11111111 | 29.3 | 8.7 | 86.8 | 0 | 0 | 0 | 10.1016/j.ejpb.2023.08.006
4 | dexamethasone | O=C1C=CC2(C(=C1)CCC3C4CC(C)C(O)(C(=O)CO)C4(C)CC(O)C32F)C | 12 |  |  |  | 1 | S/O/W | 0.11111111 | 29.3 | 8.7 | 86.8 | 0 | 0.97440931 | 0.088578708 | 10.1016/j.ejpb.2023.08.006
4 | dexamethasone | O=C1C=CC2(C(=C1)CCC3C4CC(C)C(O)(C(=O)CO)C4(C)CC(O)C32F)C | 12 |  |  |  | 1 | S/O/W | 0.11111111 | 29.3 | 8.7 | 86.8 | 0 | 1.982759 | 0.12070124 | 10.1016/j.ejpb.2023.08.006
4 | dexamethasone | O=C1C=CC2(C(=C1)CCC3C4CC(C)C(O)(C(=O)CO)C4(C)CC(O)C32F)C | 12 |  |  |  | 1 | S/O/W | 0.11111111 | 29.3 | 8.7 | 86.8 | 0 | 2.9942031 | 0.23884486 | 10.1016/j.ejpb.2023.08.006
4 | dexamethasone | O=C1C=CC2(C(=C1)CCC3C4CC(C)C(O)(C(=O)CO)C4(C)CC(O)C32F)C | 12 |  |  |  | 1 | S/O/W | 0.11111111 | 29.3 | 8.7 | 86.8 | 0 | 4.9777357 | 0.38105138 | 10.1016/j.ejpb.2023.08.006
4 | dexamethasone | O=C1C=CC2(C(=C1)CCC3C4CC(C)C(O)(C(=O)CO)C4(C)CC(O)C32F)C | 12 |  |  |  | 1 | S/O/W | 0.11111111 | 29.3 | 8.7 | 86.8 | 0 | 6.9974327 | 0.52862938 | 10.1016/j.ejpb.2023.08.006
4 | dexamethasone | O=C1C=CC2(C(=C1)CCC3C4CC(C)C(O)(C(=O)CO)C4(C)CC(O)C32F)C | 12 |  |  |  | 1 | S/O/W | 0.11111111 | 29.3 | 8.7 | 86.8 | 0 | 10.032345 | 0.8991892 | 10.1016/j.ejpb.2023.08.006
4 | dexamethasone | O=C1C=CC2(C(=C1)CCC3C4CC(C)C(O)(C(=O)CO)C4(C)CC(O)C32F)C | 12 |  |  |  | 1 | S/O/W | 0.11111111 | 29.3 | 8.7 | 86.8 | 0 | 13.992158 | 0.9819903 | 10.1016/j.ejpb.2023.08.006
4 | dexamethasone | O=C1C=CC2(C(=C1)CCC3C4CC(C)C(O)(C(=O)CO)C4(C)CC(O)C32F)C | 12 |  |  |  | 1 | S/O/W | 0.11111111 | 29.3 | 8.7 | 86.8 | 0 | 18.056693 | 0.97606765 | 10.1016/j.ejpb.2023.08.006
4 | dexamethasone | O=C1C=CC2(C(=C1)CCC3C4CC(C)C(O)(C(=O)CO)C4(C)CC(O)C32F)C | 12 |  |  |  | 1 | S/O/W | 0.11111111 | 29.3 | 8.7 | 86.8 | 0 | 20.035778 | 0.99461885 | 10.1016/j.ejpb.2023.08.006
5 | dexamethasone | O=C1C=CC2(C(=C1)CCC3C4CC(C)C(O)(C(=O)CO)C4(C)CC(O)C32F)C | 12 |  |  |  | 1 | S/O/W | 0.11111111 | 58 | 9 | 90.1 | 0 | 0 | 0 | 10.1016/j.ejpb.2023.08.006
5 | dexamethasone | O=C1C=CC2(C(=C1)CCC3C4CC(C)C(O)(C(=O)CO)C4(C)CC(O)C32F)C | 12 |  |  |  | 1 | S/O/W | 0.11111111 | 58 | 9 | 90.1 | 0 | 1.0094134 | 0.061692283 | 10.1016/j.ejpb.2023.08.006
5 | dexamethasone | O=C1C=CC2(C(=C1)CCC3C4CC(C)C(O)(C(=O)CO)C4(C)CC(O)C32F)C | 12 |  |  |  | 1 | S/O/W | 0.11111111 | 58 | 9 | 90.1 | 0 | 1.9817921 | 0.093819652 | 10.1016/j.ejpb.2023.08.006
5 | dexamethasone | O=C1C=CC2(C(=C1)CCC3C4CC(C)C(O)(C(=O)CO)C4(C)CC(O)C32F)C | 12 |  |  |  | 1 | S/O/W | 0.11111111 | 58 | 9 | 90.1 | 0 | 2.9928493 | 0.20121064 | 10.1016/j.ejpb.2023.08.006
5 | dexamethasone | O=C1C=CC2(C(=C1)CCC3C4CC(C)C(O)(C(=O)CO)C4(C)CC(O)C32F)C | 12 |  |  |  | 1 | S/O/W | 0.11111111 | 58 | 9 | 90.1 | 0 | 5.0121596 | 0.338036 | 10.1016/j.ejpb.2023.08.006
5 | dexamethasone | O=C1C=CC2(C(=C1)CCC3C4CC(C)C(O)(C(=O)CO)C4(C)CC(O)C32F)C | 12 |  |  |  | 1 | S/O/W | 0.11111111 | 58 | 9 | 90.1 | 0 | 6.9965624 | 0.50443595 | 10.1016/j.ejpb.2023.08.006
5 | dexamethasone | O=C1C=CC2(C(=C1)CCC3C4CC(C)C(O)(C(=O)CO)C4(C)CC(O)C32F)C | 12 |  |  |  | 1 | S/O/W | 0.11111111 | 58 | 9 | 90.1 | 0 | 10.066479 | 0.84810934 | 10.1016/j.ejpb.2023.08.006
5 | dexamethasone | O=C1C=CC2(C(=C1)CCC3C4CC(C)C(O)(C(=O)CO)C4(C)CC(O)C32F)C | 12 |  |  |  | 1 | S/O/W | 0.11111111 | 58 | 9 | 90.1 | 0 | 14.06294 | 0.94972272 | 10.1016/j.ejpb.2023.08.006
5 | dexamethasone | O=C1C=CC2(C(=C1)CCC3C4CC(C)C(O)(C(=O)CO)C4(C)CC(O)C32F)C | 12 |  |  |  | 1 | S/O/W | 0.11111111 | 58 | 9 | 90.1 | 0 | 18.019562 | 0.94381457 | 10.1016/j.ejpb.2023.08.006
5 | dexamethasone | O=C1C=CC2(C(=C1)CCC3C4CC(C)C(O)(C(=O)CO)C4(C)CC(O)C32F)C | 12 |  |  |  | 1 | S/O/W | 0.11111111 | 58 | 9 | 90.1 | 0 | 20.035004 | 0.97311357 | 10.1016/j.ejpb.2023.08.006
6 | dexamethasone | O=C1C=CC2(C(=C1)CCC3C4CC(C)C(O)(C(=O)CO)C4(C)CC(O)C32F)C | 31 |  |  |  | 1 | S/O/W | 0.11111111 | 1.5 | 5.8 | 58.1 | 0 | 0 | 0 | 10.1016/j.ejpb.2023.08.006
6 | dexamethasone | O=C1C=CC2(C(=C1)CCC3C4CC(C)C(O)(C(=O)CO)C4(C)CC(O)C32F)C | 31 |  |  |  | 1 | S/O/W | 0.11111111 | 1.5 | 5.8 | 58.1 | 0 | 1.0521975 | 0.14854111 | 10.1016/j.ejpb.2023.08.006
6 | dexamethasone | O=C1C=CC2(C(=C1)CCC3C4CC(C)C(O)(C(=O)CO)C4(C)CC(O)C32F)C | 31 |  |  |  | 1 | S/O/W | 0.11111111 | 1.5 | 5.8 | 58.1 | 0 | 2.1095969 | 0.19893899 | 10.1016/j.ejpb.2023.08.006
6 | dexamethasone | O=C1C=CC2(C(=C1)CCC3C4CC(C)C(O)(C(=O)CO)C4(C)CC(O)C32F)C | 31 |  |  |  | 1 | S/O/W | 0.11111111 | 1.5 | 5.8 | 58.1 | 0 | 3.0604268 | 0.25994695 | 10.1016/j.ejpb.2023.08.006
6 | dexamethasone | O=C1C=CC2(C(=C1)CCC3C4CC(C)C(O)(C(=O)CO)C4(C)CC(O)C32F)C | 31 |  |  |  | 1 | S/O/W | 0.11111111 | 1.5 | 5.8 | 58.1 | 0 | 5.0689374 | 0.36604774 | 10.1016/j.ejpb.2023.08.006
6 | dexamethasone | O=C1C=CC2(C(=C1)CCC3C4CC(C)C(O)(C(=O)CO)C4(C)CC(O)C32F)C | 31 |  |  |  | 1 | S/O/W | 0.11111111 | 1.5 | 5.8 | 58.1 | 0 | 7.080541 | 0.4137931 | 10.1016/j.ejpb.2023.08.006
6 | dexamethasone | O=C1C=CC2(C(=C1)CCC3C4CC(C)C(O)(C(=O)CO)C4(C)CC(O)C32F)C | 31 |  |  |  | 1 | S/O/W | 0.11111111 | 1.5 | 5.8 | 58.1 | 0 | 10.093307 | 0.5729443 | 10.1016/j.ejpb.2023.08.006
6 | dexamethasone | O=C1C=CC2(C(=C1)CCC3C4CC(C)C(O)(C(=O)CO)C4(C)CC(O)C32F)C | 31 |  |  |  | 1 | S/O/W | 0.11111111 | 1.5 | 5.8 | 58.1 | 0 | 14.002493 | 0.81962865 | 10.1016/j.ejpb.2023.08.006
6 | dexamethasone | O=C1C=CC2(C(=C1)CCC3C4CC(C)C(O)(C(=O)CO)C4(C)CC(O)C32F)C | 31 |  |  |  | 1 | S/O/W | 0.11111111 | 1.5 | 5.8 | 58.1 | 0 | 18.02809 | 0.87002652 | 10.1016/j.ejpb.2023.08.006
6 | dexamethasone | O=C1C=CC2(C(=C1)CCC3C4CC(C)C(O)(C(=O)CO)C4(C)CC(O)C32F)C | 31 |  |  |  | 1 | S/O/W | 0.11111111 | 1.5 | 5.8 | 58.1 | 0 | 20.940192 | 0.92838196 | 10.1016/j.ejpb.2023.08.006
6 | dexamethasone | O=C1C=CC2(C(=C1)CCC3C4CC(C)C(O)(C(=O)CO)C4(C)CC(O)C32F)C | 31 |  |  |  | 1 | S/O/W | 0.11111111 | 1.5 | 5.8 | 58.1 | 0 | 23.959003 | 0.9734748 | 10.1016/j.ejpb.2023.08.006
6 | dexamethasone | O=C1C=CC2(C(=C1)CCC3C4CC(C)C(O)(C(=O)CO)C4(C)CC(O)C32F)C | 31 |  |  |  | 1 | S/O/W | 0.11111111 | 1.5 | 5.8 | 58.1 | 0 | 27.880562 | 0.9867374 | 10.1016/j.ejpb.2023.08.006
6 | dexamethasone | O=C1C=CC2(C(=C1)CCC3C4CC(C)C(O)(C(=O)CO)C4(C)CC(O)C32F)C | 31 |  |  |  | 1 | S/O/W | 0.11111111 | 1.5 | 5.8 | 58.1 | 0 | 29.946996 | 1 | 10.1016/j.ejpb.2023.08.006
7 | dexamethasone | O=C1C=CC2(C(=C1)CCC3C4CC(C)C(O)(C(=O)CO)C4(C)CC(O)C32F)C | 31 |  |  |  | 1 | S/O/W | 0.11111111 | 12.9 | 7.5 | 75.3 | 0 | 0 | 0 | 10.1016/j.ejpb.2023.08.006
7 | dexamethasone | O=C1C=CC2(C(=C1)CCC3C4CC(C)C(O)(C(=O)CO)C4(C)CC(O)C32F)C | 31 |  |  |  | 1 | S/O/W | 0.11111111 | 12.9 | 7.5 | 75.3 | 0 | 1.0576806 | 0.045092838 | 10.1016/j.ejpb.2023.08.006
7 | dexamethasone | O=C1C=CC2(C(=C1)CCC3C4CC(C)C(O)(C(=O)CO)C4(C)CC(O)C32F)C | 31 |  |  |  | 1 | S/O/W | 0.11111111 | 12.9 | 7.5 | 75.3 | 0 | 2.0641854 | 0.055702918 | 10.1016/j.ejpb.2023.08.006
7 | dexamethasone | O=C1C=CC2(C(=C1)CCC3C4CC(C)C(O)(C(=O)CO)C4(C)CC(O)C32F)C | 31 |  |  |  | 1 | S/O/W | 0.11111111 | 12.9 | 7.5 | 75.3 | 0 | 3.0699872 | 0.079575597 | 10.1016/j.ejpb.2023.08.006
7 | dexamethasone | O=C1C=CC2(C(=C1)CCC3C4CC(C)C(O)(C(=O)CO)C4(C)CC(O)C32F)C | 31 |  |  |  | 1 | S/O/W | 0.11111111 | 12.9 | 7.5 | 75.3 | 0 | 5.0278843 | 0.14058355 | 10.1016/j.ejpb.2023.08.006
7 | dexamethasone | O=C1C=CC2(C(=C1)CCC3C4CC(C)C(O)(C(=O)CO)C4(C)CC(O)C32F)C | 31 |  |  |  | 1 | S/O/W | 0.11111111 | 12.9 | 7.5 | 75.3 | 0 | 7.0399096 | 0.18037135 | 10.1016/j.ejpb.2023.08.006
7 | dexamethasone | O=C1C=CC2(C(=C1)CCC3C4CC(C)C(O)(C(=O)CO)C4(C)CC(O)C32F)C | 31 |  |  |  | 1 | S/O/W | 0.11111111 | 12.9 | 7.5 | 75.3 | 0 | 10.108913 | 0.27851459 | 10.1016/j.ejpb.2023.08.006
7 | dexamethasone | O=C1C=CC2(C(=C1)CCC3C4CC(C)C(O)(C(=O)CO)C4(C)CC(O)C32F)C | 31 |  |  |  | 1 | S/O/W | 0.11111111 | 12.9 | 7.5 | 75.3 | 0 | 14.021895 | 0.4535809 | 10.1016/j.ejpb.2023.08.006
7 | dexamethasone | O=C1C=CC2(C(=C1)CCC3C4CC(C)C(O)(C(=O)CO)C4(C)CC(O)C32F)C | 31 |  |  |  | 1 | S/O/W | 0.11111111 | 12.9 | 7.5 | 75.3 | 0 | 17.98282 | 0.72413793 | 10.1016/j.ejpb.2023.08.006
7 | dexamethasone | O=C1C=CC2(C(=C1)CCC3C4CC(C)C(O)(C(=O)CO)C4(C)CC(O)C32F)C | 31 |  |  |  | 1 | S/O/W | 0.11111111 | 12.9 | 7.5 | 75.3 | 0 | 20.943425 | 0.867374 | 10.1016/j.ejpb.2023.08.006
7 | dexamethasone | O=C1C=CC2(C(=C1)CCC3C4CC(C)C(O)(C(=O)CO)C4(C)CC(O)C32F)C | 31 |  |  |  | 1 | S/O/W | 0.11111111 | 12.9 | 7.5 | 75.3 | 0 | 24.016506 | 0.88859416 | 10.1016/j.ejpb.2023.08.006
7 | dexamethasone | O=C1C=CC2(C(=C1)CCC3C4CC(C)C(O)(C(=O)CO)C4(C)CC(O)C32F)C | 31 |  |  |  | 1 | S/O/W | 0.11111111 | 12.9 | 7.5 | 75.3 | 0 | 27.988818 | 0.94429708 | 10.1016/j.ejpb.2023.08.006
7 | dexamethasone | O=C1C=CC2(C(=C1)CCC3C4CC(C)C(O)(C(=O)CO)C4(C)CC(O)C32F)C | 31 |  |  |  | 1 | S/O/W | 0.11111111 | 12.9 | 7.5 | 75.3 | 0 | 29.946996 | 1 | 10.1016/j.ejpb.2023.08.006
8 | dexamethasone | O=C1C=CC2(C(=C1)CCC3C4CC(C)C(O)(C(=O)CO)C4(C)CC(O)C32F)C | 31 |  |  |  | 1 | S/O/W | 0.11111111 | 34.8 | 8.5 | 85.3 | 0 | 0 | 0 | 10.1016/j.ejpb.2023.08.006
8 | dexamethasone | O=C1C=CC2(C(=C1)CCC3C4CC(C)C(O)(C(=O)CO)C4(C)CC(O)C32F)C | 31 |  |  |  | 1 | S/O/W | 0.11111111 | 34.8 | 8.5 | 85.3 | 0 | 1.0588053 | 0.023872679 | 10.1016/j.ejpb.2023.08.006
8 | dexamethasone | O=C1C=CC2(C(=C1)CCC3C4CC(C)C(O)(C(=O)CO)C4(C)CC(O)C32F)C | 31 |  |  |  | 1 | S/O/W | 0.11111111 | 34.8 | 8.5 | 85.3 | 0 | 2.118173 | 0.037135279 | 10.1016/j.ejpb.2023.08.006
8 | dexamethasone | O=C1C=CC2(C(=C1)CCC3C4CC(C)C(O)(C(=O)CO)C4(C)CC(O)C32F)C | 31 |  |  |  | 1 | S/O/W | 0.11111111 | 34.8 | 8.5 | 85.3 | 0 | 3.0709713 | 0.061007958 | 10.1016/j.ejpb.2023.08.006
8 | dexamethasone | O=C1C=CC2(C(=C1)CCC3C4CC(C)C(O)(C(=O)CO)C4(C)CC(O)C32F)C | 31 |  |  |  | 1 | S/O/W | 0.11111111 | 34.8 | 8.5 | 85.3 | 0 | 5.084262 | 0.076923077 | 10.1016/j.ejpb.2023.08.006
8 | dexamethasone | O=C1C=CC2(C(=C1)CCC3C4CC(C)C(O)(C(=O)CO)C4(C)CC(O)C32F)C | 31 |  |  |  | 1 | S/O/W | 0.11111111 | 34.8 | 8.5 | 85.3 | 0 | 7.0441274 | 0.10079576 | 10.1016/j.ejpb.2023.08.006
8 | dexamethasone | O=C1C=CC2(C(=C1)CCC3C4CC(C)C(O)(C(=O)CO)C4(C)CC(O)C32F)C | 31 |  |  |  | 1 | S/O/W | 0.11111111 | 34.8 | 8.5 | 85.3 | 0 | 10.061955 | 0.16445623 | 10.1016/j.ejpb.2023.08.006
8 | dexamethasone | O=C1C=CC2(C(=C1)CCC3C4CC(C)C(O)(C(=O)CO)C4(C)CC(O)C32F)C | 31 |  |  |  | 1 | S/O/W | 0.11111111 | 34.8 | 8.5 | 85.3 | 0 | 14.023442 | 0.42440318 | 10.1016/j.ejpb.2023.08.006
8 | dexamethasone | O=C1C=CC2(C(=C1)CCC3C4CC(C)C(O)(C(=O)CO)C4(C)CC(O)C32F)C | 31 |  |  |  | 1 | S/O/W | 0.11111111 | 34.8 | 8.5 | 85.3 | 0 | 18.034136 | 0.75596817 | 10.1016/j.ejpb.2023.08.006
8 | dexamethasone | O=C1C=CC2(C(=C1)CCC3C4CC(C)C(O)(C(=O)CO)C4(C)CC(O)C32F)C | 31 |  |  |  | 1 | S/O/W | 0.11111111 | 34.8 | 8.5 | 85.3 | 0 | 20.993055 | 0.93103448 | 10.1016/j.ejpb.2023.08.006
8 | dexamethasone | O=C1C=CC2(C(=C1)CCC3C4CC(C)C(O)(C(=O)CO)C4(C)CC(O)C32F)C | 31 |  |  |  | 1 | S/O/W | 0.11111111 | 34.8 | 8.5 | 85.3 | 0 | 23.959706 | 0.9602122 | 10.1016/j.ejpb.2023.08.006
8 | dexamethasone | O=C1C=CC2(C(=C1)CCC3C4CC(C)C(O)(C(=O)CO)C4(C)CC(O)C32F)C | 31 |  |  |  | 1 | S/O/W | 0.11111111 | 34.8 | 8.5 | 85.3 | 0 | 27.933143 | 0.99469496 | 10.1016/j.ejpb.2023.08.006
8 | dexamethasone | O=C1C=CC2(C(=C1)CCC3C4CC(C)C(O)(C(=O)CO)C4(C)CC(O)C32F)C | 31 |  |  |  | 1 | S/O/W | 0.11111111 | 34.8 | 8.5 | 85.3 | 0 | 29.946996 | 1 | 10.1016/j.ejpb.2023.08.006
9 | dexamethasone | O=C1C=CC2(C(=C1)CCC3C4CC(C)C(O)(C(=O)CO)C4(C)CC(O)C32F)C | 31 |  |  |  | 1 | S/O/W | 0.11111111 | 61.3 | 8.6 | 86.1 | 0 | 0 | 0 | 10.1016/j.ejpb.2023.08.006
9 | dexamethasone | O=C1C=CC2(C(=C1)CCC3C4CC(C)C(O)(C(=O)CO)C4(C)CC(O)C32F)C | 31 |  |  |  | 1 | S/O/W | 0.11111111 | 61.3 | 8.6 | 86.1 | 0 | 1.1122306 | 0.015915119 | 10.1016/j.ejpb.2023.08.006
9 | dexamethasone | O=C1C=CC2(C(=C1)CCC3C4CC(C)C(O)(C(=O)CO)C4(C)CC(O)C32F)C | 31 |  |  |  | 1 | S/O/W | 0.11111111 | 61.3 | 8.6 | 86.1 | 0 | 2.1187354 | 0.026525199 | 10.1016/j.ejpb.2023.08.006
9 | dexamethasone | O=C1C=CC2(C(=C1)CCC3C4CC(C)C(O)(C(=O)CO)C4(C)CC(O)C32F)C | 31 |  |  |  | 1 | S/O/W | 0.11111111 | 61.3 | 8.6 | 86.1 | 0 | 3.0723772 | 0.034482759 | 10.1016/j.ejpb.2023.08.006
9 | dexamethasone | O=C1C=CC2(C(=C1)CCC3C4CC(C)C(O)(C(=O)CO)C4(C)CC(O)C32F)C | 31 |  |  |  | 1 | S/O/W | 0.11111111 | 61.3 | 8.6 | 86.1 | 0 | 5.0329456 | 0.045092838 | 10.1016/j.ejpb.2023.08.006
9 | dexamethasone | O=C1C=CC2(C(=C1)CCC3C4CC(C)C(O)(C(=O)CO)C4(C)CC(O)C32F)C | 31 |  |  |  | 1 | S/O/W | 0.11111111 | 61.3 | 8.6 | 86.1 | 0 | 7.0990993 | 0.063660477 | 10.1016/j.ejpb.2023.08.006
9 | dexamethasone | O=C1C=CC2(C(=C1)CCC3C4CC(C)C(O)(C(=O)CO)C4(C)CC(O)C32F)C | 31 |  |  |  | 1 | S/O/W | 0.11111111 | 61.3 | 8.6 | 86.1 | 0 | 10.061955 | 0.16445623 | 10.1016/j.ejpb.2023.08.006
9 | dexamethasone | O=C1C=CC2(C(=C1)CCC3C4CC(C)C(O)(C(=O)CO)C4(C)CC(O)C32F)C | 31 |  |  |  | 1 | S/O/W | 0.11111111 | 61.3 | 8.6 | 86.1 | 0 | 13.969735 | 0.43766578 | 10.1016/j.ejpb.2023.08.006
9 | dexamethasone | O=C1C=CC2(C(=C1)CCC3C4CC(C)C(O)(C(=O)CO)C4(C)CC(O)C32F)C | 31 |  |  |  | 1 | S/O/W | 0.11111111 | 61.3 | 8.6 | 86.1 | 0 | 17.981132 | 0.75596817 | 10.1016/j.ejpb.2023.08.006
9 | dexamethasone | O=C1C=CC2(C(=C1)CCC3C4CC(C)C(O)(C(=O)CO)C4(C)CC(O)C32F)C | 31 |  |  |  | 1 | S/O/W | 0.11111111 | 61.3 | 8.6 | 86.1 | 0 | 20.993336 | 0.92572944 | 10.1016/j.ejpb.2023.08.006
9 | dexamethasone | O=C1C=CC2(C(=C1)CCC3C4CC(C)C(O)(C(=O)CO)C4(C)CC(O)C32F)C | 31 |  |  |  | 1 | S/O/W | 0.11111111 | 61.3 | 8.6 | 86.1 | 0 | 23.905718 | 0.97877984 | 10.1016/j.ejpb.2023.08.006
9 | dexamethasone | O=C1C=CC2(C(=C1)CCC3C4CC(C)C(O)(C(=O)CO)C4(C)CC(O)C32F)C | 31 |  |  |  | 1 | S/O/W | 0.11111111 | 61.3 | 8.6 | 86.1 | 0 | 27.933425 | 0.98938992 | 10.1016/j.ejpb.2023.08.006
9 | dexamethasone | O=C1C=CC2(C(=C1)CCC3C4CC(C)C(O)(C(=O)CO)C4(C)CC(O)C32F)C | 31 |  |  |  | 1 | S/O/W | 0.11111111 | 61.3 | 8.6 | 86.1 | 0 | 29.946996 | 1 | 10.1016/j.ejpb.2023.08.006
10 | dexamethasone | O=C1C=CC2(C(=C1)CCC3C4CC(C)C(O)(C(=O)CO)C4(C)CC(O)C32F)C | 12 |  |  |  | 1 | S/O/W | 0.052631579 | 35 | 4.3 | 86 | 0 | 0 | 0 | 10.1016/j.ejpb.2023.08.006
10 | dexamethasone | O=C1C=CC2(C(=C1)CCC3C4CC(C)C(O)(C(=O)CO)C4(C)CC(O)C32F)C | 12 |  |  |  | 1 | S/O/W | 0.052631579 | 35 | 4.3 | 86 | 0 | 1.0694343 | 0.061425061 | 10.1016/j.ejpb.2023.08.006
10 | dexamethasone | O=C1C=CC2(C(=C1)CCC3C4CC(C)C(O)(C(=O)CO)C4(C)CC(O)C32F)C | 12 |  |  |  | 1 | S/O/W | 0.052631579 | 35 | 4.3 | 86 | 0 | 2.0405086 | 0.15233415 | 10.1016/j.ejpb.2023.08.006
10 | dexamethasone | O=C1C=CC2(C(=C1)CCC3C4CC(C)C(O)(C(=O)CO)C4(C)CC(O)C32F)C | 12 |  |  |  | 1 | S/O/W | 0.052631579 | 35 | 4.3 | 86 | 0 | 3.0413383 | 0.32678133 | 10.1016/j.ejpb.2023.08.006
10 | dexamethasone | O=C1C=CC2(C(=C1)CCC3C4CC(C)C(O)(C(=O)CO)C4(C)CC(O)C32F)C | 12 |  |  |  | 1 | S/O/W | 0.052631579 | 35 | 4.3 | 86 | 0 | 5.0181882 | 0.43980344 | 10.1016/j.ejpb.2023.08.006
10 | dexamethasone | O=C1C=CC2(C(=C1)CCC3C4CC(C)C(O)(C(=O)CO)C4(C)CC(O)C32F)C | 12 |  |  |  | 1 | S/O/W | 0.052631579 | 35 | 4.3 | 86 | 0 | 6.9868215 | 0.80589681 | 10.1016/j.ejpb.2023.08.006
10 | dexamethasone | O=C1C=CC2(C(=C1)CCC3C4CC(C)C(O)(C(=O)CO)C4(C)CC(O)C32F)C | 12 |  |  |  | 1 | S/O/W | 0.052631579 | 35 | 4.3 | 86 | 0 | 10.001276 | 0.96068796 | 10.1016/j.ejpb.2023.08.006
10 | dexamethasone | O=C1C=CC2(C(=C1)CCC3C4CC(C)C(O)(C(=O)CO)C4(C)CC(O)C32F)C | 12 |  |  |  | 1 | S/O/W | 0.052631579 | 35 | 4.3 | 86 | 0 | 12.955423 | 0.97297297 | 10.1016/j.ejpb.2023.08.006
10 | dexamethasone | O=C1C=CC2(C(=C1)CCC3C4CC(C)C(O)(C(=O)CO)C4(C)CC(O)C32F)C | 12 |  |  |  | 1 | S/O/W | 0.052631579 | 35 | 4.3 | 86 | 0 | 15.000718 | 0.97788698 | 10.1016/j.ejpb.2023.08.006
10 | dexamethasone | O=C1C=CC2(C(=C1)CCC3C4CC(C)C(O)(C(=O)CO)C4(C)CC(O)C32F)C | 12 |  |  |  | 1 | S/O/W | 0.052631579 | 35 | 4.3 | 86 | 0 | 17.954705 | 0.99508599 | 10.1016/j.ejpb.2023.08.006
10 | dexamethasone | O=C1C=CC2(C(=C1)CCC3C4CC(C)C(O)(C(=O)CO)C4(C)CC(O)C32F)C | 12 |  |  |  | 1 | S/O/W | 0.052631579 | 35 | 4.3 | 86 | 0 | 19.967612 | 0.997543 | 10.1016/j.ejpb.2023.08.006
11 | dexamethasone | O=C1C=CC2(C(=C1)CCC3C4CC(C)C(O)(C(=O)CO)C4(C)CC(O)C32F)C | 12 |  |  |  | 1 | S/O/W | 0.17647059 | 35 | 12.6 | 84 | 0 | 0 | 0 | 10.1016/j.ejpb.2023.08.006
11 | dexamethasone | O=C1C=CC2(C(=C1)CCC3C4CC(C)C(O)(C(=O)CO)C4(C)CC(O)C32F)C | 12 |  |  |  | 1 | S/O/W | 0.17647059 | 35 | 12.6 | 84 | 0 | 1.0364083 | 0.078624079 | 10.1016/j.ejpb.2023.08.006
11 | dexamethasone | O=C1C=CC2(C(=C1)CCC3C4CC(C)C(O)(C(=O)CO)C4(C)CC(O)C32F)C | 12 |  |  |  | 1 | S/O/W | 0.17647059 | 35 | 12.6 | 84 | 0 | 2.0401895 | 0.16216216 | 10.1016/j.ejpb.2023.08.006
11 | dexamethasone | O=C1C=CC2(C(=C1)CCC3C4CC(C)C(O)(C(=O)CO)C4(C)CC(O)C32F)C | 12 |  |  |  | 1 | S/O/W | 0.17647059 | 35 | 12.6 | 84 | 0 | 3.0423753 | 0.29484029 | 10.1016/j.ejpb.2023.08.006
11 | dexamethasone | O=C1C=CC2(C(=C1)CCC3C4CC(C)C(O)(C(=O)CO)C4(C)CC(O)C32F)C | 12 |  |  |  | 1 | S/O/W | 0.17647059 | 35 | 12.6 | 84 | 0 | 5.0193848 | 0.4029484 | 10.1016/j.ejpb.2023.08.006
11 | dexamethasone | O=C1C=CC2(C(=C1)CCC3C4CC(C)C(O)(C(=O)CO)C4(C)CC(O)C32F)C | 12 |  |  |  | 1 | S/O/W | 0.17647059 | 35 | 12.6 | 84 | 0 | 6.9564281 | 0.74201474 | 10.1016/j.ejpb.2023.08.006
11 | dexamethasone | O=C1C=CC2(C(=C1)CCC3C4CC(C)C(O)(C(=O)CO)C4(C)CC(O)C32F)C | 12 |  |  |  | 1 | S/O/W | 0.17647059 | 35 | 12.6 | 84 | 0 | 9.8379017 | 0.99262899 | 10.1016/j.ejpb.2023.08.006
11 | dexamethasone | O=C1C=CC2(C(=C1)CCC3C4CC(C)C(O)(C(=O)CO)C4(C)CC(O)C32F)C | 12 |  |  |  | 1 | S/O/W | 0.17647059 | 35 | 12.6 | 84 | 0 | 12.987173 | 0.99508599 | 10.1016/j.ejpb.2023.08.006
11 | dexamethasone | O=C1C=CC2(C(=C1)CCC3C4CC(C)C(O)(C(=O)CO)C4(C)CC(O)C32F)C | 12 |  |  |  | 1 | S/O/W | 0.17647059 | 35 | 12.6 | 84 | 0 | 14.967692 | 0.99508599 | 10.1016/j.ejpb.2023.08.006
11 | dexamethasone | O=C1C=CC2(C(=C1)CCC3C4CC(C)C(O)(C(=O)CO)C4(C)CC(O)C32F)C | 12 |  |  |  | 1 | S/O/W | 0.17647059 | 35 | 12.6 | 84 | 0 | 17.954466 | 1.002457 | 10.1016/j.ejpb.2023.08.006
11 | dexamethasone | O=C1C=CC2(C(=C1)CCC3C4CC(C)C(O)(C(=O)CO)C4(C)CC(O)C32F)C | 12 |  |  |  | 1 | S/O/W | 0.17647059 | 35 | 12.6 | 84 | 0 | 19.967373 | 1.004914 | 10.1016/j.ejpb.2023.08.006
12 | dexamethasone | O=C1C=CC2(C(=C1)CCC3C4CC(C)C(O)(C(=O)CO)C4(C)CC(O)C32F)C | 12 |  |  |  | 1 | S/O/W | 0.25 | 35 | 16.9 | 84.5 | 0 | 0 | 0 | 10.1016/j.ejpb.2023.08.006
12 | dexamethasone | O=C1C=CC2(C(=C1)CCC3C4CC(C)C(O)(C(=O)CO)C4(C)CC(O)C32F)C | 12 |  |  |  | 1 | S/O/W | 0.25 | 35 | 16.9 | 84.5 | 0 | 1.0016274 | 0.14987715 | 10.1016/j.ejpb.2023.08.006
12 | dexamethasone | O=C1C=CC2(C(=C1)CCC3C4CC(C)C(O)(C(=O)CO)C4(C)CC(O)C32F)C | 12 |  |  |  | 1 | S/O/W | 0.25 | 35 | 16.9 | 84.5 | 0 | 2.0373975 | 0.24815725 | 10.1016/j.ejpb.2023.08.006
12 | dexamethasone | O=C1C=CC2(C(=C1)CCC3C4CC(C)C(O)(C(=O)CO)C4(C)CC(O)C32F)C | 12 |  |  |  | 1 | S/O/W | 0.25 | 35 | 16.9 | 84.5 | 0 | 3.0063978 | 0.4029484 | 10.1016/j.ejpb.2023.08.006
12 | dexamethasone | O=C1C=CC2(C(=C1)CCC3C4CC(C)C(O)(C(=O)CO)C4(C)CC(O)C32F)C | 12 |  |  |  | 1 | S/O/W | 0.25 | 35 | 16.9 | 84.5 | 0 | 4.9826893 | 0.53316953 | 10.1016/j.ejpb.2023.08.006
12 | dexamethasone | O=C1C=CC2(C(=C1)CCC3C4CC(C)C(O)(C(=O)CO)C4(C)CC(O)C32F)C | 12 |  |  |  | 1 | S/O/W | 0.25 | 35 | 16.9 | 84.5 | 0 | 6.9857047 | 0.84029484 | 10.1016/j.ejpb.2023.08.006
12 | dexamethasone | O=C1C=CC2(C(=C1)CCC3C4CC(C)C(O)(C(=O)CO)C4(C)CC(O)C32F)C | 12 |  |  |  | 1 | S/O/W | 0.25 | 35 | 16.9 | 84.5 | 0 | 10.000239 | 0.99262899 | 10.1016/j.ejpb.2023.08.006
12 | dexamethasone | O=C1C=CC2(C(=C1)CCC3C4CC(C)C(O)(C(=O)CO)C4(C)CC(O)C32F)C | 12 |  |  |  | 1 | S/O/W | 0.25 | 35 | 16.9 | 84.5 | 0 | 12.922237 | 0.99508599 | 10.1016/j.ejpb.2023.08.006
12 | dexamethasone | O=C1C=CC2(C(=C1)CCC3C4CC(C)C(O)(C(=O)CO)C4(C)CC(O)C32F)C | 12 |  |  |  | 1 | S/O/W | 0.25 | 35 | 16.9 | 84.5 | 0 | 14.967612 | 0.997543 | 10.1016/j.ejpb.2023.08.006
12 | dexamethasone | O=C1C=CC2(C(=C1)CCC3C4CC(C)C(O)(C(=O)CO)C4(C)CC(O)C32F)C | 12 |  |  |  | 1 | S/O/W | 0.25 | 35 | 16.9 | 84.5 | 0 | 17.954306 | 1.007371 | 10.1016/j.ejpb.2023.08.006
12 | dexamethasone | O=C1C=CC2(C(=C1)CCC3C4CC(C)C(O)(C(=O)CO)C4(C)CC(O)C32F)C | 12 |  |  |  | 1 | S/O/W | 0.25 | 35 | 16.9 | 84.5 | 0 | 19.967213 | 1.009828 | 10.1016/j.ejpb.2023.08.006
13 | dexamethasone | O=C1C=CC2(C(=C1)CCC3C4CC(C)C(O)(C(=O)CO)C4(C)CC(O)C32F)C | 12 |  |  |  | 1 | S/O/W | 0.42735043 | 35 | 23.3 | 77.6 | 0 | 0 | 0 | 10.1016/j.ejpb.2023.08.006
13 | dexamethasone | O=C1C=CC2(C(=C1)CCC3C4CC(C)C(O)(C(=O)CO)C4(C)CC(O)C32F)C | 12 |  |  |  | 1 | S/O/W | 0.42735043 | 35 | 23.3 | 77.6 | 0 | 1.0182201 | 0.63882064 | 10.1016/j.ejpb.2023.08.006
13 | dexamethasone | O=C1C=CC2(C(=C1)CCC3C4CC(C)C(O)(C(=O)CO)C4(C)CC(O)C32F)C | 12 |  |  |  | 1 | S/O/W | 0.42735043 | 35 | 23.3 | 77.6 | 0 | 2.0239159 | 0.66339066 | 10.1016/j.ejpb.2023.08.006
13 | dexamethasone | O=C1C=CC2(C(=C1)CCC3C4CC(C)C(O)(C(=O)CO)C4(C)CC(O)C32F)C | 12 |  |  |  | 1 | S/O/W | 0.42735043 | 35 | 23.3 | 77.6 | 0 | 3.029133 | 0.7027027 | 10.1016/j.ejpb.2023.08.006
13 | dexamethasone | O=C1C=CC2(C(=C1)CCC3C4CC(C)C(O)(C(=O)CO)C4(C)CC(O)C32F)C | 12 |  |  |  | 1 | S/O/W | 0.42735043 | 35 | 23.3 | 77.6 | 0 | 5.0073391 | 0.77395577 | 10.1016/j.ejpb.2023.08.006
13 | dexamethasone | O=C1C=CC2(C(=C1)CCC3C4CC(C)C(O)(C(=O)CO)C4(C)CC(O)C32F)C | 12 |  |  |  | 1 | S/O/W | 0.42735043 | 35 | 23.3 | 77.6 | 0 | 6.9846677 | 0.87223587 | 10.1016/j.ejpb.2023.08.006
13 | dexamethasone | O=C1C=CC2(C(=C1)CCC3C4CC(C)C(O)(C(=O)CO)C4(C)CC(O)C32F)C | 12 |  |  |  | 1 | S/O/W | 0.42735043 | 35 | 23.3 | 77.6 | 0 | 10.002633 | 0.91891892 | 10.1016/j.ejpb.2023.08.006
13 | dexamethasone | O=C1C=CC2(C(=C1)CCC3C4CC(C)C(O)(C(=O)CO)C4(C)CC(O)C32F)C | 12 |  |  |  | 1 | S/O/W | 0.42735043 | 35 | 23.3 | 77.6 | 0 | 12.956061 | 0.95331695 | 10.1016/j.ejpb.2023.08.006
13 | dexamethasone | O=C1C=CC2(C(=C1)CCC3C4CC(C)C(O)(C(=O)CO)C4(C)CC(O)C32F)C | 12 |  |  |  | 1 | S/O/W | 0.42735043 | 35 | 23.3 | 77.6 | 0 | 14.96849 | 0.97051597 | 10.1016/j.ejpb.2023.08.006
13 | dexamethasone | O=C1C=CC2(C(=C1)CCC3C4CC(C)C(O)(C(=O)CO)C4(C)CC(O)C32F)C | 12 |  |  |  | 1 | S/O/W | 0.42735043 | 35 | 23.3 | 77.6 | 0 | 17.954785 | 0.99262899 | 10.1016/j.ejpb.2023.08.006
13 | dexamethasone | O=C1C=CC2(C(=C1)CCC3C4CC(C)C(O)(C(=O)CO)C4(C)CC(O)C32F)C | 12 |  |  |  | 1 | S/O/W | 0.42735043 | 35 | 23.3 | 77.6 | 0 | 19.967532 | 1 | 10.1016/j.ejpb.2023.08.006
14 | dexamethasone | O=C1C=CC2(C(=C1)CCC3C4CC(C)C(O)(C(=O)CO)C4(C)CC(O)C32F)C | 31 |  |  |  | 1 | S/O/W | 0.052631579 | 35 | 5 | 99.4 | 0 | 0 | 0 | 10.1016/j.ejpb.2023.08.006
14 | dexamethasone | O=C1C=CC2(C(=C1)CCC3C4CC(C)C(O)(C(=O)CO)C4(C)CC(O)C32F)C | 31 |  |  |  | 1 | S/O/W | 0.052631579 | 35 | 5 | 99.4 | 0 | 1.025641 | 0.023195876 | 10.1016/j.ejpb.2023.08.006
14 | dexamethasone | O=C1C=CC2(C(=C1)CCC3C4CC(C)C(O)(C(=O)CO)C4(C)CC(O)C32F)C | 31 |  |  |  | 1 | S/O/W | 0.052631579 | 35 | 5 | 99.4 | 0 | 2.0512821 | 0.036082474 | 10.1016/j.ejpb.2023.08.006
14 | dexamethasone | O=C1C=CC2(C(=C1)CCC3C4CC(C)C(O)(C(=O)CO)C4(C)CC(O)C32F)C | 31 |  |  |  | 1 | S/O/W | 0.052631579 | 35 | 5 | 99.4 | 0 | 3.025641 | 0.048969072 | 10.1016/j.ejpb.2023.08.006
14 | dexamethasone | O=C1C=CC2(C(=C1)CCC3C4CC(C)C(O)(C(=O)CO)C4(C)CC(O)C32F)C | 31 |  |  |  | 1 | S/O/W | 0.052631579 | 35 | 5 | 99.4 | 0 | 5.025641 | 0.054123711 | 10.1016/j.ejpb.2023.08.006
14 | dexamethasone | O=C1C=CC2(C(=C1)CCC3C4CC(C)C(O)(C(=O)CO)C4(C)CC(O)C32F)C | 31 |  |  |  | 1 | S/O/W | 0.052631579 | 35 | 5 | 99.4 | 0 | 7.025641 | 0.1056701 | 10.1016/j.ejpb.2023.08.006
14 | dexamethasone | O=C1C=CC2(C(=C1)CCC3C4CC(C)C(O)(C(=O)CO)C4(C)CC(O)C32F)C | 31 |  |  |  | 1 | S/O/W | 0.052631579 | 35 | 5 | 99.4 | 0 | 10 | 0.45360825 | 10.1016/j.ejpb.2023.08.006
14 | dexamethasone | O=C1C=CC2(C(=C1)CCC3C4CC(C)C(O)(C(=O)CO)C4(C)CC(O)C32F)C | 31 |  |  |  | 1 | S/O/W | 0.052631579 | 35 | 5 | 99.4 | 0 | 13.025641 | 0.70618557 | 10.1016/j.ejpb.2023.08.006
14 | dexamethasone | O=C1C=CC2(C(=C1)CCC3C4CC(C)C(O)(C(=O)CO)C4(C)CC(O)C32F)C | 31 |  |  |  | 1 | S/O/W | 0.052631579 | 35 | 5 | 99.4 | 0 | 14.974359 | 0.81701031 | 10.1016/j.ejpb.2023.08.006
14 | dexamethasone | O=C1C=CC2(C(=C1)CCC3C4CC(C)C(O)(C(=O)CO)C4(C)CC(O)C32F)C | 31 |  |  |  | 1 | S/O/W | 0.052631579 | 35 | 5 | 99.4 | 0 | 18 | 0.95618557 | 10.1016/j.ejpb.2023.08.006
14 | dexamethasone | O=C1C=CC2(C(=C1)CCC3C4CC(C)C(O)(C(=O)CO)C4(C)CC(O)C32F)C | 31 |  |  |  | 1 | S/O/W | 0.052631579 | 35 | 5 | 99.4 | 0 | 20.923077 | 0.9742268 | 10.1016/j.ejpb.2023.08.006
14 | dexamethasone | O=C1C=CC2(C(=C1)CCC3C4CC(C)C(O)(C(=O)CO)C4(C)CC(O)C32F)C | 31 |  |  |  | 1 | S/O/W | 0.052631579 | 35 | 5 | 99.4 | 0 | 24.923077 | 0.98195876 | 10.1016/j.ejpb.2023.08.006
14 | dexamethasone | O=C1C=CC2(C(=C1)CCC3C4CC(C)C(O)(C(=O)CO)C4(C)CC(O)C32F)C | 31 |  |  |  | 1 | S/O/W | 0.052631579 | 35 | 5 | 99.4 | 0 | 27.948718 | 0.9871134 | 10.1016/j.ejpb.2023.08.006
14 | dexamethasone | O=C1C=CC2(C(=C1)CCC3C4CC(C)C(O)(C(=O)CO)C4(C)CC(O)C32F)C | 31 |  |  |  | 1 | S/O/W | 0.052631579 | 35 | 5 | 99.4 | 0 | 29.948718 | 1.0051546 | 10.1016/j.ejpb.2023.08.006
15 | dexamethasone | O=C1C=CC2(C(=C1)CCC3C4CC(C)C(O)(C(=O)CO)C4(C)CC(O)C32F)C | 31 |  |  |  | 1 | S/O/W | 0.17647059 | 35 | 13.8 | 92 | 0 | 0 | 0 | 10.1016/j.ejpb.2023.08.006
15 | dexamethasone | O=C1C=CC2(C(=C1)CCC3C4CC(C)C(O)(C(=O)CO)C4(C)CC(O)C32F)C | 31 |  |  |  | 1 | S/O/W | 0.17647059 | 35 | 13.8 | 92 | 0 | 1.0769231 | 0.028350515 | 10.1016/j.ejpb.2023.08.006
15 | dexamethasone | O=C1C=CC2(C(=C1)CCC3C4CC(C)C(O)(C(=O)CO)C4(C)CC(O)C32F)C | 31 |  |  |  | 1 | S/O/W | 0.17647059 | 35 | 13.8 | 92 | 0 | 2 | 0.038659794 | 10.1016/j.ejpb.2023.08.006
15 | dexamethasone | O=C1C=CC2(C(=C1)CCC3C4CC(C)C(O)(C(=O)CO)C4(C)CC(O)C32F)C | 31 |  |  |  | 1 | S/O/W | 0.17647059 | 35 | 13.8 | 92 | 0 | 2.974359 | 0.059278351 | 10.1016/j.ejpb.2023.08.006
15 | dexamethasone | O=C1C=CC2(C(=C1)CCC3C4CC(C)C(O)(C(=O)CO)C4(C)CC(O)C32F)C | 31 |  |  |  | 1 | S/O/W | 0.17647059 | 35 | 13.8 | 92 | 0 | 4.974359 | 0.082474227 | 10.1016/j.ejpb.2023.08.006
15 | dexamethasone | O=C1C=CC2(C(=C1)CCC3C4CC(C)C(O)(C(=O)CO)C4(C)CC(O)C32F)C | 31 |  |  |  | 1 | S/O/W | 0.17647059 | 35 | 13.8 | 92 | 0 | 6.9230769 | 0.1572165 | 10.1016/j.ejpb.2023.08.006
15 | dexamethasone | O=C1C=CC2(C(=C1)CCC3C4CC(C)C(O)(C(=O)CO)C4(C)CC(O)C32F)C | 31 |  |  |  | 1 | S/O/W | 0.17647059 | 35 | 13.8 | 92 | 0 | 10 | 0.40463918 | 10.1016/j.ejpb.2023.08.006
15 | dexamethasone | O=C1C=CC2(C(=C1)CCC3C4CC(C)C(O)(C(=O)CO)C4(C)CC(O)C32F)C | 31 |  |  |  | 1 | S/O/W | 0.17647059 | 35 | 13.8 | 92 | 0 | 12.923077 | 0.60051546 | 10.1016/j.ejpb.2023.08.006
15 | dexamethasone | O=C1C=CC2(C(=C1)CCC3C4CC(C)C(O)(C(=O)CO)C4(C)CC(O)C32F)C | 31 |  |  |  | 1 | S/O/W | 0.17647059 | 35 | 13.8 | 92 | 0 | 14.974359 | 0.72164949 | 10.1016/j.ejpb.2023.08.006
15 | dexamethasone | O=C1C=CC2(C(=C1)CCC3C4CC(C)C(O)(C(=O)CO)C4(C)CC(O)C32F)C | 31 |  |  |  | 1 | S/O/W | 0.17647059 | 35 | 13.8 | 92 | 0 | 17.948718 | 0.88659794 | 10.1016/j.ejpb.2023.08.006
15 | dexamethasone | O=C1C=CC2(C(=C1)CCC3C4CC(C)C(O)(C(=O)CO)C4(C)CC(O)C32F)C | 31 |  |  |  | 1 | S/O/W | 0.17647059 | 35 | 13.8 | 92 | 0 | 20.974359 | 0.94329897 | 10.1016/j.ejpb.2023.08.006
15 | dexamethasone | O=C1C=CC2(C(=C1)CCC3C4CC(C)C(O)(C(=O)CO)C4(C)CC(O)C32F)C | 31 |  |  |  | 1 | S/O/W | 0.17647059 | 35 | 13.8 | 92 | 0 | 24.974359 | 0.97164949 | 10.1016/j.ejpb.2023.08.006
15 | dexamethasone | O=C1C=CC2(C(=C1)CCC3C4CC(C)C(O)(C(=O)CO)C4(C)CC(O)C32F)C | 31 |  |  |  | 1 | S/O/W | 0.17647059 | 35 | 13.8 | 92 | 0 | 27.948718 | 0.98969072 | 10.1016/j.ejpb.2023.08.006
15 | dexamethasone | O=C1C=CC2(C(=C1)CCC3C4CC(C)C(O)(C(=O)CO)C4(C)CC(O)C32F)C | 31 |  |  |  | 1 | S/O/W | 0.17647059 | 35 | 13.8 | 92 | 0 | 29.897436 | 1.0025773 | 10.1016/j.ejpb.2023.08.006
16 | dexamethasone | O=C1C=CC2(C(=C1)CCC3C4CC(C)C(O)(C(=O)CO)C4(C)CC(O)C32F)C | 31 |  |  |  | 1 | S/O/W | 0.25 | 35 | 16.5 | 82.5 | 0 | 0 | 0 | 10.1016/j.ejpb.2023.08.006
16 | dexamethasone | O=C1C=CC2(C(=C1)CCC3C4CC(C)C(O)(C(=O)CO)C4(C)CC(O)C32F)C | 31 |  |  |  | 1 | S/O/W | 0.25 | 35 | 16.5 | 82.5 | 0 | 0.97435897 | 0.069587629 | 10.1016/j.ejpb.2023.08.006
16 | dexamethasone | O=C1C=CC2(C(=C1)CCC3C4CC(C)C(O)(C(=O)CO)C4(C)CC(O)C32F)C | 31 |  |  |  | 1 | S/O/W | 0.25 | 35 | 16.5 | 82.5 | 0 | 2 | 0.085051546 | 10.1016/j.ejpb.2023.08.006
16 | dexamethasone | O=C1C=CC2(C(=C1)CCC3C4CC(C)C(O)(C(=O)CO)C4(C)CC(O)C32F)C | 31 |  |  |  | 1 | S/O/W | 0.25 | 35 | 16.5 | 82.5 | 0 | 3.0769231 | 0.13659794 | 10.1016/j.ejpb.2023.08.006
16 | dexamethasone | O=C1C=CC2(C(=C1)CCC3C4CC(C)C(O)(C(=O)CO)C4(C)CC(O)C32F)C | 31 |  |  |  | 1 | S/O/W | 0.25 | 35 | 16.5 | 82.5 | 0 | 5.025641 | 0.2242268 | 10.1016/j.ejpb.2023.08.006
16 | dexamethasone | O=C1C=CC2(C(=C1)CCC3C4CC(C)C(O)(C(=O)CO)C4(C)CC(O)C32F)C | 31 |  |  |  | 1 | S/O/W | 0.25 | 35 | 16.5 | 82.5 | 0 | 7.025641 | 0.35051546 | 10.1016/j.ejpb.2023.08.006
16 | dexamethasone | O=C1C=CC2(C(=C1)CCC3C4CC(C)C(O)(C(=O)CO)C4(C)CC(O)C32F)C | 31 |  |  |  | 1 | S/O/W | 0.25 | 35 | 16.5 | 82.5 | 0 | 10 | 0.54123711 | 10.1016/j.ejpb.2023.08.006
16 | dexamethasone | O=C1C=CC2(C(=C1)CCC3C4CC(C)C(O)(C(=O)CO)C4(C)CC(O)C32F)C | 31 |  |  |  | 1 | S/O/W | 0.25 | 35 | 16.5 | 82.5 | 0 | 12.923077 | 0.71134021 | 10.1016/j.ejpb.2023.08.006
16 | dexamethasone | O=C1C=CC2(C(=C1)CCC3C4CC(C)C(O)(C(=O)CO)C4(C)CC(O)C32F)C | 31 |  |  |  | 1 | S/O/W | 0.25 | 35 | 16.5 | 82.5 | 0 | 14.974359 | 0.79639175 | 10.1016/j.ejpb.2023.08.006
16 | dexamethasone | O=C1C=CC2(C(=C1)CCC3C4CC(C)C(O)(C(=O)CO)C4(C)CC(O)C32F)C | 31 |  |  |  | 1 | S/O/W | 0.25 | 35 | 16.5 | 82.5 | 0 | 18 | 0.92268041 | 10.1016/j.ejpb.2023.08.006
16 | dexamethasone | O=C1C=CC2(C(=C1)CCC3C4CC(C)C(O)(C(=O)CO)C4(C)CC(O)C32F)C | 31 |  |  |  | 1 | S/O/W | 0.25 | 35 | 16.5 | 82.5 | 0 | 20.923077 | 0.95360825 | 10.1016/j.ejpb.2023.08.006
16 | dexamethasone | O=C1C=CC2(C(=C1)CCC3C4CC(C)C(O)(C(=O)CO)C4(C)CC(O)C32F)C | 31 |  |  |  | 1 | S/O/W | 0.25 | 35 | 16.5 | 82.5 | 0 | 24.923077 | 0.98195876 | 10.1016/j.ejpb.2023.08.006
16 | dexamethasone | O=C1C=CC2(C(=C1)CCC3C4CC(C)C(O)(C(=O)CO)C4(C)CC(O)C32F)C | 31 |  |  |  | 1 | S/O/W | 0.25 | 35 | 16.5 | 82.5 | 0 | 27.948718 | 0.99226804 | 10.1016/j.ejpb.2023.08.006
16 | dexamethasone | O=C1C=CC2(C(=C1)CCC3C4CC(C)C(O)(C(=O)CO)C4(C)CC(O)C32F)C | 31 |  |  |  | 1 | S/O/W | 0.25 | 35 | 16.5 | 82.5 | 0 | 29.948718 | 1.0051546 | 10.1016/j.ejpb.2023.08.006
17 | dexamethasone | O=C1C=CC2(C(=C1)CCC3C4CC(C)C(O)(C(=O)CO)C4(C)CC(O)C32F)C | 31 |  |  |  | 1 | S/O/W | 0.42735043 | 35 | 23.7 | 79 | 0 | 0 | 0 | 10.1016/j.ejpb.2023.08.006
17 | dexamethasone | O=C1C=CC2(C(=C1)CCC3C4CC(C)C(O)(C(=O)CO)C4(C)CC(O)C32F)C | 31 |  |  |  | 1 | S/O/W | 0.42735043 | 35 | 23.7 | 79 | 0 | 1.0769231 | 0.40463918 | 10.1016/j.ejpb.2023.08.006
17 | dexamethasone | O=C1C=CC2(C(=C1)CCC3C4CC(C)C(O)(C(=O)CO)C4(C)CC(O)C32F)C | 31 |  |  |  | 1 | S/O/W | 0.42735043 | 35 | 23.7 | 79 | 0 | 2.0512821 | 0.43298969 | 10.1016/j.ejpb.2023.08.006
17 | dexamethasone | O=C1C=CC2(C(=C1)CCC3C4CC(C)C(O)(C(=O)CO)C4(C)CC(O)C32F)C | 31 |  |  |  | 1 | S/O/W | 0.42735043 | 35 | 23.7 | 79 | 0 | 3.025641 | 0.47164948 | 10.1016/j.ejpb.2023.08.006
17 | dexamethasone | O=C1C=CC2(C(=C1)CCC3C4CC(C)C(O)(C(=O)CO)C4(C)CC(O)C32F)C | 31 |  |  |  | 1 | S/O/W | 0.42735043 | 35 | 23.7 | 79 | 0 | 5.025641 | 0.50515464 | 10.1016/j.ejpb.2023.08.006
17 | dexamethasone | O=C1C=CC2(C(=C1)CCC3C4CC(C)C(O)(C(=O)CO)C4(C)CC(O)C32F)C | 31 |  |  |  | 1 | S/O/W | 0.42735043 | 35 | 23.7 | 79 | 0 | 6.974359 | 0.60051546 | 10.1016/j.ejpb.2023.08.006
17 | dexamethasone | O=C1C=CC2(C(=C1)CCC3C4CC(C)C(O)(C(=O)CO)C4(C)CC(O)C32F)C | 31 |  |  |  | 1 | S/O/W | 0.42735043 | 35 | 23.7 | 79 | 0 | 10 | 0.71391753 | 10.1016/j.ejpb.2023.08.006
17 | dexamethasone | O=C1C=CC2(C(=C1)CCC3C4CC(C)C(O)(C(=O)CO)C4(C)CC(O)C32F)C | 31 |  |  |  | 1 | S/O/W | 0.42735043 | 35 | 23.7 | 79 | 0 | 13.025641 | 0.78092783 | 10.1016/j.ejpb.2023.08.006
17 | dexamethasone | O=C1C=CC2(C(=C1)CCC3C4CC(C)C(O)(C(=O)CO)C4(C)CC(O)C32F)C | 31 |  |  |  | 1 | S/O/W | 0.42735043 | 35 | 23.7 | 79 | 0 | 14.974359 | 0.82989691 | 10.1016/j.ejpb.2023.08.006
17 | dexamethasone | O=C1C=CC2(C(=C1)CCC3C4CC(C)C(O)(C(=O)CO)C4(C)CC(O)C32F)C | 31 |  |  |  | 1 | S/O/W | 0.42735043 | 35 | 23.7 | 79 | 0 | 17.948718 | 0.88917526 | 10.1016/j.ejpb.2023.08.006
17 | dexamethasone | O=C1C=CC2(C(=C1)CCC3C4CC(C)C(O)(C(=O)CO)C4(C)CC(O)C32F)C | 31 |  |  |  | 1 | S/O/W | 0.42735043 | 35 | 23.7 | 79 | 0 | 20.974359 | 0.92268041 | 10.1016/j.ejpb.2023.08.006
17 | dexamethasone | O=C1C=CC2(C(=C1)CCC3C4CC(C)C(O)(C(=O)CO)C4(C)CC(O)C32F)C | 31 |  |  |  | 1 | S/O/W | 0.42735043 | 35 | 23.7 | 79 | 0 | 24.974359 | 0.9742268 | 10.1016/j.ejpb.2023.08.006
17 | dexamethasone | O=C1C=CC2(C(=C1)CCC3C4CC(C)C(O)(C(=O)CO)C4(C)CC(O)C32F)C | 31 |  |  |  | 1 | S/O/W | 0.42735043 | 35 | 23.7 | 79 | 0 | 27.948718 | 0.9871134 | 10.1016/j.ejpb.2023.08.006
17 | dexamethasone | O=C1C=CC2(C(=C1)CCC3C4CC(C)C(O)(C(=O)CO)C4(C)CC(O)C32F)C | 31 |  |  |  | 1 | S/O/W | 0.42735043 | 35 | 23.7 | 79 | 0 | 29.948718 | 1 | 10.1016/j.ejpb.2023.08.006
18 | dexamethasone | O=C1C=CC2(C(=C1)CCC3C4CC(C)C(O)(C(=O)CO)C4(C)CC(O)C32F)C | 12 |  |  |  | 1 | S/O/W | 0.11111111 | 35 | 7.9 | 79.1 | 0 | 0 | 0 | 10.1016/j.ejpb.2023.08.006
18 | dexamethasone | O=C1C=CC2(C(=C1)CCC3C4CC(C)C(O)(C(=O)CO)C4(C)CC(O)C32F)C | 12 |  |  |  | 1 | S/O/W | 0.11111111 | 35 | 7.9 | 79.1 | 0 | 2.0216606 | 0.023801751 | 10.1016/j.ejpb.2023.08.006
18 | dexamethasone | O=C1C=CC2(C(=C1)CCC3C4CC(C)C(O)(C(=O)CO)C4(C)CC(O)C32F)C | 12 |  |  |  | 1 | S/O/W | 0.11111111 | 35 | 7.9 | 79.1 | 0 | 3.1046931 | 0.034368039 | 10.1016/j.ejpb.2023.08.006
18 | dexamethasone | O=C1C=CC2(C(=C1)CCC3C4CC(C)C(O)(C(=O)CO)C4(C)CC(O)C32F)C | 12 |  |  |  | 1 | S/O/W | 0.11111111 | 35 | 7.9 | 79.1 | 0 | 4.9819495 | 0.03956237 | 10.1016/j.ejpb.2023.08.006
18 | dexamethasone | O=C1C=CC2(C(=C1)CCC3C4CC(C)C(O)(C(=O)CO)C4(C)CC(O)C32F)C | 12 |  |  |  | 1 | S/O/W | 0.11111111 | 35 | 7.9 | 79.1 | 0 | 7.0036101 | 0.050066249 | 10.1016/j.ejpb.2023.08.006
18 | dexamethasone | O=C1C=CC2(C(=C1)CCC3C4CC(C)C(O)(C(=O)CO)C4(C)CC(O)C32F)C | 12 |  |  |  | 1 | S/O/W | 0.11111111 | 35 | 7.9 | 79.1 | 0 | 10.036101 | 0.063162493 | 10.1016/j.ejpb.2023.08.006
18 | dexamethasone | O=C1C=CC2(C(=C1)CCC3C4CC(C)C(O)(C(=O)CO)C4(C)CC(O)C32F)C | 12 |  |  |  | 1 | S/O/W | 0.11111111 | 35 | 7.9 | 79.1 | 0 | 12.99639 | 0.081582687 | 10.1016/j.ejpb.2023.08.006
18 | dexamethasone | O=C1C=CC2(C(=C1)CCC3C4CC(C)C(O)(C(=O)CO)C4(C)CC(O)C32F)C | 12 |  |  |  | 1 | S/O/W | 0.11111111 | 35 | 7.9 | 79.1 | 0 | 14.945848 | 0.089431792 | 10.1016/j.ejpb.2023.08.006
18 | dexamethasone | O=C1C=CC2(C(=C1)CCC3C4CC(C)C(O)(C(=O)CO)C4(C)CC(O)C32F)C | 12 |  |  |  | 1 | S/O/W | 0.11111111 | 35 | 7.9 | 79.1 | 0 | 18.050542 | 0.10784238 | 10.1016/j.ejpb.2023.08.006
18 | dexamethasone | O=C1C=CC2(C(=C1)CCC3C4CC(C)C(O)(C(=O)CO)C4(C)CC(O)C32F)C | 12 |  |  |  | 1 | S/O/W | 0.11111111 | 35 | 7.9 | 79.1 | 0 | 21.01083 | 0.10498598 | 10.1016/j.ejpb.2023.08.006
18 | dexamethasone | O=C1C=CC2(C(=C1)CCC3C4CC(C)C(O)(C(=O)CO)C4(C)CC(O)C32F)C | 12 |  |  |  | 1 | S/O/W | 0.11111111 | 35 | 7.9 | 79.1 | 0 | 24.981949 | 0.13929641 | 10.1016/j.ejpb.2023.08.006
18 | dexamethasone | O=C1C=CC2(C(=C1)CCC3C4CC(C)C(O)(C(=O)CO)C4(C)CC(O)C32F)C | 12 |  |  |  | 1 | S/O/W | 0.11111111 | 35 | 7.9 | 79.1 | 0 | 28.01444 | 0.25611606 | 10.1016/j.ejpb.2023.08.006
18 | dexamethasone | O=C1C=CC2(C(=C1)CCC3C4CC(C)C(O)(C(=O)CO)C4(C)CC(O)C32F)C | 12 |  |  |  | 1 | S/O/W | 0.11111111 | 35 | 7.9 | 79.1 | 0 | 31.98556 | 0.46861798 | 10.1016/j.ejpb.2023.08.006
18 | dexamethasone | O=C1C=CC2(C(=C1)CCC3C4CC(C)C(O)(C(=O)CO)C4(C)CC(O)C32F)C | 12 |  |  |  | 1 | S/O/W | 0.11111111 | 35 | 7.9 | 79.1 | 0 | 35.956679 | 0.79016246 | 10.1016/j.ejpb.2023.08.006
18 | dexamethasone | O=C1C=CC2(C(=C1)CCC3C4CC(C)C(O)(C(=O)CO)C4(C)CC(O)C32F)C | 12 |  |  |  | 1 | S/O/W | 0.11111111 | 35 | 7.9 | 79.1 | 0 | 40 | 0.94946809 | 10.1016/j.ejpb.2023.08.006
19 | dexamethasone | O=C1C=CC2(C(=C1)CCC3C4CC(C)C(O)(C(=O)CO)C4(C)CC(O)C32F)C | 12 |  |  |  | 1 | S/O/W | 0.42857143 | 35 | 22.2 | 74 | 0 | 0 | 0 | 10.1016/j.ejpb.2023.08.006
19 | dexamethasone | O=C1C=CC2(C(=C1)CCC3C4CC(C)C(O)(C(=O)CO)C4(C)CC(O)C32F)C | 12 |  |  |  | 1 | S/O/W | 0.42857143 | 35 | 22.2 | 74 | 0 | 1.0588622 | 0.096514745 | 10.1016/j.ejpb.2023.08.006
19 | dexamethasone | O=C1C=CC2(C(=C1)CCC3C4CC(C)C(O)(C(=O)CO)C4(C)CC(O)C32F)C | 12 |  |  |  | 1 | S/O/W | 0.42857143 | 35 | 22.2 | 74 | 0 | 2.0523907 | 0.11260054 | 10.1016/j.ejpb.2023.08.006
19 | dexamethasone | O=C1C=CC2(C(=C1)CCC3C4CC(C)C(O)(C(=O)CO)C4(C)CC(O)C32F)C | 12 |  |  |  | 1 | S/O/W | 0.42857143 | 35 | 22.2 | 74 | 0 | 3.114872 | 0.15817694 | 10.1016/j.ejpb.2023.08.006
19 | dexamethasone | O=C1C=CC2(C(=C1)CCC3C4CC(C)C(O)(C(=O)CO)C4(C)CC(O)C32F)C | 12 |  |  |  | 1 | S/O/W | 0.42857143 | 35 | 22.2 | 74 | 0 | 5.031643 | 0.17962466 | 10.1016/j.ejpb.2023.08.006
19 | dexamethasone | O=C1C=CC2(C(=C1)CCC3C4CC(C)C(O)(C(=O)CO)C4(C)CC(O)C32F)C | 12 |  |  |  | 1 | S/O/W | 0.42857143 | 35 | 22.2 | 74 | 0 | 7.019462 | 0.20107239 | 10.1016/j.ejpb.2023.08.006
19 | dexamethasone | O=C1C=CC2(C(=C1)CCC3C4CC(C)C(O)(C(=O)CO)C4(C)CC(O)C32F)C | 12 |  |  |  | 1 | S/O/W | 0.42857143 | 35 | 22.2 | 74 | 0 | 10.002333 | 0.21715818 | 10.1016/j.ejpb.2023.08.006
19 | dexamethasone | O=C1C=CC2(C(=C1)CCC3C4CC(C)C(O)(C(=O)CO)C4(C)CC(O)C32F)C | 12 |  |  |  | 1 | S/O/W | 0.42857143 | 35 | 22.2 | 74 | 0 | 13.056062 | 0.23592493 | 10.1016/j.ejpb.2023.08.006
19 | dexamethasone | O=C1C=CC2(C(=C1)CCC3C4CC(C)C(O)(C(=O)CO)C4(C)CC(O)C32F)C | 12 |  |  |  | 1 | S/O/W | 0.42857143 | 35 | 22.2 | 74 | 0 | 14.971309 | 0.27882038 | 10.1016/j.ejpb.2023.08.006
19 | dexamethasone | O=C1C=CC2(C(=C1)CCC3C4CC(C)C(O)(C(=O)CO)C4(C)CC(O)C32F)C | 12 |  |  |  | 1 | S/O/W | 0.42857143 | 35 | 22.2 | 74 | 0 | 18.095705 | 0.30294906 | 10.1016/j.ejpb.2023.08.006
19 | dexamethasone | O=C1C=CC2(C(=C1)CCC3C4CC(C)C(O)(C(=O)CO)C4(C)CC(O)C32F)C | 12 |  |  |  | 1 | S/O/W | 0.42857143 | 35 | 22.2 | 74 | 0 | 20.935338 | 0.33512064 | 10.1016/j.ejpb.2023.08.006
19 | dexamethasone | O=C1C=CC2(C(=C1)CCC3C4CC(C)C(O)(C(=O)CO)C4(C)CC(O)C32F)C | 12 |  |  |  | 1 | S/O/W | 0.42857143 | 35 | 22.2 | 74 | 0 | 24.906785 | 0.43699732 | 10.1016/j.ejpb.2023.08.006
19 | dexamethasone | O=C1C=CC2(C(=C1)CCC3C4CC(C)C(O)(C(=O)CO)C4(C)CC(O)C32F)C | 12 |  |  |  | 1 | S/O/W | 0.42857143 | 35 | 22.2 | 74 | 0 | 27.884323 | 0.52815013 | 10.1016/j.ejpb.2023.08.006
19 | dexamethasone | O=C1C=CC2(C(=C1)CCC3C4CC(C)C(O)(C(=O)CO)C4(C)CC(O)C32F)C | 12 |  |  |  | 1 | S/O/W | 0.42857143 | 35 | 22.2 | 74 | 0 | 31.923581 | 0.67560322 | 10.1016/j.ejpb.2023.08.006
19 | dexamethasone | O=C1C=CC2(C(=C1)CCC3C4CC(C)C(O)(C(=O)CO)C4(C)CC(O)C32F)C | 12 |  |  |  | 1 | S/O/W | 0.42857143 | 35 | 22.2 | 74 | 0 | 35.892742 | 0.80965148 | 10.1016/j.ejpb.2023.08.006
19 | dexamethasone | O=C1C=CC2(C(=C1)CCC3C4CC(C)C(O)(C(=O)CO)C4(C)CC(O)C32F)C | 12 |  |  |  | 1 | S/O/W | 0.42857143 | 35 | 22.2 | 74 | 0 | 39.936 | 0.90080429 | 10.1016/j.ejpb.2023.08.006
20 | hydrocortisone | O=C1C=C2CCC3C4CCC(O)(C(=O)CO)C4(C)CC(O)C3C2(C)CC1 | 31 |  |  |  | 1 | S/O/W | 0.11111111 | 35 | 7.8 | 78.2 | 0 | 0 | 0 | 10.1016/j.ejpb.2023.08.006
20 | hydrocortisone | O=C1C=C2CCC3C4CCC(O)(C(=O)CO)C4(C)CC(O)C3C2(C)CC1 | 31 |  |  |  | 1 | S/O/W | 0.11111111 | 35 | 7.8 | 78.2 | 0 | 0.98137045 | 0.043138925 | 10.1016/j.ejpb.2023.08.006
20 | hydrocortisone | O=C1C=C2CCC3C4CCC(O)(C(=O)CO)C4(C)CC(O)C3C2(C)CC1 | 31 |  |  |  | 1 | S/O/W | 0.11111111 | 35 | 7.8 | 78.2 | 0 | 1.9610815 | 0.057454035 | 10.1016/j.ejpb.2023.08.006
20 | hydrocortisone | O=C1C=C2CCC3C4CCC(O)(C(=O)CO)C4(C)CC(O)C3C2(C)CC1 | 31 |  |  |  | 1 | S/O/W | 0.11111111 | 35 | 7.8 | 78.2 | 0 | 3.0571166 | 0.09193088 | 10.1016/j.ejpb.2023.08.006
20 | hydrocortisone | O=C1C=C2CCC3C4CCC(O)(C(=O)CO)C4(C)CC(O)C3C2(C)CC1 | 31 |  |  |  | 1 | S/O/W | 0.11111111 | 35 | 7.8 | 78.2 | 0 | 4.9002146 | 0.10039936 | 10.1016/j.ejpb.2023.08.006
20 | hydrocortisone | O=C1C=C2CCC3C4CCC(O)(C(=O)CO)C4(C)CC(O)C3C2(C)CC1 | 31 |  |  |  | 1 | S/O/W | 0.11111111 | 35 | 7.8 | 78.2 | 0 | 6.9769564 | 0.16648229 | 10.1016/j.ejpb.2023.08.006
20 | hydrocortisone | O=C1C=C2CCC3C4CCC(O)(C(=O)CO)C4(C)CC(O)C3C2(C)CC1 | 31 |  |  |  | 1 | S/O/W | 0.11111111 | 35 | 7.8 | 78.2 | 0 | 10.038885 | 0.34198066 | 10.1016/j.ejpb.2023.08.006
20 | hydrocortisone | O=C1C=C2CCC3C4CCC(O)(C(=O)CO)C4(C)CC(O)C3C2(C)CC1 | 31 |  |  |  | 1 | S/O/W | 0.11111111 | 35 | 7.8 | 78.2 | 0 | 12.011417 | 0.59827533 | 10.1016/j.ejpb.2023.08.006
20 | hydrocortisone | O=C1C=C2CCC3C4CCC(O)(C(=O)CO)C4(C)CC(O)C3C2(C)CC1 | 31 |  |  |  | 1 | S/O/W | 0.11111111 | 35 | 7.8 | 78.2 | 0 | 15.017092 | 0.79683386 | 10.1016/j.ejpb.2023.08.006
20 | hydrocortisone | O=C1C=C2CCC3C4CCC(O)(C(=O)CO)C4(C)CC(O)C3C2(C)CC1 | 31 |  |  |  | 1 | S/O/W | 0.11111111 | 35 | 7.8 | 78.2 | 0 | 18.076366 | 0.92622298 | 10.1016/j.ejpb.2023.08.006
20 | hydrocortisone | O=C1C=C2CCC3C4CCC(O)(C(=O)CO)C4(C)CC(O)C3C2(C)CC1 | 31 |  |  |  | 1 | S/O/W | 0.11111111 | 35 | 7.8 | 78.2 | 0 | 21.014005 | 0.94323185 | 10.1016/j.ejpb.2023.08.006
20 | hydrocortisone | O=C1C=C2CCC3C4CCC(O)(C(=O)CO)C4(C)CC(O)C3C2(C)CC1 | 31 |  |  |  | 1 | S/O/W | 0.11111111 | 35 | 7.8 | 78.2 | 0 | 26.082151 | 0.96003606 | 10.1016/j.ejpb.2023.08.006
20 | hydrocortisone | O=C1C=C2CCC3C4CCC(O)(C(=O)CO)C4(C)CC(O)C3C2(C)CC1 | 31 |  |  |  | 1 | S/O/W | 0.11111111 | 35 | 7.8 | 78.2 | 0 | 30.056254 | 0.97694537 | 10.1016/j.ejpb.2023.08.006
21 | tenofovir alafenamide fumarate | O=C(O)C=CC(=O)O.O=C(OC(C)C)C(NP(=O)(OC=1C=CC=CC1)COC(C)CN2C=NC=3C(=NC=NC32)N)C | 9.5 |  |  |  | 3 | S/O/W | 0.049979 | 24.4 | 2.3 | 48.36 | 0 | 0 | 0 | 10.1016/j.jddst.2023.104762
21 | tenofovir alafenamide fumarate | O=C(O)C=CC(=O)O.O=C(OC(C)C)C(NP(=O)(OC=1C=CC=CC1)COC(C)CN2C=NC=3C(=NC=NC32)N)C | 9.5 |  |  |  | 3 | S/O/W | 0.049979 | 24.4 | 2.3 | 48.36 | 0 | 0.48128342 | 0.12290886 | 10.1016/j.jddst.2023.104762
21 | tenofovir alafenamide fumarate | O=C(O)C=CC(=O)O.O=C(OC(C)C)C(NP(=O)(OC=1C=CC=CC1)COC(C)CN2C=NC=3C(=NC=NC32)N)C | 9.5 |  |  |  | 3 | S/O/W | 0.049979 | 24.4 | 2.3 | 48.36 | 0 | 0.98930481 | 0.19768462 | 10.1016/j.jddst.2023.104762
21 | tenofovir alafenamide fumarate | O=C(O)C=CC(=O)O.O=C(OC(C)C)C(NP(=O)(OC=1C=CC=CC1)COC(C)CN2C=NC=3C(=NC=NC32)N)C | 9.5 |  |  |  | 3 | S/O/W | 0.049979 | 24.4 | 2.3 | 48.36 | 0 | 1.9786096 | 0.34456709 | 10.1016/j.jddst.2023.104762
21 | tenofovir alafenamide fumarate | O=C(O)C=CC(=O)O.O=C(OC(C)C)C(NP(=O)(OC=1C=CC=CC1)COC(C)CN2C=NC=3C(=NC=NC32)N)C | 9.5 |  |  |  | 3 | S/O/W | 0.049979 | 24.4 | 2.3 | 48.36 | 0 | 2.9946524 | 0.50213999 | 10.1016/j.jddst.2023.104762
21 | tenofovir alafenamide fumarate | O=C(O)C=CC(=O)O.O=C(OC(C)C)C(NP(=O)(OC=1C=CC=CC1)COC(C)CN2C=NC=3C(=NC=NC32)N)C | 9.5 |  |  |  | 3 | S/O/W | 0.049979 | 24.4 | 2.3 | 48.36 | 0 | 3.9839572 | 0.6196107 | 10.1016/j.jddst.2023.104762
21 | tenofovir alafenamide fumarate | O=C(O)C=CC(=O)O.O=C(OC(C)C)C(NP(=O)(OC=1C=CC=CC1)COC(C)CN2C=NC=3C(=NC=NC32)N)C | 9.5 |  |  |  | 3 | S/O/W | 0.049979 | 24.4 | 2.3 | 48.36 | 0 | 5 | 0.68894831 | 10.1016/j.jddst.2023.104762
21 | tenofovir alafenamide fumarate | O=C(O)C=CC(=O)O.O=C(OC(C)C)C(NP(=O)(OC=1C=CC=CC1)COC(C)CN2C=NC=3C(=NC=NC32)N)C | 9.5 |  |  |  | 3 | S/O/W | 0.049979 | 24.4 | 2.3 | 48.36 | 0 | 5.9893048 | 0.7342265 | 10.1016/j.jddst.2023.104762
21 | tenofovir alafenamide fumarate | O=C(O)C=CC(=O)O.O=C(OC(C)C)C(NP(=O)(OC=1C=CC=CC1)COC(C)CN2C=NC=3C(=NC=NC32)N)C | 9.5 |  |  |  | 3 | S/O/W | 0.049979 | 24.4 | 2.3 | 48.36 | 0 | 6.9786096 | 0.76613572 | 10.1016/j.jddst.2023.104762
21 | tenofovir alafenamide fumarate | O=C(O)C=CC(=O)O.O=C(OC(C)C)C(NP(=O)(OC=1C=CC=CC1)COC(C)CN2C=NC=3C(=NC=NC32)N)C | 9.5 |  |  |  | 3 | S/O/W | 0.049979 | 24.4 | 2.3 | 48.36 | 0 | 7.9946524 | 0.78199739 | 10.1016/j.jddst.2023.104762
21 | tenofovir alafenamide fumarate | O=C(O)C=CC(=O)O.O=C(OC(C)C)C(NP(=O)(OC=1C=CC=CC1)COC(C)CN2C=NC=3C(=NC=NC32)N)C | 9.5 |  |  |  | 3 | S/O/W | 0.049979 | 24.4 | 2.3 | 48.36 | 0 | 8.9839572 | 0.78984243 | 10.1016/j.jddst.2023.104762
21 | tenofovir alafenamide fumarate | O=C(O)C=CC(=O)O.O=C(OC(C)C)C(NP(=O)(OC=1C=CC=CC1)COC(C)CN2C=NC=3C(=NC=NC32)N)C | 9.5 |  |  |  | 3 | S/O/W | 0.049979 | 24.4 | 2.3 | 48.36 | 0 | 9.973262 | 0.79501368 | 10.1016/j.jddst.2023.104762
21 | tenofovir alafenamide fumarate | O=C(O)C=CC(=O)O.O=C(OC(C)C)C(NP(=O)(OC=1C=CC=CC1)COC(C)CN2C=NC=3C(=NC=NC32)N)C | 9.5 |  |  |  | 3 | S/O/W | 0.049979 | 24.4 | 2.3 | 48.36 | 0 | 10.989305 | 0.79750636 | 10.1016/j.jddst.2023.104762
21 | tenofovir alafenamide fumarate | O=C(O)C=CC(=O)O.O=C(OC(C)C)C(NP(=O)(OC=1C=CC=CC1)COC(C)CN2C=NC=3C(=NC=NC32)N)C | 9.5 |  |  |  | 3 | S/O/W | 0.049979 | 24.4 | 2.3 | 48.36 | 0 | 11.97861 | 0.80000381 | 10.1016/j.jddst.2023.104762
21 | tenofovir alafenamide fumarate | O=C(O)C=CC(=O)O.O=C(OC(C)C)C(NP(=O)(OC=1C=CC=CC1)COC(C)CN2C=NC=3C(=NC=NC32)N)C | 9.5 |  |  |  | 3 | S/O/W | 0.049979 | 24.4 | 2.3 | 48.36 | 0 | 12.967914 | 0.79982747 | 10.1016/j.jddst.2023.104762
21 | tenofovir alafenamide fumarate | O=C(O)C=CC(=O)O.O=C(OC(C)C)C(NP(=O)(OC=1C=CC=CC1)COC(C)CN2C=NC=3C(=NC=NC32)N)C | 9.5 |  |  |  | 3 | S/O/W | 0.049979 | 24.4 | 2.3 | 48.36 | 0 | 13.983957 | 0.79964635 | 10.1016/j.jddst.2023.104762
21 | tenofovir alafenamide fumarate | O=C(O)C=CC(=O)O.O=C(OC(C)C)C(NP(=O)(OC=1C=CC=CC1)COC(C)CN2C=NC=3C(=NC=NC32)N)C | 9.5 |  |  |  | 3 | S/O/W | 0.049979 | 24.4 | 2.3 | 48.36 | 0 | 14.973262 | 0.79947001 | 10.1016/j.jddst.2023.104762
22 | tenofovir alafenamide fumarate | O=C(O)C=CC(=O)O.O=C(OC(C)C)C(NP(=O)(OC=1C=CC=CC1)COC(C)CN2C=NC=3C(=NC=NC32)N)C | 9.5 |  |  |  | 3 | S/O/W | 0.049979 | 23.5 | 2.58 | 54.29 | 0 | 0 | 0 | 10.1016/j.jddst.2023.104762
22 | tenofovir alafenamide fumarate | O=C(O)C=CC(=O)O.O=C(OC(C)C)C(NP(=O)(OC=1C=CC=CC1)COC(C)CN2C=NC=3C(=NC=NC32)N)C | 9.5 |  |  |  | 3 | S/O/W | 0.049979 | 23.5 | 2.58 | 54.29 | 0 | 0.49763033 | 0.0504451 | 10.1016/j.jddst.2023.104762
22 | tenofovir alafenamide fumarate | O=C(O)C=CC(=O)O.O=C(OC(C)C)C(NP(=O)(OC=1C=CC=CC1)COC(C)CN2C=NC=3C(=NC=NC32)N)C | 9.5 |  |  |  | 3 | S/O/W | 0.049979 | 23.5 | 2.58 | 54.29 | 0 | 0.99526066 | 0.10267062 | 10.1016/j.jddst.2023.104762
22 | tenofovir alafenamide fumarate | O=C(O)C=CC(=O)O.O=C(OC(C)C)C(NP(=O)(OC=1C=CC=CC1)COC(C)CN2C=NC=3C(=NC=NC32)N)C | 9.5 |  |  |  | 3 | S/O/W | 0.049979 | 23.5 | 2.58 | 54.29 | 0 | 1.9905213 | 0.22611276 | 10.1016/j.jddst.2023.104762
22 | tenofovir alafenamide fumarate | O=C(O)C=CC(=O)O.O=C(OC(C)C)C(NP(=O)(OC=1C=CC=CC1)COC(C)CN2C=NC=3C(=NC=NC32)N)C | 9.5 |  |  |  | 3 | S/O/W | 0.049979 | 23.5 | 2.58 | 54.29 | 0 | 2.985782 | 0.40652819 | 10.1016/j.jddst.2023.104762
22 | tenofovir alafenamide fumarate | O=C(O)C=CC(=O)O.O=C(OC(C)C)C(NP(=O)(OC=1C=CC=CC1)COC(C)CN2C=NC=3C(=NC=NC32)N)C | 9.5 |  |  |  | 3 | S/O/W | 0.049979 | 23.5 | 2.58 | 54.29 | 0 | 4.0047393 | 0.5537092 | 10.1016/j.jddst.2023.104762
22 | tenofovir alafenamide fumarate | O=C(O)C=CC(=O)O.O=C(OC(C)C)C(NP(=O)(OC=1C=CC=CC1)COC(C)CN2C=NC=3C(=NC=NC32)N)C | 9.5 |  |  |  | 3 | S/O/W | 0.049979 | 23.5 | 2.58 | 54.29 | 0 | 5 | 0.6462908 | 10.1016/j.jddst.2023.104762
22 | tenofovir alafenamide fumarate | O=C(O)C=CC(=O)O.O=C(OC(C)C)C(NP(=O)(OC=1C=CC=CC1)COC(C)CN2C=NC=3C(=NC=NC32)N)C | 9.5 |  |  |  | 3 | S/O/W | 0.049979 | 23.5 | 2.58 | 54.29 | 0 | 5.9952607 | 0.71038576 | 10.1016/j.jddst.2023.104762
22 | tenofovir alafenamide fumarate | O=C(O)C=CC(=O)O.O=C(OC(C)C)C(NP(=O)(OC=1C=CC=CC1)COC(C)CN2C=NC=3C(=NC=NC32)N)C | 9.5 |  |  |  | 3 | S/O/W | 0.049979 | 23.5 | 2.58 | 54.29 | 0 | 6.9905213 | 0.74836795 | 10.1016/j.jddst.2023.104762
22 | tenofovir alafenamide fumarate | O=C(O)C=CC(=O)O.O=C(OC(C)C)C(NP(=O)(OC=1C=CC=CC1)COC(C)CN2C=NC=3C(=NC=NC32)N)C | 9.5 |  |  |  | 3 | S/O/W | 0.049979 | 23.5 | 2.58 | 54.29 | 0 | 7.985782 | 0.77922849 | 10.1016/j.jddst.2023.104762
22 | tenofovir alafenamide fumarate | O=C(O)C=CC(=O)O.O=C(OC(C)C)C(NP(=O)(OC=1C=CC=CC1)COC(C)CN2C=NC=3C(=NC=NC32)N)C | 9.5 |  |  |  | 3 | S/O/W | 0.049979 | 23.5 | 2.58 | 54.29 | 0 | 9.0047393 | 0.79109792 | 10.1016/j.jddst.2023.104762
22 | tenofovir alafenamide fumarate | O=C(O)C=CC(=O)O.O=C(OC(C)C)C(NP(=O)(OC=1C=CC=CC1)COC(C)CN2C=NC=3C(=NC=NC32)N)C | 9.5 |  |  |  | 3 | S/O/W | 0.049979 | 23.5 | 2.58 | 54.29 | 0 | 10 | 0.79821958 | 10.1016/j.jddst.2023.104762
22 | tenofovir alafenamide fumarate | O=C(O)C=CC(=O)O.O=C(OC(C)C)C(NP(=O)(OC=1C=CC=CC1)COC(C)CN2C=NC=3C(=NC=NC32)N)C | 9.5 |  |  |  | 3 | S/O/W | 0.049979 | 23.5 | 2.58 | 54.29 | 0 | 10.995261 | 0.80296736 | 10.1016/j.jddst.2023.104762
22 | tenofovir alafenamide fumarate | O=C(O)C=CC(=O)O.O=C(OC(C)C)C(NP(=O)(OC=1C=CC=CC1)COC(C)CN2C=NC=3C(=NC=NC32)N)C | 9.5 |  |  |  | 3 | S/O/W | 0.049979 | 23.5 | 2.58 | 54.29 | 0 | 12.014218 | 0.80534125 | 10.1016/j.jddst.2023.104762
22 | tenofovir alafenamide fumarate | O=C(O)C=CC(=O)O.O=C(OC(C)C)C(NP(=O)(OC=1C=CC=CC1)COC(C)CN2C=NC=3C(=NC=NC32)N)C | 9.5 |  |  |  | 3 | S/O/W | 0.049979 | 23.5 | 2.58 | 54.29 | 0 | 12.985782 | 0.80771513 | 10.1016/j.jddst.2023.104762
22 | tenofovir alafenamide fumarate | O=C(O)C=CC(=O)O.O=C(OC(C)C)C(NP(=O)(OC=1C=CC=CC1)COC(C)CN2C=NC=3C(=NC=NC32)N)C | 9.5 |  |  |  | 3 | S/O/W | 0.049979 | 23.5 | 2.58 | 54.29 | 0 | 13.981043 | 0.81008902 | 10.1016/j.jddst.2023.104762
22 | tenofovir alafenamide fumarate | O=C(O)C=CC(=O)O.O=C(OC(C)C)C(NP(=O)(OC=1C=CC=CC1)COC(C)CN2C=NC=3C(=NC=NC32)N)C | 9.5 |  |  |  | 3 | S/O/W | 0.049979 | 23.5 | 2.58 | 54.29 | 0 | 15 | 0.81008902 | 10.1016/j.jddst.2023.104762
23 | tenofovir alafenamide fumarate | O=C(O)C=CC(=O)O.O=C(OC(C)C)C(NP(=O)(OC=1C=CC=CC1)COC(C)CN2C=NC=3C(=NC=NC32)N)C | 9.5 |  |  |  | 3 | S/O/W | 0.029972191 | 23.4 | 1.32 | 45.32 | 0 | 0 | 0 | 10.1016/j.jddst.2023.104762
23 | tenofovir alafenamide fumarate | O=C(O)C=CC(=O)O.O=C(OC(C)C)C(NP(=O)(OC=1C=CC=CC1)COC(C)CN2C=NC=3C(=NC=NC32)N)C | 9.5 |  |  |  | 3 | S/O/W | 0.029972191 | 23.4 | 1.32 | 45.32 | 0 | 0.49763033 | 0.033827893 | 10.1016/j.jddst.2023.104762
23 | tenofovir alafenamide fumarate | O=C(O)C=CC(=O)O.O=C(OC(C)C)C(NP(=O)(OC=1C=CC=CC1)COC(C)CN2C=NC=3C(=NC=NC32)N)C | 9.5 |  |  |  | 3 | S/O/W | 0.029972191 | 23.4 | 1.32 | 45.32 | 0 | 0.97156398 | 0.067062315 | 10.1016/j.jddst.2023.104762
23 | tenofovir alafenamide fumarate | O=C(O)C=CC(=O)O.O=C(OC(C)C)C(NP(=O)(OC=1C=CC=CC1)COC(C)CN2C=NC=3C(=NC=NC32)N)C | 9.5 |  |  |  | 3 | S/O/W | 0.029972191 | 23.4 | 1.32 | 45.32 | 0 | 1.9905213 | 0.15014837 | 10.1016/j.jddst.2023.104762
23 | tenofovir alafenamide fumarate | O=C(O)C=CC(=O)O.O=C(OC(C)C)C(NP(=O)(OC=1C=CC=CC1)COC(C)CN2C=NC=3C(=NC=NC32)N)C | 9.5 |  |  |  | 3 | S/O/W | 0.029972191 | 23.4 | 1.32 | 45.32 | 0 | 2.985782 | 0.31394659 | 10.1016/j.jddst.2023.104762
23 | tenofovir alafenamide fumarate | O=C(O)C=CC(=O)O.O=C(OC(C)C)C(NP(=O)(OC=1C=CC=CC1)COC(C)CN2C=NC=3C(=NC=NC32)N)C | 9.5 |  |  |  | 3 | S/O/W | 0.029972191 | 23.4 | 1.32 | 45.32 | 0 | 3.9810427 | 0.45875371 | 10.1016/j.jddst.2023.104762
23 | tenofovir alafenamide fumarate | O=C(O)C=CC(=O)O.O=C(OC(C)C)C(NP(=O)(OC=1C=CC=CC1)COC(C)CN2C=NC=3C(=NC=NC32)N)C | 9.5 |  |  |  | 3 | S/O/W | 0.029972191 | 23.4 | 1.32 | 45.32 | 0 | 5 | 0.55845697 | 10.1016/j.jddst.2023.104762
23 | tenofovir alafenamide fumarate | O=C(O)C=CC(=O)O.O=C(OC(C)C)C(NP(=O)(OC=1C=CC=CC1)COC(C)CN2C=NC=3C(=NC=NC32)N)C | 9.5 |  |  |  | 3 | S/O/W | 0.029972191 | 23.4 | 1.32 | 45.32 | 0 | 5.9952607 | 0.63442137 | 10.1016/j.jddst.2023.104762
23 | tenofovir alafenamide fumarate | O=C(O)C=CC(=O)O.O=C(OC(C)C)C(NP(=O)(OC=1C=CC=CC1)COC(C)CN2C=NC=3C(=NC=NC32)N)C | 9.5 |  |  |  | 3 | S/O/W | 0.029972191 | 23.4 | 1.32 | 45.32 | 0 | 6.9668246 | 0.68664688 | 10.1016/j.jddst.2023.104762
23 | tenofovir alafenamide fumarate | O=C(O)C=CC(=O)O.O=C(OC(C)C)C(NP(=O)(OC=1C=CC=CC1)COC(C)CN2C=NC=3C(=NC=NC32)N)C | 9.5 |  |  |  | 3 | S/O/W | 0.029972191 | 23.4 | 1.32 | 45.32 | 0 | 8.0094787 | 0.71750742 | 10.1016/j.jddst.2023.104762
23 | tenofovir alafenamide fumarate | O=C(O)C=CC(=O)O.O=C(OC(C)C)C(NP(=O)(OC=1C=CC=CC1)COC(C)CN2C=NC=3C(=NC=NC32)N)C | 9.5 |  |  |  | 3 | S/O/W | 0.029972191 | 23.4 | 1.32 | 45.32 | 0 | 9.0047393 | 0.73649852 | 10.1016/j.jddst.2023.104762
23 | tenofovir alafenamide fumarate | O=C(O)C=CC(=O)O.O=C(OC(C)C)C(NP(=O)(OC=1C=CC=CC1)COC(C)CN2C=NC=3C(=NC=NC32)N)C | 9.5 |  |  |  | 3 | S/O/W | 0.029972191 | 23.4 | 1.32 | 45.32 | 0 | 10 | 0.74836795 | 10.1016/j.jddst.2023.104762
23 | tenofovir alafenamide fumarate | O=C(O)C=CC(=O)O.O=C(OC(C)C)C(NP(=O)(OC=1C=CC=CC1)COC(C)CN2C=NC=3C(=NC=NC32)N)C | 9.5 |  |  |  | 3 | S/O/W | 0.029972191 | 23.4 | 1.32 | 45.32 | 0 | 10.995261 | 0.7578635 | 10.1016/j.jddst.2023.104762
23 | tenofovir alafenamide fumarate | O=C(O)C=CC(=O)O.O=C(OC(C)C)C(NP(=O)(OC=1C=CC=CC1)COC(C)CN2C=NC=3C(=NC=NC32)N)C | 9.5 |  |  |  | 3 | S/O/W | 0.029972191 | 23.4 | 1.32 | 45.32 | 0 | 12.014218 | 0.76261128 | 10.1016/j.jddst.2023.104762
23 | tenofovir alafenamide fumarate | O=C(O)C=CC(=O)O.O=C(OC(C)C)C(NP(=O)(OC=1C=CC=CC1)COC(C)CN2C=NC=3C(=NC=NC32)N)C | 9.5 |  |  |  | 3 | S/O/W | 0.029972191 | 23.4 | 1.32 | 45.32 | 0 | 13.009479 | 0.76498516 | 10.1016/j.jddst.2023.104762
23 | tenofovir alafenamide fumarate | O=C(O)C=CC(=O)O.O=C(OC(C)C)C(NP(=O)(OC=1C=CC=CC1)COC(C)CN2C=NC=3C(=NC=NC32)N)C | 9.5 |  |  |  | 3 | S/O/W | 0.029972191 | 23.4 | 1.32 | 45.32 | 0 | 14.004739 | 0.76498516 | 10.1016/j.jddst.2023.104762
23 | tenofovir alafenamide fumarate | O=C(O)C=CC(=O)O.O=C(OC(C)C)C(NP(=O)(OC=1C=CC=CC1)COC(C)CN2C=NC=3C(=NC=NC32)N)C | 9.5 |  |  |  | 3 | S/O/W | 0.029972191 | 23.4 | 1.32 | 45.32 | 0 | 15 | 0.76498516 | 10.1016/j.jddst.2023.104762
24 | tenofovir alafenamide fumarate | O=C(O)C=CC(=O)O.O=C(OC(C)C)C(NP(=O)(OC=1C=CC=CC1)COC(C)CN2C=NC=3C(=NC=NC32)N)C | 9.5 |  |  |  | 3 | S/O/W | 0.099989 | 26.5 | 3.67 | 40.44 | 0 | 0 | 0 | 10.1016/j.jddst.2023.104762
24 | tenofovir alafenamide fumarate | O=C(O)C=CC(=O)O.O=C(OC(C)C)C(NP(=O)(OC=1C=CC=CC1)COC(C)CN2C=NC=3C(=NC=NC32)N)C | 9.5 |  |  |  | 3 | S/O/W | 0.099989 | 26.5 | 3.67 | 40.44 | 0 | 0.49763033 | 0.055192878 | 10.1016/j.jddst.2023.104762
24 | tenofovir alafenamide fumarate | O=C(O)C=CC(=O)O.O=C(OC(C)C)C(NP(=O)(OC=1C=CC=CC1)COC(C)CN2C=NC=3C(=NC=NC32)N)C | 9.5 |  |  |  | 3 | S/O/W | 0.099989 | 26.5 | 3.67 | 40.44 | 0 | 0.97156398 | 0.10267062 | 10.1016/j.jddst.2023.104762
24 | tenofovir alafenamide fumarate | O=C(O)C=CC(=O)O.O=C(OC(C)C)C(NP(=O)(OC=1C=CC=CC1)COC(C)CN2C=NC=3C(=NC=NC32)N)C | 9.5 |  |  |  | 3 | S/O/W | 0.099989 | 26.5 | 3.67 | 40.44 | 0 | 1.9905213 | 0.23086053 | 10.1016/j.jddst.2023.104762
24 | tenofovir alafenamide fumarate | O=C(O)C=CC(=O)O.O=C(OC(C)C)C(NP(=O)(OC=1C=CC=CC1)COC(C)CN2C=NC=3C(=NC=NC32)N)C | 9.5 |  |  |  | 3 | S/O/W | 0.099989 | 26.5 | 3.67 | 40.44 | 0 | 2.9620853 | 0.43264095 | 10.1016/j.jddst.2023.104762
24 | tenofovir alafenamide fumarate | O=C(O)C=CC(=O)O.O=C(OC(C)C)C(NP(=O)(OC=1C=CC=CC1)COC(C)CN2C=NC=3C(=NC=NC32)N)C | 9.5 |  |  |  | 3 | S/O/W | 0.099989 | 26.5 | 3.67 | 40.44 | 0 | 4.0047393 | 0.58219585 | 10.1016/j.jddst.2023.104762
24 | tenofovir alafenamide fumarate | O=C(O)C=CC(=O)O.O=C(OC(C)C)C(NP(=O)(OC=1C=CC=CC1)COC(C)CN2C=NC=3C(=NC=NC32)N)C | 9.5 |  |  |  | 3 | S/O/W | 0.099989 | 26.5 | 3.67 | 40.44 | 0 | 4.9763033 | 0.67002967 | 10.1016/j.jddst.2023.104762
24 | tenofovir alafenamide fumarate | O=C(O)C=CC(=O)O.O=C(OC(C)C)C(NP(=O)(OC=1C=CC=CC1)COC(C)CN2C=NC=3C(=NC=NC32)N)C | 9.5 |  |  |  | 3 | S/O/W | 0.099989 | 26.5 | 3.67 | 40.44 | 0 | 5.9952607 | 0.72462908 | 10.1016/j.jddst.2023.104762
24 | tenofovir alafenamide fumarate | O=C(O)C=CC(=O)O.O=C(OC(C)C)C(NP(=O)(OC=1C=CC=CC1)COC(C)CN2C=NC=3C(=NC=NC32)N)C | 9.5 |  |  |  | 3 | S/O/W | 0.099989 | 26.5 | 3.67 | 40.44 | 0 | 6.9905213 | 0.76735905 | 10.1016/j.jddst.2023.104762
24 | tenofovir alafenamide fumarate | O=C(O)C=CC(=O)O.O=C(OC(C)C)C(NP(=O)(OC=1C=CC=CC1)COC(C)CN2C=NC=3C(=NC=NC32)N)C | 9.5 |  |  |  | 3 | S/O/W | 0.099989 | 26.5 | 3.67 | 40.44 | 0 | 8.0094787 | 0.78397626 | 10.1016/j.jddst.2023.104762
24 | tenofovir alafenamide fumarate | O=C(O)C=CC(=O)O.O=C(OC(C)C)C(NP(=O)(OC=1C=CC=CC1)COC(C)CN2C=NC=3C(=NC=NC32)N)C | 9.5 |  |  |  | 3 | S/O/W | 0.099989 | 26.5 | 3.67 | 40.44 | 0 | 8.9810427 | 0.79347181 | 10.1016/j.jddst.2023.104762
24 | tenofovir alafenamide fumarate | O=C(O)C=CC(=O)O.O=C(OC(C)C)C(NP(=O)(OC=1C=CC=CC1)COC(C)CN2C=NC=3C(=NC=NC32)N)C | 9.5 |  |  |  | 3 | S/O/W | 0.099989 | 26.5 | 3.67 | 40.44 | 0 | 10 | 0.80296736 | 10.1016/j.jddst.2023.104762
24 | tenofovir alafenamide fumarate | O=C(O)C=CC(=O)O.O=C(OC(C)C)C(NP(=O)(OC=1C=CC=CC1)COC(C)CN2C=NC=3C(=NC=NC32)N)C | 9.5 |  |  |  | 3 | S/O/W | 0.099989 | 26.5 | 3.67 | 40.44 | 0 | 11.018957 | 0.80296736 | 10.1016/j.jddst.2023.104762
24 | tenofovir alafenamide fumarate | O=C(O)C=CC(=O)O.O=C(OC(C)C)C(NP(=O)(OC=1C=CC=CC1)COC(C)CN2C=NC=3C(=NC=NC32)N)C | 9.5 |  |  |  | 3 | S/O/W | 0.099989 | 26.5 | 3.67 | 40.44 | 0 | 12.014218 | 0.80771513 | 10.1016/j.jddst.2023.104762
24 | tenofovir alafenamide fumarate | O=C(O)C=CC(=O)O.O=C(OC(C)C)C(NP(=O)(OC=1C=CC=CC1)COC(C)CN2C=NC=3C(=NC=NC32)N)C | 9.5 |  |  |  | 3 | S/O/W | 0.099989 | 26.5 | 3.67 | 40.44 | 0 | 12.985782 | 0.80771513 | 10.1016/j.jddst.2023.104762
24 | tenofovir alafenamide fumarate | O=C(O)C=CC(=O)O.O=C(OC(C)C)C(NP(=O)(OC=1C=CC=CC1)COC(C)CN2C=NC=3C(=NC=NC32)N)C | 9.5 |  |  |  | 3 | S/O/W | 0.099989 | 26.5 | 3.67 | 40.44 | 0 | 14.004739 | 0.80771513 | 10.1016/j.jddst.2023.104762
24 | tenofovir alafenamide fumarate | O=C(O)C=CC(=O)O.O=C(OC(C)C)C(NP(=O)(OC=1C=CC=CC1)COC(C)CN2C=NC=3C(=NC=NC32)N)C | 9.5 |  |  |  | 3 | S/O/W | 0.099989 | 26.5 | 3.67 | 40.44 | 0 | 15 | 0.80771513 | 10.1016/j.jddst.2023.104762
25 | tenofovir alafenamide fumarate | O=C(O)C=CC(=O)O.O=C(OC(C)C)C(NP(=O)(OC=1C=CC=CC1)COC(C)CN2C=NC=3C(=NC=NC32)N)C | 9.5 |  |  |  | 3 | S/O/W | 0.049979 | 27.67 | 1.86 | 39.06 | 0 | 0 | 0 | 10.1016/j.jddst.2023.104762
25 | tenofovir alafenamide fumarate | O=C(O)C=CC(=O)O.O=C(OC(C)C)C(NP(=O)(OC=1C=CC=CC1)COC(C)CN2C=NC=3C(=NC=NC32)N)C | 9.5 |  |  |  | 3 | S/O/W | 0.049979 | 27.67 | 1.86 | 39.06 | 0 | 0.49763033 | 0.050445104 | 10.1016/j.jddst.2023.104762
25 | tenofovir alafenamide fumarate | O=C(O)C=CC(=O)O.O=C(OC(C)C)C(NP(=O)(OC=1C=CC=CC1)COC(C)CN2C=NC=3C(=NC=NC32)N)C | 9.5 |  |  |  | 3 | S/O/W | 0.049979 | 27.67 | 1.86 | 39.06 | 0 | 0.99526066 | 0.10504451 | 10.1016/j.jddst.2023.104762
25 | tenofovir alafenamide fumarate | O=C(O)C=CC(=O)O.O=C(OC(C)C)C(NP(=O)(OC=1C=CC=CC1)COC(C)CN2C=NC=3C(=NC=NC32)N)C | 9.5 |  |  |  | 3 | S/O/W | 0.049979 | 27.67 | 1.86 | 39.06 | 0 | 1.9905213 | 0.18575668 | 10.1016/j.jddst.2023.104762
25 | tenofovir alafenamide fumarate | O=C(O)C=CC(=O)O.O=C(OC(C)C)C(NP(=O)(OC=1C=CC=CC1)COC(C)CN2C=NC=3C(=NC=NC32)N)C | 9.5 |  |  |  | 3 | S/O/W | 0.049979 | 27.67 | 1.86 | 39.06 | 0 | 2.985782 | 0.34480712 | 10.1016/j.jddst.2023.104762
25 | tenofovir alafenamide fumarate | O=C(O)C=CC(=O)O.O=C(OC(C)C)C(NP(=O)(OC=1C=CC=CC1)COC(C)CN2C=NC=3C(=NC=NC32)N)C | 9.5 |  |  |  | 3 | S/O/W | 0.049979 | 27.67 | 1.86 | 39.06 | 0 | 4.0047393 | 0.52997033 | 10.1016/j.jddst.2023.104762
25 | tenofovir alafenamide fumarate | O=C(O)C=CC(=O)O.O=C(OC(C)C)C(NP(=O)(OC=1C=CC=CC1)COC(C)CN2C=NC=3C(=NC=NC32)N)C | 9.5 |  |  |  | 3 | S/O/W | 0.049979 | 27.67 | 1.86 | 39.06 | 0 | 5 | 0.65578635 | 10.1016/j.jddst.2023.104762
25 | tenofovir alafenamide fumarate | O=C(O)C=CC(=O)O.O=C(OC(C)C)C(NP(=O)(OC=1C=CC=CC1)COC(C)CN2C=NC=3C(=NC=NC32)N)C | 9.5 |  |  |  | 3 | S/O/W | 0.049979 | 27.67 | 1.86 | 39.06 | 0 | 5.9952607 | 0.71988131 | 10.1016/j.jddst.2023.104762
25 | tenofovir alafenamide fumarate | O=C(O)C=CC(=O)O.O=C(OC(C)C)C(NP(=O)(OC=1C=CC=CC1)COC(C)CN2C=NC=3C(=NC=NC32)N)C | 9.5 |  |  |  | 3 | S/O/W | 0.049979 | 27.67 | 1.86 | 39.06 | 0 | 6.9905213 | 0.73412463 | 10.1016/j.jddst.2023.104762
25 | tenofovir alafenamide fumarate | O=C(O)C=CC(=O)O.O=C(OC(C)C)C(NP(=O)(OC=1C=CC=CC1)COC(C)CN2C=NC=3C(=NC=NC32)N)C | 9.5 |  |  |  | 3 | S/O/W | 0.049979 | 27.67 | 1.86 | 39.06 | 0 | 7.985782 | 0.75074184 | 10.1016/j.jddst.2023.104762
25 | tenofovir alafenamide fumarate | O=C(O)C=CC(=O)O.O=C(OC(C)C)C(NP(=O)(OC=1C=CC=CC1)COC(C)CN2C=NC=3C(=NC=NC32)N)C | 9.5 |  |  |  | 3 | S/O/W | 0.049979 | 27.67 | 1.86 | 39.06 | 0 | 8.9810427 | 0.76023739 | 10.1016/j.jddst.2023.104762
25 | tenofovir alafenamide fumarate | O=C(O)C=CC(=O)O.O=C(OC(C)C)C(NP(=O)(OC=1C=CC=CC1)COC(C)CN2C=NC=3C(=NC=NC32)N)C | 9.5 |  |  |  | 3 | S/O/W | 0.049979 | 27.67 | 1.86 | 39.06 | 0 | 10 | 0.76261128 | 10.1016/j.jddst.2023.104762
25 | tenofovir alafenamide fumarate | O=C(O)C=CC(=O)O.O=C(OC(C)C)C(NP(=O)(OC=1C=CC=CC1)COC(C)CN2C=NC=3C(=NC=NC32)N)C | 9.5 |  |  |  | 3 | S/O/W | 0.049979 | 27.67 | 1.86 | 39.06 | 0 | 10.995261 | 0.76498516 | 10.1016/j.jddst.2023.104762
25 | tenofovir alafenamide fumarate | O=C(O)C=CC(=O)O.O=C(OC(C)C)C(NP(=O)(OC=1C=CC=CC1)COC(C)CN2C=NC=3C(=NC=NC32)N)C | 9.5 |  |  |  | 3 | S/O/W | 0.049979 | 27.67 | 1.86 | 39.06 | 0 | 12.014218 | 0.76498516 | 10.1016/j.jddst.2023.104762
25 | tenofovir alafenamide fumarate | O=C(O)C=CC(=O)O.O=C(OC(C)C)C(NP(=O)(OC=1C=CC=CC1)COC(C)CN2C=NC=3C(=NC=NC32)N)C | 9.5 |  |  |  | 3 | S/O/W | 0.049979 | 27.67 | 1.86 | 39.06 | 0 | 13.009479 | 0.76498516 | 10.1016/j.jddst.2023.104762
25 | tenofovir alafenamide fumarate | O=C(O)C=CC(=O)O.O=C(OC(C)C)C(NP(=O)(OC=1C=CC=CC1)COC(C)CN2C=NC=3C(=NC=NC32)N)C | 9.5 |  |  |  | 3 | S/O/W | 0.049979 | 27.67 | 1.86 | 39.06 | 0 | 14.004739 | 0.76498516 | 10.1016/j.jddst.2023.104762
25 | tenofovir alafenamide fumarate | O=C(O)C=CC(=O)O.O=C(OC(C)C)C(NP(=O)(OC=1C=CC=CC1)COC(C)CN2C=NC=3C(=NC=NC32)N)C | 9.5 |  |  |  | 3 | S/O/W | 0.049979 | 27.67 | 1.86 | 39.06 | 0 | 15 | 0.76498516 | 10.1016/j.jddst.2023.104762
26 | minoxidil | O=N1=C(N=C(C=C1N)N2CCCCC2)N |  |  | 45 |  | 1 | O/W | 0.83333333 | 15.3 | 6.1818182 | 13.6 | 0.1 | 0 | 0 | 10.1021/acsami.2c22814
26 | minoxidil | O=N1=C(N=C(C=C1N)N2CCCCC2)N |  |  | 45 |  | 1 | O/W | 0.83333333 | 15.3 | 6.1818182 | 13.6 | 0.1 | 0.92361605 | 0.16561697 | 10.1021/acsami.2c22814
26 | minoxidil | O=N1=C(N=C(C=C1N)N2CCCCC2)N |  |  | 45 |  | 1 | O/W | 0.83333333 | 15.3 | 6.1818182 | 13.6 | 0.1 | 2.9542598 | 0.50133887 | 10.1021/acsami.2c22814
26 | minoxidil | O=N1=C(N=C(C=C1N)N2CCCCC2)N |  |  | 45 |  | 1 | O/W | 0.83333333 | 15.3 | 6.1818182 | 13.6 | 0.1 | 5.0222007 | 0.65138122 | 10.1021/acsami.2c22814
26 | minoxidil | O=N1=C(N=C(C=C1N)N2CCCCC2)N |  |  | 45 |  | 1 | O/W | 0.83333333 | 15.3 | 6.1818182 | 13.6 | 0.1 | 7.0438275 | 0.79023444 | 10.1021/acsami.2c22814
26 | minoxidil | O=N1=C(N=C(C=C1N)N2CCCCC2)N |  |  | 45 |  | 1 | O/W | 0.83333333 | 15.3 | 6.1818182 | 13.6 | 0.1 | 9.0620731 | 0.8552619 | 10.1021/acsami.2c22814
26 | minoxidil | O=N1=C(N=C(C=C1N)N2CCCCC2)N |  |  | 45 |  | 1 | O/W | 0.83333333 | 15.3 | 6.1818182 | 13.6 | 0.1 | 11.079909 | 0.91134078 | 10.1021/acsami.2c22814
26 | minoxidil | O=N1=C(N=C(C=C1N)N2CCCCC2)N |  |  | 45 |  | 1 | O/W | 0.83333333 | 15.3 | 6.1818182 | 13.6 | 0.1 | 15.0208 | 0.95414025 | 10.1021/acsami.2c22814
26 | minoxidil | O=N1=C(N=C(C=C1N)N2CCCCC2)N |  |  | 45 |  | 1 | O/W | 0.83333333 | 15.3 | 6.1818182 | 13.6 | 0.1 | 19.051656 | 0.96115225 | 10.1021/acsami.2c22814
26 | minoxidil | O=N1=C(N=C(C=C1N)N2CCCCC2)N |  |  | 45 |  | 1 | O/W | 0.83333333 | 15.3 | 6.1818182 | 13.6 | 0.1 | 23.082614 | 0.97040139 | 10.1021/acsami.2c22814
26 | minoxidil | O=N1=C(N=C(C=C1N)N2CCCCC2)N |  |  | 45 |  | 1 | O/W | 0.83333333 | 15.3 | 6.1818182 | 13.6 | 0.1 | 28.07551 | 0.9819594 | 10.1021/acsami.2c22814
27 | donepezil HCl | Cl.O=C1C2=CC(OC)=C(OC)C=C2CC1CC3CCN(CC=4C=CC=CC4)CC3 | 40 |  |  |  | 1 | O/W | 0.25 | 35.86 | 17.63 | 89.23 | 0 | 0 | 0 | 10.1016/j.ijpharm.2022.122566
27 | donepezil HCl | Cl.O=C1C2=CC(OC)=C(OC)C=C2CC1CC3CCN(CC=4C=CC=CC4)CC3 | 40 |  |  |  | 1 | O/W | 0.25 | 35.86 | 17.63 | 89.23 | 0 | 2.0977497 | 0.05258595 | 10.1016/j.ijpharm.2022.122566
27 | donepezil HCl | Cl.O=C1C2=CC(OC)=C(OC)C=C2CC1CC3CCN(CC=4C=CC=CC4)CC3 | 40 |  |  |  | 1 | O/W | 0.25 | 35.86 | 17.63 | 89.23 | 0 | 3.0229554 | 0.13693729 | 10.1016/j.ijpharm.2022.122566
27 | donepezil HCl | Cl.O=C1C2=CC(OC)=C(OC)C=C2CC1CC3CCN(CC=4C=CC=CC4)CC3 | 40 |  |  |  | 1 | O/W | 0.25 | 35.86 | 17.63 | 89.23 | 0 | 4.0223831 | 0.25294438 | 10.1016/j.ijpharm.2022.122566
27 | donepezil HCl | Cl.O=C1C2=CC(OC)=C(OC)C=C2CC1CC3CCN(CC=4C=CC=CC4)CC3 | 40 |  |  |  | 1 | O/W | 0.25 | 35.86 | 17.63 | 89.23 | 0 | 5.0236613 | 0.35312017 | 10.1016/j.ijpharm.2022.122566
27 | donepezil HCl | Cl.O=C1C2=CC(OC)=C(OC)C=C2CC1CC3CCN(CC=4C=CC=CC4)CC3 | 40 |  |  |  | 1 | O/W | 0.25 | 35.86 | 17.63 | 89.23 | 0 | 6.0258646 | 0.44538031 | 10.1016/j.ijpharm.2022.122566
27 | donepezil HCl | Cl.O=C1C2=CC(OC)=C(OC)C=C2CC1CC3CCN(CC=4C=CC=CC4)CC3 | 40 |  |  |  | 1 | O/W | 0.25 | 35.86 | 17.63 | 89.23 | 0 | 7.0283764 | 0.5350019 | 10.1016/j.ijpharm.2022.122566
27 | donepezil HCl | Cl.O=C1C2=CC(OC)=C(OC)C=C2CC1CC3CCN(CC=4C=CC=CC4)CC3 | 40 |  |  |  | 1 | O/W | 0.25 | 35.86 | 17.63 | 89.23 | 0 | 7.9934687 | 0.61143417 | 10.1016/j.ijpharm.2022.122566
27 | donepezil HCl | Cl.O=C1C2=CC(OC)=C(OC)C=C2CC1CC3CCN(CC=4C=CC=CC4)CC3 | 40 |  |  |  | 1 | O/W | 0.25 | 35.86 | 17.63 | 89.23 | 0 | 8.9981393 | 0.68258592 | 10.1016/j.ijpharm.2022.122566
27 | donepezil HCl | Cl.O=C1C2=CC(OC)=C(OC)C=C2CC1CC3CCN(CC=4C=CC=CC4)CC3 | 40 |  |  |  | 1 | O/W | 0.25 | 35.86 | 17.63 | 89.23 | 0 | 10.003118 | 0.75109911 | 10.1016/j.ijpharm.2022.122566
27 | donepezil HCl | Cl.O=C1C2=CC(OC)=C(OC)C=C2CC1CC3CCN(CC=4C=CC=CC4)CC3 | 40 |  |  |  | 1 | O/W | 0.25 | 35.86 | 17.63 | 89.23 | 0 | 10.932642 | 0.79851076 | 10.1016/j.ijpharm.2022.122566
27 | donepezil HCl | Cl.O=C1C2=CC(OC)=C(OC)C=C2CC1CC3CCN(CC=4C=CC=CC4)CC3 | 40 |  |  |  | 1 | O/W | 0.25 | 35.86 | 17.63 | 89.23 | 0 | 11.941938 | 0.83008426 | 10.1016/j.ijpharm.2022.122566
27 | donepezil HCl | Cl.O=C1C2=CC(OC)=C(OC)C=C2CC1CC3CCN(CC=4C=CC=CC4)CC3 | 40 |  |  |  | 1 | O/W | 0.25 | 35.86 | 17.63 | 89.23 | 0 | 12.951543 | 0.85901921 | 10.1016/j.ijpharm.2022.122566
27 | donepezil HCl | Cl.O=C1C2=CC(OC)=C(OC)C=C2CC1CC3CCN(CC=4C=CC=CC4)CC3 | 40 |  |  |  | 1 | O/W | 0.25 | 35.86 | 17.63 | 89.23 | 0 | 13.962073 | 0.88003852 | 10.1016/j.ijpharm.2022.122566
27 | donepezil HCl | Cl.O=C1C2=CC(OC)=C(OC)C=C2CC1CC3CCN(CC=4C=CC=CC4)CC3 | 40 |  |  |  | 1 | O/W | 0.25 | 35.86 | 17.63 | 89.23 | 0 | 14.933951 | 0.8984227 | 10.1016/j.ijpharm.2022.122566
27 | donepezil HCl | Cl.O=C1C2=CC(OC)=C(OC)C=C2CC1CC3CCN(CC=4C=CC=CC4)CC3 | 40 |  |  |  | 1 | O/W | 0.25 | 35.86 | 17.63 | 89.23 | 0 | 15.945714 | 0.9088878 | 10.1016/j.ijpharm.2022.122566
27 | donepezil HCl | Cl.O=C1C2=CC(OC)=C(OC)C=C2CC1CC3CCN(CC=4C=CC=CC4)CC3 | 40 |  |  |  | 1 | O/W | 0.25 | 35.86 | 17.63 | 89.23 | 0 | 16.918208 | 0.92199488 | 10.1016/j.ijpharm.2022.122566
27 | donepezil HCl | Cl.O=C1C2=CC(OC)=C(OC)C=C2CC1CC3CCN(CC=4C=CC=CC4)CC3 | 40 |  |  |  | 1 | O/W | 0.25 | 35.86 | 17.63 | 89.23 | 0 | 17.891936 | 0.92454776 | 10.1016/j.ijpharm.2022.122566
27 | donepezil HCl | Cl.O=C1C2=CC(OC)=C(OC)C=C2CC1CC3CCN(CC=4C=CC=CC4)CC3 | 40 |  |  |  | 1 | O/W | 0.25 | 35.86 | 17.63 | 89.23 | 0 | 18.904625 | 0.92709722 | 10.1016/j.ijpharm.2022.122566
27 | donepezil HCl | Cl.O=C1C2=CC(OC)=C(OC)C=C2CC1CC3CCN(CC=4C=CC=CC4)CC3 | 40 |  |  |  | 1 | O/W | 0.25 | 35.86 | 17.63 | 89.23 | 0 | 19.917314 | 0.92964667 | 10.1016/j.ijpharm.2022.122566
27 | donepezil HCl | Cl.O=C1C2=CC(OC)=C(OC)C=C2CC1CC3CCN(CC=4C=CC=CC4)CC3 | 40 |  |  |  | 1 | O/W | 0.25 | 35.86 | 17.63 | 89.23 | 0 | 20.930311 | 0.92955758 | 10.1016/j.ijpharm.2022.122566
27 | donepezil HCl | Cl.O=C1C2=CC(OC)=C(OC)C=C2CC1CC3CCN(CC=4C=CC=CC4)CC3 | 40 |  |  |  | 1 | O/W | 0.25 | 35.86 | 17.63 | 89.23 | 0 | 21.904039 | 0.93211046 | 10.1016/j.ijpharm.2022.122566
27 | donepezil HCl | Cl.O=C1C2=CC(OC)=C(OC)C=C2CC1CC3CCN(CC=4C=CC=CC4)CC3 | 40 |  |  |  | 1 | O/W | 0.25 | 35.86 | 17.63 | 89.23 | 0 | 22.917036 | 0.93202137 | 10.1016/j.ijpharm.2022.122566
27 | donepezil HCl | Cl.O=C1C2=CC(OC)=C(OC)C=C2CC1CC3CCN(CC=4C=CC=CC4)CC3 | 40 |  |  |  | 1 | O/W | 0.25 | 35.86 | 17.63 | 89.23 | 0 | 23.891072 | 0.9319357 | 10.1016/j.ijpharm.2022.122566
27 | donepezil HCl | Cl.O=C1C2=CC(OC)=C(OC)C=C2CC1CC3CCN(CC=4C=CC=CC4)CC3 | 40 |  |  |  | 1 | O/W | 0.25 | 35.86 | 17.63 | 89.23 | 0 | 24.8648 | 0.93448858 | 10.1016/j.ijpharm.2022.122566
27 | donepezil HCl | Cl.O=C1C2=CC(OC)=C(OC)C=C2CC1CC3CCN(CC=4C=CC=CC4)CC3 | 40 |  |  |  | 1 | O/W | 0.25 | 35.86 | 17.63 | 89.23 | 0 | 25.877797 | 0.93439949 | 10.1016/j.ijpharm.2022.122566
27 | donepezil HCl | Cl.O=C1C2=CC(OC)=C(OC)C=C2CC1CC3CCN(CC=4C=CC=CC4)CC3 | 40 |  |  |  | 1 | O/W | 0.25 | 35.86 | 17.63 | 89.23 | 0 | 26.890486 | 0.93694895 | 10.1016/j.ijpharm.2022.122566
27 | donepezil HCl | Cl.O=C1C2=CC(OC)=C(OC)C=C2CC1CC3CCN(CC=4C=CC=CC4)CC3 | 40 |  |  |  | 1 | O/W | 0.25 | 35.86 | 17.63 | 89.23 | 0 | 27.903484 | 0.93685985 | 10.1016/j.ijpharm.2022.122566
27 | donepezil HCl | Cl.O=C1C2=CC(OC)=C(OC)C=C2CC1CC3CCN(CC=4C=CC=CC4)CC3 | 40 |  |  |  | 1 | O/W | 0.25 | 35.86 | 17.63 | 89.23 | 0 | 28.916481 | 0.93677076 | 10.1016/j.ijpharm.2022.122566
27 | donepezil HCl | Cl.O=C1C2=CC(OC)=C(OC)C=C2CC1CC3CCN(CC=4C=CC=CC4)CC3 | 40 |  |  |  | 1 | O/W | 0.25 | 35.86 | 17.63 | 89.23 | 0 | 29.890517 | 0.93668509 | 10.1016/j.ijpharm.2022.122566
28 | donepezil HCl | Cl.O=C1C2=CC(OC)=C(OC)C=C2CC1CC3CCN(CC=4C=CC=CC4)CC3 | 40 |  |  |  | 1 | O/W | 0.25 | 35.82 | 19.75 | 94.3 | 0 | 0 | 0 | 10.1016/j.ijpharm.2022.122566
28 | donepezil HCl | Cl.O=C1C2=CC(OC)=C(OC)C=C2CC1CC3CCN(CC=4C=CC=CC4)CC3 | 40 |  |  |  | 1 | O/W | 0.25 | 35.82 | 19.75 | 94.3 | 0 | 2.022294 | 0.031484407 | 10.1016/j.ijpharm.2022.122566
28 | donepezil HCl | Cl.O=C1C2=CC(OC)=C(OC)C=C2CC1CC3CCN(CC=4C=CC=CC4)CC3 | 40 |  |  |  | 1 | O/W | 0.25 | 35.82 | 19.75 | 94.3 | 0 | 3.0680849 | 0.084162877 | 10.1016/j.ijpharm.2022.122566
28 | donepezil HCl | Cl.O=C1C2=CC(OC)=C(OC)C=C2CC1CC3CCN(CC=4C=CC=CC4)CC3 | 40 |  |  |  | 1 | O/W | 0.25 | 35.82 | 19.75 | 94.3 | 0 | 4.0334856 | 0.1579566 | 10.1016/j.ijpharm.2022.122566
28 | donepezil HCl | Cl.O=C1C2=CC(OC)=C(OC)C=C2CC1CC3CCN(CC=4C=CC=CC4)CC3 | 40 |  |  |  | 1 | O/W | 0.25 | 35.82 | 19.75 | 94.3 | 0 | 5.0749588 | 0.24757476 | 10.1016/j.ijpharm.2022.122566
28 | donepezil HCl | Cl.O=C1C2=CC(OC)=C(OC)C=C2CC1CC3CCN(CC=4C=CC=CC4)CC3 | 40 |  |  |  | 1 | O/W | 0.25 | 35.82 | 19.75 | 94.3 | 0 | 6.0385091 | 0.33719978 | 10.1016/j.ijpharm.2022.122566
28 | donepezil HCl | Cl.O=C1C2=CC(OC)=C(OC)C=C2CC1CC3CCN(CC=4C=CC=CC4)CC3 | 40 |  |  |  | 1 | O/W | 0.25 | 35.82 | 19.75 | 94.3 | 0 | 7.0413293 | 0.42418282 | 10.1016/j.ijpharm.2022.122566
28 | donepezil HCl | Cl.O=C1C2=CC(OC)=C(OC)C=C2CC1CC3CCN(CC=4C=CC=CC4)CC3 | 40 |  |  |  | 1 | O/W | 0.25 | 35.82 | 19.75 | 94.3 | 0 | 8.0064216 | 0.50061509 | 10.1016/j.ijpharm.2022.122566
28 | donepezil HCl | Cl.O=C1C2=CC(OC)=C(OC)C=C2CC1CC3CCN(CC=4C=CC=CC4)CC3 | 40 |  |  |  | 1 | O/W | 0.25 | 35.82 | 19.75 | 94.3 | 0 | 9.0114006 | 0.56912829 | 10.1016/j.ijpharm.2022.122566
28 | donepezil HCl | Cl.O=C1C2=CC(OC)=C(OC)C=C2CC1CC3CCN(CC=4C=CC=CC4)CC3 | 40 |  |  |  | 1 | O/W | 0.25 | 35.82 | 19.75 | 94.3 | 0 | 9.9777265 | 0.63500636 | 10.1016/j.ijpharm.2022.122566
28 | donepezil HCl | Cl.O=C1C2=CC(OC)=C(OC)C=C2CC1CC3CCN(CC=4C=CC=CC4)CC3 | 40 |  |  |  | 1 | O/W | 0.25 | 35.82 | 19.75 | 94.3 | 0 | 10.984864 | 0.6850497 | 10.1016/j.ijpharm.2022.122566
28 | donepezil HCl | Cl.O=C1C2=CC(OC)=C(OC)C=C2CC1CC3CCN(CC=4C=CC=CC4)CC3 | 40 |  |  |  | 1 | O/W | 0.25 | 35.82 | 19.75 | 94.3 | 0 | 11.914696 | 0.72982281 | 10.1016/j.ijpharm.2022.122566
28 | donepezil HCl | Cl.O=C1C2=CC(OC)=C(OC)C=C2CC1CC3CCN(CC=4C=CC=CC4)CC3 | 40 |  |  |  | 1 | O/W | 0.25 | 35.82 | 19.75 | 94.3 | 0 | 12.96172 | 0.77194708 | 10.1016/j.ijpharm.2022.122566
28 | donepezil HCl | Cl.O=C1C2=CC(OC)=C(OC)C=C2CC1CC3CCN(CC=4C=CC=CC4)CC3 | 40 |  |  |  | 1 | O/W | 0.25 | 35.82 | 19.75 | 94.3 | 0 | 13.932056 | 0.80352401 | 10.1016/j.ijpharm.2022.122566
28 | donepezil HCl | Cl.O=C1C2=CC(OC)=C(OC)C=C2CC1CC3CCN(CC=4C=CC=CC4)CC3 | 40 |  |  |  | 1 | O/W | 0.25 | 35.82 | 19.75 | 94.3 | 0 | 14.941969 | 0.82982041 | 10.1016/j.ijpharm.2022.122566
28 | donepezil HCl | Cl.O=C1C2=CC(OC)=C(OC)C=C2CC1CC3CCN(CC=4C=CC=CC4)CC3 | 40 |  |  |  | 1 | O/W | 0.25 | 35.82 | 19.75 | 94.3 | 0 | 15.952499 | 0.85083971 | 10.1016/j.ijpharm.2022.122566
28 | donepezil HCl | Cl.O=C1C2=CC(OC)=C(OC)C=C2CC1CC3CCN(CC=4C=CC=CC4)CC3 | 40 |  |  |  | 1 | O/W | 0.25 | 35.82 | 19.75 | 94.3 | 0 | 16.924376 | 0.86922389 | 10.1016/j.ijpharm.2022.122566
28 | donepezil HCl | Cl.O=C1C2=CC(OC)=C(OC)C=C2CC1CC3CCN(CC=4C=CC=CC4)CC3 | 40 |  |  |  | 1 | O/W | 0.25 | 35.82 | 19.75 | 94.3 | 0 | 17.935832 | 0.88232754 | 10.1016/j.ijpharm.2022.122566
28 | donepezil HCl | Cl.O=C1C2=CC(OC)=C(OC)C=C2CC1CC3CCN(CC=4C=CC=CC4)CC3 | 40 |  |  |  | 1 | O/W | 0.25 | 35.82 | 19.75 | 94.3 | 0 | 18.909559 | 0.88488043 | 10.1016/j.ijpharm.2022.122566
28 | donepezil HCl | Cl.O=C1C2=CC(OC)=C(OC)C=C2CC1CC3CCN(CC=4C=CC=CC4)CC3 | 40 |  |  |  | 1 | O/W | 0.25 | 35.82 | 19.75 | 94.3 | 0 | 19.92194 | 0.89006843 | 10.1016/j.ijpharm.2022.122566
28 | donepezil HCl | Cl.O=C1C2=CC(OC)=C(OC)C=C2CC1CC3CCN(CC=4C=CC=CC4)CC3 | 40 |  |  |  | 1 | O/W | 0.25 | 35.82 | 19.75 | 94.3 | 0 | 20.895359 | 0.89525986 | 10.1016/j.ijpharm.2022.122566
28 | donepezil HCl | Cl.O=C1C2=CC(OC)=C(OC)C=C2CC1CC3CCN(CC=4C=CC=CC4)CC3 | 40 |  |  |  | 1 | O/W | 0.25 | 35.82 | 19.75 | 94.3 | 0 | 21.908048 | 0.89780932 | 10.1016/j.ijpharm.2022.122566
28 | donepezil HCl | Cl.O=C1C2=CC(OC)=C(OC)C=C2CC1CC3CCN(CC=4C=CC=CC4)CC3 | 40 |  |  |  | 1 | O/W | 0.25 | 35.82 | 19.75 | 94.3 | 0 | 22.882084 | 0.89772365 | 10.1016/j.ijpharm.2022.122566
28 | donepezil HCl | Cl.O=C1C2=CC(OC)=C(OC)C=C2CC1CC3CCN(CC=4C=CC=CC4)CC3 | 40 |  |  |  | 1 | O/W | 0.25 | 35.82 | 19.75 | 94.3 | 0 | 23.895082 | 0.89763456 | 10.1016/j.ijpharm.2022.122566
28 | donepezil HCl | Cl.O=C1C2=CC(OC)=C(OC)C=C2CC1CC3CCN(CC=4C=CC=CC4)CC3 | 40 |  |  |  | 1 | O/W | 0.25 | 35.82 | 19.75 | 94.3 | 0 | 24.907771 | 0.90018401 | 10.1016/j.ijpharm.2022.122566
28 | donepezil HCl | Cl.O=C1C2=CC(OC)=C(OC)C=C2CC1CC3CCN(CC=4C=CC=CC4)CC3 | 40 |  |  |  | 1 | O/W | 0.25 | 35.82 | 19.75 | 94.3 | 0 | 25.881807 | 0.90009835 | 10.1016/j.ijpharm.2022.122566
28 | donepezil HCl | Cl.O=C1C2=CC(OC)=C(OC)C=C2CC1CC3CCN(CC=4C=CC=CC4)CC3 | 40 |  |  |  | 1 | O/W | 0.25 | 35.82 | 19.75 | 94.3 | 0 | 26.894804 | 0.90000925 | 10.1016/j.ijpharm.2022.122566
28 | donepezil HCl | Cl.O=C1C2=CC(OC)=C(OC)C=C2CC1CC3CCN(CC=4C=CC=CC4)CC3 | 40 |  |  |  | 1 | O/W | 0.25 | 35.82 | 19.75 | 94.3 | 0 | 27.86884 | 0.89992359 | 10.1016/j.ijpharm.2022.122566
28 | donepezil HCl | Cl.O=C1C2=CC(OC)=C(OC)C=C2CC1CC3CCN(CC=4C=CC=CC4)CC3 | 40 |  |  |  | 1 | O/W | 0.25 | 35.82 | 19.75 | 94.3 | 0 | 28.882146 | 0.89719594 | 10.1016/j.ijpharm.2022.122566
28 | donepezil HCl | Cl.O=C1C2=CC(OC)=C(OC)C=C2CC1CC3CCN(CC=4C=CC=CC4)CC3 | 40 |  |  |  | 1 | O/W | 0.25 | 35.82 | 19.75 | 94.3 | 0 | 29.894527 | 0.90238395 | 10.1016/j.ijpharm.2022.122566
29 | donepezil HCl | Cl.O=C1C2=CC(OC)=C(OC)C=C2CC1CC3CCN(CC=4C=CC=CC4)CC3 | 70 |  |  |  | 1 | O/W | 0.25 | 33.35 | 18.17 | 92.39 | 0 | 0 | 0 | 10.1016/j.ijpharm.2022.122566
29 | donepezil HCl | Cl.O=C1C2=CC(OC)=C(OC)C=C2CC1CC3CCN(CC=4C=CC=CC4)CC3 | 70 |  |  |  | 1 | O/W | 0.25 | 33.35 | 18.17 | 92.39 | 0 | 2.0634143 | 0.013011133 | 10.1016/j.ijpharm.2022.122566
29 | donepezil HCl | Cl.O=C1C2=CC(OC)=C(OC)C=C2CC1CC3CCN(CC=4C=CC=CC4)CC3 | 70 |  |  |  | 1 | O/W | 0.25 | 33.35 | 18.17 | 92.39 | 0 | 3.0736361 | 0.036668985 | 10.1016/j.ijpharm.2022.122566
29 | donepezil HCl | Cl.O=C1C2=CC(OC)=C(OC)C=C2CC1CC3CCN(CC=4C=CC=CC4)CC3 | 70 |  |  |  | 1 | O/W | 0.25 | 33.35 | 18.17 | 92.39 | 0 | 4.0795403 | 0.097266531 | 10.1016/j.ijpharm.2022.122566
29 | donepezil HCl | Cl.O=C1C2=CC(OC)=C(OC)C=C2CC1CC3CCN(CC=4C=CC=CC4)CC3 | 70 |  |  |  | 1 | O/W | 0.25 | 33.35 | 18.17 | 92.39 | 0 | 5.0461746 | 0.16050605 | 10.1016/j.ijpharm.2022.122566
29 | donepezil HCl | Cl.O=C1C2=CC(OC)=C(OC)C=C2CC1CC3CCN(CC=4C=CC=CC4)CC3 | 70 |  |  |  | 1 | O/W | 0.25 | 33.35 | 18.17 | 92.39 | 0 | 6.0496116 | 0.242212 | 10.1016/j.ijpharm.2022.122566
29 | donepezil HCl | Cl.O=C1C2=CC(OC)=C(OC)C=C2CC1CC3CCN(CC=4C=CC=CC4)CC3 | 70 |  |  |  | 1 | O/W | 0.25 | 33.35 | 18.17 | 92.39 | 0 | 7.0515065 | 0.33711069 | 10.1016/j.ijpharm.2022.122566
29 | donepezil HCl | Cl.O=C1C2=CC(OC)=C(OC)C=C2CC1CC3CCN(CC=4C=CC=CC4)CC3 | 70 |  |  |  | 1 | O/W | 0.25 | 33.35 | 18.17 | 92.39 | 0 | 8.0162905 | 0.41618151 | 10.1016/j.ijpharm.2022.122566
29 | donepezil HCl | Cl.O=C1C2=CC(OC)=C(OC)C=C2CC1CC3CCN(CC=4C=CC=CC4)CC3 | 70 |  |  |  | 1 | O/W | 0.25 | 33.35 | 18.17 | 92.39 | 0 | 9.0206526 | 0.4899718 | 10.1016/j.ijpharm.2022.122566
29 | donepezil HCl | Cl.O=C1C2=CC(OC)=C(OC)C=C2CC1CC3CCN(CC=4C=CC=CC4)CC3 | 70 |  |  |  | 1 | O/W | 0.25 | 33.35 | 18.17 | 92.39 | 0 | 9.9854366 | 0.56904262 | 10.1016/j.ijpharm.2022.122566
29 | donepezil HCl | Cl.O=C1C2=CC(OC)=C(OC)C=C2CC1CC3CCN(CC=4C=CC=CC4)CC3 | 70 |  |  |  | 1 | O/W | 0.25 | 33.35 | 18.17 | 92.39 | 0 | 10.992266 | 0.62172452 | 10.1016/j.ijpharm.2022.122566
29 | donepezil HCl | Cl.O=C1C2=CC(OC)=C(OC)C=C2CC1CC3CCN(CC=4C=CC=CC4)CC3 | 70 |  |  |  | 1 | O/W | 0.25 | 33.35 | 18.17 | 92.39 | 0 | 11.959826 | 0.67704839 | 10.1016/j.ijpharm.2022.122566
29 | donepezil HCl | Cl.O=C1C2=CC(OC)=C(OC)C=C2CC1CC3CCN(CC=4C=CC=CC4)CC3 | 70 |  |  |  | 1 | O/W | 0.25 | 33.35 | 18.17 | 92.39 | 0 | 12.966963 | 0.72709174 | 10.1016/j.ijpharm.2022.122566
29 | donepezil HCl | Cl.O=C1C2=CC(OC)=C(OC)C=C2CC1CC3CCN(CC=4C=CC=CC4)CC3 | 70 |  |  |  | 1 | O/W | 0.25 | 33.35 | 18.17 | 92.39 | 0 | 13.935756 | 0.77186141 | 10.1016/j.ijpharm.2022.122566
29 | donepezil HCl | Cl.O=C1C2=CC(OC)=C(OC)C=C2CC1CC3CCN(CC=4C=CC=CC4)CC3 | 70 |  |  |  | 1 | O/W | 0.25 | 33.35 | 18.17 | 92.39 | 0 | 14.943511 | 0.81662766 | 10.1016/j.ijpharm.2022.122566
29 | donepezil HCl | Cl.O=C1C2=CC(OC)=C(OC)C=C2CC1CC3CCN(CC=4C=CC=CC4)CC3 | 70 |  |  |  | 1 | O/W | 0.25 | 33.35 | 18.17 | 92.39 | 0 | 15.952191 | 0.85347826 | 10.1016/j.ijpharm.2022.122566
29 | donepezil HCl | Cl.O=C1C2=CC(OC)=C(OC)C=C2CC1CC3CCN(CC=4C=CC=CC4)CC3 | 70 |  |  |  | 1 | O/W | 0.25 | 33.35 | 18.17 | 92.39 | 0 | 16.923451 | 0.87713954 | 10.1016/j.ijpharm.2022.122566
29 | donepezil HCl | Cl.O=C1C2=CC(OC)=C(OC)C=C2CC1CC3CCN(CC=4C=CC=CC4)CC3 | 70 |  |  |  | 1 | O/W | 0.25 | 33.35 | 18.17 | 92.39 | 0 | 17.933981 | 0.89815884 | 10.1016/j.ijpharm.2022.122566
29 | donepezil HCl | Cl.O=C1C2=CC(OC)=C(OC)C=C2CC1CC3CCN(CC=4C=CC=CC4)CC3 | 70 |  |  |  | 1 | O/W | 0.25 | 33.35 | 18.17 | 92.39 | 0 | 18.906475 | 0.91126592 | 10.1016/j.ijpharm.2022.122566
29 | donepezil HCl | Cl.O=C1C2=CC(OC)=C(OC)C=C2CC1CC3CCN(CC=4C=CC=CC4)CC3 | 70 |  |  |  | 1 | O/W | 0.25 | 33.35 | 18.17 | 92.39 | 0 | 19.917931 | 0.92436958 | 10.1016/j.ijpharm.2022.122566
29 | donepezil HCl | Cl.O=C1C2=CC(OC)=C(OC)C=C2CC1CC3CCN(CC=4C=CC=CC4)CC3 | 70 |  |  |  | 1 | O/W | 0.25 | 33.35 | 18.17 | 92.39 | 0 | 20.891658 | 0.92692246 | 10.1016/j.ijpharm.2022.122566
29 | donepezil HCl | Cl.O=C1C2=CC(OC)=C(OC)C=C2CC1CC3CCN(CC=4C=CC=CC4)CC3 | 70 |  |  |  | 1 | O/W | 0.25 | 33.35 | 18.17 | 92.39 | 0 | 21.865078 | 0.93211389 | 10.1016/j.ijpharm.2022.122566
29 | donepezil HCl | Cl.O=C1C2=CC(OC)=C(OC)C=C2CC1CC3CCN(CC=4C=CC=CC4)CC3 | 70 |  |  |  | 1 | O/W | 0.25 | 33.35 | 18.17 | 92.39 | 0 | 22.878075 | 0.9320248 | 10.1016/j.ijpharm.2022.122566
29 | donepezil HCl | Cl.O=C1C2=CC(OC)=C(OC)C=C2CC1CC3CCN(CC=4C=CC=CC4)CC3 | 70 |  |  |  | 1 | O/W | 0.25 | 33.35 | 18.17 | 92.39 | 0 | 23.891072 | 0.9319357 | 10.1016/j.ijpharm.2022.122566
29 | donepezil HCl | Cl.O=C1C2=CC(OC)=C(OC)C=C2CC1CC3CCN(CC=4C=CC=CC4)CC3 | 70 |  |  |  | 1 | O/W | 0.25 | 33.35 | 18.17 | 92.39 | 0 | 24.903761 | 0.93448516 | 10.1016/j.ijpharm.2022.122566
29 | donepezil HCl | Cl.O=C1C2=CC(OC)=C(OC)C=C2CC1CC3CCN(CC=4C=CC=CC4)CC3 | 70 |  |  |  | 1 | O/W | 0.25 | 33.35 | 18.17 | 92.39 | 0 | 26.890795 | 0.9343104 | 10.1016/j.ijpharm.2022.122566
29 | donepezil HCl | Cl.O=C1C2=CC(OC)=C(OC)C=C2CC1CC3CCN(CC=4C=CC=CC4)CC3 | 70 |  |  |  | 1 | O/W | 0.25 | 33.35 | 18.17 | 92.39 | 0 | 27.903484 | 0.93685985 | 10.1016/j.ijpharm.2022.122566
29 | donepezil HCl | Cl.O=C1C2=CC(OC)=C(OC)C=C2CC1CC3CCN(CC=4C=CC=CC4)CC3 | 70 |  |  |  | 1 | O/W | 0.25 | 33.35 | 18.17 | 92.39 | 0 | 28.877212 | 0.93941273 | 10.1016/j.ijpharm.2022.122566
29 | donepezil HCl | Cl.O=C1C2=CC(OC)=C(OC)C=C2CC1CC3CCN(CC=4C=CC=CC4)CC3 | 70 |  |  |  | 1 | O/W | 0.25 | 33.35 | 18.17 | 92.39 | 0 | 29.851556 | 0.93668852 | 10.1016/j.ijpharm.2022.122566
30 | ketorolac tromethamine | O=C(O)C1C2=CC=C(C(=O)C=3C=CC=CC3)N2CC1.OCC(N)(CO)CO |  |  | 53.4 |  | 1 | W/O/W | 0.25 | 2.16 | 8.83 | 76.32 | 0 | 0 | 0 | 10.3390/polym15020266
30 | ketorolac tromethamine | O=C(O)C1C2=CC=C(C(=O)C=3C=CC=CC3)N2CC1.OCC(N)(CO)CO |  |  | 53.4 |  | 1 | W/O/W | 0.25 | 2.16 | 8.83 | 76.32 | 0 | 0.25173599 | 0.66870815 | 10.3390/polym15020266
30 | ketorolac tromethamine | O=C(O)C1C2=CC=C(C(=O)C=3C=CC=CC3)N2CC1.OCC(N)(CO)CO |  |  | 53.4 |  | 1 | W/O/W | 0.25 | 2.16 | 8.83 | 76.32 | 0 | 0.79385295 | 0.7583182 | 10.3390/polym15020266
30 | ketorolac tromethamine | O=C(O)C1C2=CC=C(C(=O)C=3C=CC=CC3)N2CC1.OCC(N)(CO)CO |  |  | 53.4 |  | 1 | W/O/W | 0.25 | 2.16 | 8.83 | 76.32 | 0 | 1.0171241 | 0.73165076 | 10.3390/polym15020266
30 | ketorolac tromethamine | O=C(O)C1C2=CC=C(C(=O)C=3C=CC=CC3)N2CC1.OCC(N)(CO)CO |  |  | 53.4 |  | 1 | W/O/W | 0.25 | 2.16 | 8.83 | 76.32 | 0 | 2.051248 | 0.78246023 | 10.3390/polym15020266
30 | ketorolac tromethamine | O=C(O)C1C2=CC=C(C(=O)C=3C=CC=CC3)N2CC1.OCC(N)(CO)CO |  |  | 53.4 |  | 1 | W/O/W | 0.25 | 2.16 | 8.83 | 76.32 | 0 | 3.0841859 | 0.80419489 | 10.3390/polym15020266
30 | ketorolac tromethamine | O=C(O)C1C2=CC=C(C(=O)C=3C=CC=CC3)N2CC1.OCC(N)(CO)CO |  |  | 53.4 |  | 1 | W/O/W | 0.25 | 2.16 | 8.83 | 76.32 | 0 | 3.9811251 | 0.79201827 | 10.3390/polym15020266
30 | ketorolac tromethamine | O=C(O)C1C2=CC=C(C(=O)C=3C=CC=CC3)N2CC1.OCC(N)(CO)CO |  |  | 53.4 |  | 1 | W/O/W | 0.25 | 2.16 | 8.83 | 76.32 | 0 | 5.0622951 | 0.89612844 | 10.3390/polym15020266
30 | ketorolac tromethamine | O=C(O)C1C2=CC=C(C(=O)C=3C=CC=CC3)N2CC1.OCC(N)(CO)CO |  |  | 53.4 |  | 1 | W/O/W | 0.25 | 2.16 | 8.83 | 76.32 | 0 | 6.0051931 | 0.91060061 | 10.3390/polym15020266
30 | ketorolac tromethamine | O=C(O)C1C2=CC=C(C(=O)C=3C=CC=CC3)N2CC1.OCC(N)(CO)CO |  |  | 53.4 |  | 1 | W/O/W | 0.25 | 2.16 | 8.83 | 76.32 | 0 | 7.1261942 | 0.89113975 | 10.3390/polym15020266
30 | ketorolac tromethamine | O=C(O)C1C2=CC=C(C(=O)C=3C=CC=CC3)N2CC1.OCC(N)(CO)CO |  |  | 53.4 |  | 1 | W/O/W | 0.25 | 2.16 | 8.83 | 76.32 | 0 | 14.08071 | 0.87612087 | 10.3390/polym15020266
30 | ketorolac tromethamine | O=C(O)C1C2=CC=C(C(=O)C=3C=CC=CC3)N2CC1.OCC(N)(CO)CO |  |  | 53.4 |  | 1 | W/O/W | 0.25 | 2.16 | 8.83 | 76.32 | 0 | 21.037498 | 0.91682871 | 10.3390/polym15020266
30 | ketorolac tromethamine | O=C(O)C1C2=CC=C(C(=O)C=3C=CC=CC3)N2CC1.OCC(N)(CO)CO |  |  | 53.4 |  | 1 | W/O/W | 0.25 | 2.16 | 8.83 | 76.32 | 0 | 28.08235 | 0.91634103 | 10.3390/polym15020266
30 | ketorolac tromethamine | O=C(O)C1C2=CC=C(C(=O)C=3C=CC=CC3)N2CC1.OCC(N)(CO)CO |  |  | 53.4 |  | 1 | W/O/W | 0.25 | 2.16 | 8.83 | 76.32 | 0 | 35.082133 | 0.91101064 | 10.3390/polym15020266
31 | ketorolac tromethamine | O=C(O)C1C2=CC=C(C(=O)C=3C=CC=CC3)N2CC1.OCC(N)(CO)CO |  |  | 53.4 |  | 1 | W/O/W | 0.25 | 45.5 | 8.93 | 77.15 | 0 | 0 | 0 | 10.3390/polym15020266
31 | ketorolac tromethamine | O=C(O)C1C2=CC=C(C(=O)C=3C=CC=CC3)N2CC1.OCC(N)(CO)CO |  |  | 53.4 |  | 1 | W/O/W | 0.25 | 45.5 | 8.93 | 77.15 | 0 | 0.17478152 | 0.5191154 | 10.3390/polym15020266
31 | ketorolac tromethamine | O=C(O)C1C2=CC=C(C(=O)C=3C=CC=CC3)N2CC1.OCC(N)(CO)CO |  |  | 53.4 |  | 1 | W/O/W | 0.25 | 45.5 | 8.93 | 77.15 | 0 | 0.30586767 | 0.56027107 | 10.3390/polym15020266
31 | ketorolac tromethamine | O=C(O)C1C2=CC=C(C(=O)C=3C=CC=CC3)N2CC1.OCC(N)(CO)CO |  |  | 53.4 |  | 1 | W/O/W | 0.25 | 45.5 | 8.93 | 77.15 | 0 | 0.78651685 | 0.69288 | 10.3390/polym15020266
31 | ketorolac tromethamine | O=C(O)C1C2=CC=C(C(=O)C=3C=CC=CC3)N2CC1.OCC(N)(CO)CO |  |  | 53.4 |  | 1 | W/O/W | 0.25 | 45.5 | 8.93 | 77.15 | 0 | 1.0049938 | 0.78891562 | 10.3390/polym15020266
31 | ketorolac tromethamine | O=C(O)C1C2=CC=C(C(=O)C=3C=CC=CC3)N2CC1.OCC(N)(CO)CO |  |  | 53.4 |  | 1 | W/O/W | 0.25 | 45.5 | 8.93 | 77.15 | 0 | 2.0099875 | 0.77512854 | 10.3390/polym15020266
31 | ketorolac tromethamine | O=C(O)C1C2=CC=C(C(=O)C=3C=CC=CC3)N2CC1.OCC(N)(CO)CO |  |  | 53.4 |  | 1 | W/O/W | 0.25 | 45.5 | 8.93 | 77.15 | 0 | 3.0149813 | 0.84138304 | 10.3390/polym15020266
31 | ketorolac tromethamine | O=C(O)C1C2=CC=C(C(=O)C=3C=CC=CC3)N2CC1.OCC(N)(CO)CO |  |  | 53.4 |  | 1 | W/O/W | 0.25 | 45.5 | 8.93 | 77.15 | 0 | 4.019975 | 0.82759596 | 10.3390/polym15020266
31 | ketorolac tromethamine | O=C(O)C1C2=CC=C(C(=O)C=3C=CC=CC3)N2CC1.OCC(N)(CO)CO |  |  | 53.4 |  | 1 | W/O/W | 0.25 | 45.5 | 8.93 | 77.15 | 0 | 5.0249688 | 0.90757188 | 10.3390/polym15020266
31 | ketorolac tromethamine | O=C(O)C1C2=CC=C(C(=O)C=3C=CC=CC3)N2CC1.OCC(N)(CO)CO |  |  | 53.4 |  | 1 | W/O/W | 0.25 | 45.5 | 8.93 | 77.15 | 0 | 6.0299625 | 0.90293241 | 10.3390/polym15020266
31 | ketorolac tromethamine | O=C(O)C1C2=CC=C(C(=O)C=3C=CC=CC3)N2CC1.OCC(N)(CO)CO |  |  | 53.4 |  | 1 | W/O/W | 0.25 | 45.5 | 8.93 | 77.15 | 0 | 7.0349563 | 0.90744054 | 10.3390/polym15020266
31 | ketorolac tromethamine | O=C(O)C1C2=CC=C(C(=O)C=3C=CC=CC3)N2CC1.OCC(N)(CO)CO |  |  | 53.4 |  | 1 | W/O/W | 0.25 | 45.5 | 8.93 | 77.15 | 0 | 14.026217 | 0.88640161 | 10.3390/polym15020266
31 | ketorolac tromethamine | O=C(O)C1C2=CC=C(C(=O)C=3C=CC=CC3)N2CC1.OCC(N)(CO)CO |  |  | 53.4 |  | 1 | W/O/W | 0.25 | 45.5 | 8.93 | 77.15 | 0 | 20.973783 | 0.93854641 | 10.3390/polym15020266
31 | ketorolac tromethamine | O=C(O)C1C2=CC=C(C(=O)C=3C=CC=CC3)N2CC1.OCC(N)(CO)CO |  |  | 53.4 |  | 1 | W/O/W | 0.25 | 45.5 | 8.93 | 77.15 | 0 | 28.052434 | 0.94037079 | 10.3390/polym15020266
31 | ketorolac tromethamine | O=C(O)C1C2=CC=C(C(=O)C=3C=CC=CC3)N2CC1.OCC(N)(CO)CO |  |  | 53.4 |  | 1 | W/O/W | 0.25 | 45.5 | 8.93 | 77.15 | 0 | 35.043695 | 0.94220089 | 10.3390/polym15020266
32 | paliperidone palmitate | O=C(OC1C2=NC(=C(C(=O)N2CCC1)CCN3CCC(C4=NOC=5C=C(F)C=CC54)CC3)C)CCCCCCCCCCCCCCC | 9.5 |  |  |  | 3 | O/W | 0.4104 | 75.21 | 32.42 | 82.4 | 0.02 | 0 | 0 | 10.1016/j.jddst.2022.103609
32 | paliperidone palmitate | O=C(OC1C2=NC(=C(C(=O)N2CCC1)CCN3CCC(C4=NOC=5C=C(F)C=CC54)CC3)C)CCCCCCCCCCCCCCC | 9.5 |  |  |  | 3 | O/W | 0.4104 | 75.21 | 32.42 | 82.4 | 0.02 | 0.33281654 | 0.002977854 | 10.1016/j.jddst.2022.103609
32 | paliperidone palmitate | O=C(OC1C2=NC(=C(C(=O)N2CCC1)CCN3CCC(C4=NOC=5C=C(F)C=CC54)CC3)C)CCCCCCCCCCCCCCC | 9.5 |  |  |  | 3 | O/W | 0.4104 | 75.21 | 32.42 | 82.4 | 0.02 | 1.0129199 | 0.011998652 | 10.1016/j.jddst.2022.103609
32 | paliperidone palmitate | O=C(OC1C2=NC(=C(C(=O)N2CCC1)CCN3CCC(C4=NOC=5C=C(F)C=CC54)CC3)C)CCCCCCCCCCCCCCC | 9.5 |  |  |  | 3 | O/W | 0.4104 | 75.21 | 32.42 | 82.4 | 0.02 | 1.7074935 | 0.021015484 | 10.1016/j.jddst.2022.103609
32 | paliperidone palmitate | O=C(OC1C2=NC(=C(C(=O)N2CCC1)CCN3CCC(C4=NOC=5C=C(F)C=CC54)CC3)C)CCCCCCCCCCCCCCC | 9.5 |  |  |  | 3 | O/W | 0.4104 | 75.21 | 32.42 | 82.4 | 0.02 | 2.3875969 | 0.039243443 | 10.1016/j.jddst.2022.103609
32 | paliperidone palmitate | O=C(OC1C2=NC(=C(C(=O)N2CCC1)CCN3CCC(C4=NOC=5C=C(F)C=CC54)CC3)C)CCCCCCCCCCCCCCC | 9.5 |  |  |  | 3 | O/W | 0.4104 | 75.21 | 32.42 | 82.4 | 0.02 | 3.0677003 | 0.069747616 | 10.1016/j.jddst.2022.103609
32 | paliperidone palmitate | O=C(OC1C2=NC(=C(C(=O)N2CCC1)CCN3CCC(C4=NOC=5C=C(F)C=CC54)CC3)C)CCCCCCCCCCCCCCC | 9.5 |  |  |  | 3 | O/W | 0.4104 | 75.21 | 32.42 | 82.4 | 0.02 | 3.7333333 | 0.084910486 | 10.1016/j.jddst.2022.103609
32 | paliperidone palmitate | O=C(OC1C2=NC(=C(C(=O)N2CCC1)CCN3CCC(C4=NOC=5C=C(F)C=CC54)CC3)C)CCCCCCCCCCCCCCC | 9.5 |  |  |  | 3 | O/W | 0.4104 | 75.21 | 32.42 | 82.4 | 0.02 | 4.4134367 | 0.1062075 | 10.1016/j.jddst.2022.103609
32 | paliperidone palmitate | O=C(OC1C2=NC(=C(C(=O)N2CCC1)CCN3CCC(C4=NOC=5C=C(F)C=CC54)CC3)C)CCCCCCCCCCCCCCC | 9.5 |  |  |  | 3 | O/W | 0.4104 | 75.21 | 32.42 | 82.4 | 0.02 | 5.0935401 | 0.14284978 | 10.1016/j.jddst.2022.103609
32 | paliperidone palmitate | O=C(OC1C2=NC(=C(C(=O)N2CCC1)CCN3CCC(C4=NOC=5C=C(F)C=CC54)CC3)C)CCCCCCCCCCCCCCC | 9.5 |  |  |  | 3 | O/W | 0.4104 | 75.21 | 32.42 | 82.4 | 0.02 | 5.7736434 | 0.24087313 | 10.1016/j.jddst.2022.103609
32 | paliperidone palmitate | O=C(OC1C2=NC(=C(C(=O)N2CCC1)CCN3CCC(C4=NOC=5C=C(F)C=CC54)CC3)C)CCCCCCCCCCCCCCC | 9.5 |  |  |  | 3 | O/W | 0.4104 | 75.21 | 32.42 | 82.4 | 0.02 | 6.4537468 | 0.29286068 | 10.1016/j.jddst.2022.103609
32 | paliperidone palmitate | O=C(OC1C2=NC(=C(C(=O)N2CCC1)CCN3CCC(C4=NOC=5C=C(F)C=CC54)CC3)C)CCCCCCCCCCCCCCC | 9.5 |  |  |  | 3 | O/W | 0.4104 | 75.21 | 32.42 | 82.4 | 0.02 | 7.1338501 | 0.41850552 | 10.1016/j.jddst.2022.103609
32 | paliperidone palmitate | O=C(OC1C2=NC(=C(C(=O)N2CCC1)CCN3CCC(C4=NOC=5C=C(F)C=CC54)CC3)C)CCCCCCCCCCCCCCC | 9.5 |  |  |  | 3 | O/W | 0.4104 | 75.21 | 32.42 | 82.4 | 0.02 | 7.7994832 | 0.51653284 | 10.1016/j.jddst.2022.103609
32 | paliperidone palmitate | O=C(OC1C2=NC(=C(C(=O)N2CCC1)CCN3CCC(C4=NOC=5C=C(F)C=CC54)CC3)C)CCCCCCCCCCCCCCC | 9.5 |  |  |  | 3 | O/W | 0.4104 | 75.21 | 32.42 | 82.4 | 0.02 | 8.4795866 | 0.73118024 | 10.1016/j.jddst.2022.103609
32 | paliperidone palmitate | O=C(OC1C2=NC(=C(C(=O)N2CCC1)CCN3CCC(C4=NOC=5C=C(F)C=CC54)CC3)C)CCCCCCCCCCCCCCC | 9.5 |  |  |  | 3 | O/W | 0.4104 | 75.21 | 32.42 | 82.4 | 0.02 | 9.1596899 | 0.84147981 | 10.1016/j.jddst.2022.103609
32 | paliperidone palmitate | O=C(OC1C2=NC(=C(C(=O)N2CCC1)CCN3CCC(C4=NOC=5C=C(F)C=CC54)CC3)C)CCCCCCCCCCCCCCC | 9.5 |  |  |  | 3 | O/W | 0.4104 | 75.21 | 32.42 | 82.4 | 0.02 | 9.8397933 | 0.90267452 | 10.1016/j.jddst.2022.103609
32 | paliperidone palmitate | O=C(OC1C2=NC(=C(C(=O)N2CCC1)CCN3CCC(C4=NOC=5C=C(F)C=CC54)CC3)C)CCCCCCCCCCCCCCC | 9.5 |  |  |  | 3 | O/W | 0.4104 | 75.21 | 32.42 | 82.4 | 0.02 | 10.534367 | 0.94238189 | 10.1016/j.jddst.2022.103609
32 | paliperidone palmitate | O=C(OC1C2=NC(=C(C(=O)N2CCC1)CCN3CCC(C4=NOC=5C=C(F)C=CC54)CC3)C)CCCCCCCCCCCCCCC | 9.5 |  |  |  | 3 | O/W | 0.4104 | 75.21 | 32.42 | 82.4 | 0.02 | 11.21447 | 0.99436944 | 10.1016/j.jddst.2022.103609
33 | paliperidone palmitate | O=C(OC1C2=NC(=C(C(=O)N2CCC1)CCN3CCC(C4=NOC=5C=C(F)C=CC54)CC3)C)CCCCCCCCCCCCCCC | 9.5 |  |  |  | 3 | O/W | 0.3811 | 85.41 | 32.42 | 81.1 | 0.02 | 0 | 0 | 10.1016/j.jddst.2022.103609
33 | paliperidone palmitate | O=C(OC1C2=NC(=C(C(=O)N2CCC1)CCN3CCC(C4=NOC=5C=C(F)C=CC54)CC3)C)CCCCCCCCCCCCCCC | 9.5 |  |  |  | 3 | O/W | 0.3811 | 85.41 | 32.42 | 81.1 | 0.02 | 0.33281654 | 0.002977854 | 10.1016/j.jddst.2022.103609
33 | paliperidone palmitate | O=C(OC1C2=NC(=C(C(=O)N2CCC1)CCN3CCC(C4=NOC=5C=C(F)C=CC54)CC3)C)CCCCCCCCCCCCCCC | 9.5 |  |  |  | 3 | O/W | 0.3811 | 85.41 | 32.42 | 81.1 | 0.02 | 1.0273902 | 0.005856579 | 10.1016/j.jddst.2022.103609
33 | paliperidone palmitate | O=C(OC1C2=NC(=C(C(=O)N2CCC1)CCN3CCC(C4=NOC=5C=C(F)C=CC54)CC3)C)CCCCCCCCCCCCCCC | 9.5 |  |  |  | 3 | O/W | 0.3811 | 85.41 | 32.42 | 81.1 | 0.02 | 1.7074935 | 0.01794643 | 10.1016/j.jddst.2022.103609
33 | paliperidone palmitate | O=C(OC1C2=NC(=C(C(=O)N2CCC1)CCN3CCC(C4=NOC=5C=C(F)C=CC54)CC3)C)CCCCCCCCCCCCCCC | 9.5 |  |  |  | 3 | O/W | 0.3811 | 85.41 | 32.42 | 81.1 | 0.02 | 2.3875969 | 0.036174389 | 10.1016/j.jddst.2022.103609
33 | paliperidone palmitate | O=C(OC1C2=NC(=C(C(=O)N2CCC1)CCN3CCC(C4=NOC=5C=C(F)C=CC54)CC3)C)CCCCCCCCCCCCCCC | 9.5 |  |  |  | 3 | O/W | 0.3811 | 85.41 | 32.42 | 81.1 | 0.02 | 3.0677003 | 0.060540455 | 10.1016/j.jddst.2022.103609
33 | paliperidone palmitate | O=C(OC1C2=NC(=C(C(=O)N2CCC1)CCN3CCC(C4=NOC=5C=C(F)C=CC54)CC3)C)CCCCCCCCCCCCCCC | 9.5 |  |  |  | 3 | O/W | 0.3811 | 85.41 | 32.42 | 81.1 | 0.02 | 3.7333333 | 0.075703325 | 10.1016/j.jddst.2022.103609
33 | paliperidone palmitate | O=C(OC1C2=NC(=C(C(=O)N2CCC1)CCN3CCC(C4=NOC=5C=C(F)C=CC54)CC3)C)CCCCCCCCCCCCCCC | 9.5 |  |  |  | 3 | O/W | 0.3811 | 85.41 | 32.42 | 81.1 | 0.02 | 4.4134367 | 0.097000337 | 10.1016/j.jddst.2022.103609
33 | paliperidone palmitate | O=C(OC1C2=NC(=C(C(=O)N2CCC1)CCN3CCC(C4=NOC=5C=C(F)C=CC54)CC3)C)CCCCCCCCCCCCCCC | 9.5 |  |  |  | 3 | O/W | 0.3811 | 85.41 | 32.42 | 81.1 | 0.02 | 5.0935401 | 0.15205694 | 10.1016/j.jddst.2022.103609
33 | paliperidone palmitate | O=C(OC1C2=NC(=C(C(=O)N2CCC1)CCN3CCC(C4=NOC=5C=C(F)C=CC54)CC3)C)CCCCCCCCCCCCCCC | 9.5 |  |  |  | 3 | O/W | 0.3811 | 85.41 | 32.42 | 81.1 | 0.02 | 5.7591731 | 0.26236047 | 10.1016/j.jddst.2022.103609
33 | paliperidone palmitate | O=C(OC1C2=NC(=C(C(=O)N2CCC1)CCN3CCC(C4=NOC=5C=C(F)C=CC54)CC3)C)CCCCCCCCCCCCCCC | 9.5 |  |  |  | 3 | O/W | 0.3811 | 85.41 | 32.42 | 81.1 | 0.02 | 6.4682171 | 0.31434009 | 10.1016/j.jddst.2022.103609
33 | paliperidone palmitate | O=C(OC1C2=NC(=C(C(=O)N2CCC1)CCN3CCC(C4=NOC=5C=C(F)C=CC54)CC3)C)CCCCCCCCCCCCCCC | 9.5 |  |  |  | 3 | O/W | 0.3811 | 85.41 | 32.42 | 81.1 | 0.02 | 7.1338501 | 0.45533417 | 10.1016/j.jddst.2022.103609
33 | paliperidone palmitate | O=C(OC1C2=NC(=C(C(=O)N2CCC1)CCN3CCC(C4=NOC=5C=C(F)C=CC54)CC3)C)CCCCCCCCCCCCCCC | 9.5 |  |  |  | 3 | O/W | 0.3811 | 85.41 | 32.42 | 81.1 | 0.02 | 7.8139535 | 0.53187414 | 10.1016/j.jddst.2022.103609
33 | paliperidone palmitate | O=C(OC1C2=NC(=C(C(=O)N2CCC1)CCN3CCC(C4=NOC=5C=C(F)C=CC54)CC3)C)CCCCCCCCCCCCCCC | 9.5 |  |  |  | 3 | O/W | 0.3811 | 85.41 | 32.42 | 81.1 | 0.02 | 8.4940568 | 0.715831 | 10.1016/j.jddst.2022.103609
33 | paliperidone palmitate | O=C(OC1C2=NC(=C(C(=O)N2CCC1)CCN3CCC(C4=NOC=5C=C(F)C=CC54)CC3)C)CCCCCCCCCCCCCCC | 9.5 |  |  |  | 3 | O/W | 0.3811 | 85.41 | 32.42 | 81.1 | 0.02 | 9.1741602 | 0.84761395 | 10.1016/j.jddst.2022.103609
33 | paliperidone palmitate | O=C(OC1C2=NC(=C(C(=O)N2CCC1)CCN3CCC(C4=NOC=5C=C(F)C=CC54)CC3)C)CCCCCCCCCCCCCCC | 9.5 |  |  |  | 3 | O/W | 0.3811 | 85.41 | 32.42 | 81.1 | 0.02 | 9.8397933 | 0.88732925 | 10.1016/j.jddst.2022.103609
33 | paliperidone palmitate | O=C(OC1C2=NC(=C(C(=O)N2CCC1)CCN3CCC(C4=NOC=5C=C(F)C=CC54)CC3)C)CCCCCCCCCCCCCCC | 9.5 |  |  |  | 3 | O/W | 0.3811 | 85.41 | 32.42 | 81.1 | 0.02 | 10.534367 | 0.92396756 | 10.1016/j.jddst.2022.103609
33 | paliperidone palmitate | O=C(OC1C2=NC(=C(C(=O)N2CCC1)CCN3CCC(C4=NOC=5C=C(F)C=CC54)CC3)C)CCCCCCCCCCCCCCC | 9.5 |  |  |  | 3 | O/W | 0.3811 | 85.41 | 32.42 | 81.1 | 0.02 | 11.21447 | 0.9636789 | 10.1016/j.jddst.2022.103609
34 | paliperidone palmitate | O=C(OC1C2=NC(=C(C(=O)N2CCC1)CCN3CCC(C4=NOC=5C=C(F)C=CC54)CC3)C)CCCCCCCCCCCCCCC | 9.5 |  |  |  | 3 | O/W | 0.4382 | 84.12 | 38.42 | 89.62 | 0.02 | 0 | 0 | 10.1016/j.jddst.2022.103609
34 | paliperidone palmitate | O=C(OC1C2=NC(=C(C(=O)N2CCC1)CCN3CCC(C4=NOC=5C=C(F)C=CC54)CC3)C)CCCCCCCCCCCCCCC | 9.5 |  |  |  | 3 | O/W | 0.4382 | 84.12 | 38.42 | 89.62 | 0.02 | 0.36175711 | 0.002969924 | 10.1016/j.jddst.2022.103609
34 | paliperidone palmitate | O=C(OC1C2=NC(=C(C(=O)N2CCC1)CCN3CCC(C4=NOC=5C=C(F)C=CC54)CC3)C)CCCCCCCCCCCCCCC | 9.5 |  |  |  | 3 | O/W | 0.4382 | 84.12 | 38.42 | 89.62 | 0.02 | 1.0129199 | 0.005860544 | 10.1016/j.jddst.2022.103609
34 | paliperidone palmitate | O=C(OC1C2=NC(=C(C(=O)N2CCC1)CCN3CCC(C4=NOC=5C=C(F)C=CC54)CC3)C)CCCCCCCCCCCCCCC | 9.5 |  |  |  | 3 | O/W | 0.4382 | 84.12 | 38.42 | 89.62 | 0.02 | 1.7074935 | 0.024084538 | 10.1016/j.jddst.2022.103609
34 | paliperidone palmitate | O=C(OC1C2=NC(=C(C(=O)N2CCC1)CCN3CCC(C4=NOC=5C=C(F)C=CC54)CC3)C)CCCCCCCCCCCCCCC | 9.5 |  |  |  | 3 | O/W | 0.4382 | 84.12 | 38.42 | 89.62 | 0.02 | 2.3875969 | 0.04538155 | 10.1016/j.jddst.2022.103609
34 | paliperidone palmitate | O=C(OC1C2=NC(=C(C(=O)N2CCC1)CCN3CCC(C4=NOC=5C=C(F)C=CC54)CC3)C)CCCCCCCCCCCCCCC | 9.5 |  |  |  | 3 | O/W | 0.4382 | 84.12 | 38.42 | 89.62 | 0.02 | 3.0677003 | 0.069747616 | 10.1016/j.jddst.2022.103609
34 | paliperidone palmitate | O=C(OC1C2=NC(=C(C(=O)N2CCC1)CCN3CCC(C4=NOC=5C=C(F)C=CC54)CC3)C)CCCCCCCCCCCCCCC | 9.5 |  |  |  | 3 | O/W | 0.4382 | 84.12 | 38.42 | 89.62 | 0.02 | 3.7333333 | 0.08797954 | 10.1016/j.jddst.2022.103609
34 | paliperidone palmitate | O=C(OC1C2=NC(=C(C(=O)N2CCC1)CCN3CCC(C4=NOC=5C=C(F)C=CC54)CC3)C)CCCCCCCCCCCCCCC | 9.5 |  |  |  | 3 | O/W | 0.4382 | 84.12 | 38.42 | 89.62 | 0.02 | 4.4134367 | 0.12155277 | 10.1016/j.jddst.2022.103609
34 | paliperidone palmitate | O=C(OC1C2=NC(=C(C(=O)N2CCC1)CCN3CCC(C4=NOC=5C=C(F)C=CC54)CC3)C)CCCCCCCCCCCCCCC | 9.5 |  |  |  | 3 | O/W | 0.4382 | 84.12 | 38.42 | 89.62 | 0.02 | 5.0935401 | 0.16740221 | 10.1016/j.jddst.2022.103609
34 | paliperidone palmitate | O=C(OC1C2=NC(=C(C(=O)N2CCC1)CCN3CCC(C4=NOC=5C=C(F)C=CC54)CC3)C)CCCCCCCCCCCCCCC | 9.5 |  |  |  | 3 | O/W | 0.4382 | 84.12 | 38.42 | 89.62 | 0.02 | 5.7736434 | 0.28690894 | 10.1016/j.jddst.2022.103609
34 | paliperidone palmitate | O=C(OC1C2=NC(=C(C(=O)N2CCC1)CCN3CCC(C4=NOC=5C=C(F)C=CC54)CC3)C)CCCCCCCCCCCCCCC | 9.5 |  |  |  | 3 | O/W | 0.4382 | 84.12 | 38.42 | 89.62 | 0.02 | 6.4537468 | 0.35731081 | 10.1016/j.jddst.2022.103609
34 | paliperidone palmitate | O=C(OC1C2=NC(=C(C(=O)N2CCC1)CCN3CCC(C4=NOC=5C=C(F)C=CC54)CC3)C)CCCCCCCCCCCCCCC | 9.5 |  |  |  | 3 | O/W | 0.4382 | 84.12 | 38.42 | 89.62 | 0.02 | 7.1338501 | 0.48909376 | 10.1016/j.jddst.2022.103609
34 | paliperidone palmitate | O=C(OC1C2=NC(=C(C(=O)N2CCC1)CCN3CCC(C4=NOC=5C=C(F)C=CC54)CC3)C)CCCCCCCCCCCCCCC | 9.5 |  |  |  | 3 | O/W | 0.4382 | 84.12 | 38.42 | 89.62 | 0.02 | 7.7994832 | 0.55949959 | 10.1016/j.jddst.2022.103609
34 | paliperidone palmitate | O=C(OC1C2=NC(=C(C(=O)N2CCC1)CCN3CCC(C4=NOC=5C=C(F)C=CC54)CC3)C)CCCCCCCCCCCCCCC | 9.5 |  |  |  | 3 | O/W | 0.4382 | 84.12 | 38.42 | 89.62 | 0.02 | 8.4940568 | 0.74652154 | 10.1016/j.jddst.2022.103609
34 | paliperidone palmitate | O=C(OC1C2=NC(=C(C(=O)N2CCC1)CCN3CCC(C4=NOC=5C=C(F)C=CC54)CC3)C)CCCCCCCCCCCCCCC | 9.5 |  |  |  | 3 | O/W | 0.4382 | 84.12 | 38.42 | 89.62 | 0.02 | 9.1741602 | 0.86602827 | 10.1016/j.jddst.2022.103609
34 | paliperidone palmitate | O=C(OC1C2=NC(=C(C(=O)N2CCC1)CCN3CCC(C4=NOC=5C=C(F)C=CC54)CC3)C)CCCCCCCCCCCCCCC | 9.5 |  |  |  | 3 | O/W | 0.4382 | 84.12 | 38.42 | 89.62 | 0.02 | 9.8542636 | 0.90573961 | 10.1016/j.jddst.2022.103609
34 | paliperidone palmitate | O=C(OC1C2=NC(=C(C(=O)N2CCC1)CCN3CCC(C4=NOC=5C=C(F)C=CC54)CC3)C)CCCCCCCCCCCCCCC | 9.5 |  |  |  | 3 | O/W | 0.4382 | 84.12 | 38.42 | 89.62 | 0.02 | 10.534367 | 0.94851999 | 10.1016/j.jddst.2022.103609
34 | paliperidone palmitate | O=C(OC1C2=NC(=C(C(=O)N2CCC1)CCN3CCC(C4=NOC=5C=C(F)C=CC54)CC3)C)CCCCCCCCCCCCCCC | 9.5 |  |  |  | 3 | O/W | 0.4382 | 84.12 | 38.42 | 89.62 | 0.02 | 11.21447 | 0.99743849 | 10.1016/j.jddst.2022.103609
35 | rapamycin | CC1CCC2CC(C(=CC=CC=CC(CC(C(=O)C(C(C(=CC(C(=O)CC(OC(=O)C3CCCCN3C(=O)C(=O)C1(O2)O)C(C)CC4CCC(C(C4)OC)O)C)C)O)OC)C)C)C)OC |  |  | 80 |  | 1 | O/W | 0.01 | 1.153 | 0.26990099 | 27.26 | 0 | 0 | 0 | 10.1002/btm2.10298
35 | rapamycin | CC1CCC2CC(C(=CC=CC=CC(CC(C(=O)C(C(C(=CC(C(=O)CC(OC(=O)C3CCCCN3C(=O)C(=O)C1(O2)O)C(C)CC4CCC(C(C4)OC)O)C)C)O)OC)C)C)C)OC |  |  | 80 |  | 1 | O/W | 0.01 | 1.153 | 0.26990099 | 27.26 | 0 | 1 | 0.25625 | 10.1002/btm2.10298
35 | rapamycin | CC1CCC2CC(C(=CC=CC=CC(CC(C(=O)C(C(C(=CC(C(=O)CC(OC(=O)C3CCCCN3C(=O)C(=O)C1(O2)O)C(C)CC4CCC(C(C4)OC)O)C)C)O)OC)C)C)C)OC |  |  | 80 |  | 1 | O/W | 0.01 | 1.153 | 0.26990099 | 27.26 | 0 | 2.942097 | 0.47896799 | 10.1002/btm2.10298
35 | rapamycin | CC1CCC2CC(C(=CC=CC=CC(CC(C(=O)C(C(C(=CC(C(=O)CC(OC(=O)C3CCCCN3C(=O)C(=O)C1(O2)O)C(C)CC4CCC(C(C4)OC)O)C)C)O)OC)C)C)C)OC |  |  | 80 |  | 1 | O/W | 0.01 | 1.153 | 0.26990099 | 27.26 | 0 | 7.0735524 | 0.61064882 | 10.1002/btm2.10298
35 | rapamycin | CC1CCC2CC(C(=CC=CC=CC(CC(C(=O)C(C(C(=CC(C(=O)CC(OC(=O)C3CCCCN3C(=O)C(=O)C1(O2)O)C(C)CC4CCC(C(C4)OC)O)C)C)O)OC)C)C)C)OC |  |  | 80 |  | 1 | O/W | 0.01 | 1.153 | 0.26990099 | 27.26 | 0 | 10.172144 | 0.74646581 | 10.1002/btm2.10298
35 | rapamycin | CC1CCC2CC(C(=CC=CC=CC(CC(C(=O)C(C(C(=CC(C(=O)CC(OC(=O)C3CCCCN3C(=O)C(=O)C1(O2)O)C(C)CC4CCC(C(C4)OC)O)C)C)O)OC)C)C)C)OC |  |  | 80 |  | 1 | O/W | 0.01 | 1.153 | 0.26990099 | 27.26 | 0 | 13.959311 | 0.92406259 | 10.1002/btm2.10298
35 | rapamycin | CC1CCC2CC(C(=CC=CC=CC(CC(C(=O)C(C(C(=CC(C(=O)CC(OC(=O)C3CCCCN3C(=O)C(=O)C1(O2)O)C(C)CC4CCC(C(C4)OC)O)C)C)O)OC)C)C)C)OC |  |  | 80 |  | 1 | O/W | 0.01 | 1.153 | 0.26990099 | 27.26 | 0 | 21.017214 | 0.92433049 | 10.1002/btm2.10298
35 | rapamycin | CC1CCC2CC(C(=CC=CC=CC(CC(C(=O)C(C(C(=CC(C(=O)CC(OC(=O)C3CCCCN3C(=O)C(=O)C1(O2)O)C(C)CC4CCC(C(C4)OC)O)C)C)O)OC)C)C)C)OC |  |  | 80 |  | 1 | O/W | 0.01 | 1.153 | 0.26990099 | 27.26 | 0 | 29.968701 | 0.98938843 | 10.1002/btm2.10298
36 | rapamycin | CC1CCC2CC(C(=CC=CC=CC(CC(C(=O)C(C(C(=CC(C(=O)CC(OC(=O)C3CCCCN3C(=O)C(=O)C1(O2)O)C(C)CC4CCC(C(C4)OC)O)C)C)O)OC)C)C)C)OC |  |  | 215 |  | 5.67 | O/W | 0.01 | 1.192 | 0.50594059 | 51.1 | 0 | 0 | 0 | 10.1002/btm2.10298
36 | rapamycin | CC1CCC2CC(C(=CC=CC=CC(CC(C(=O)C(C(C(=CC(C(=O)CC(OC(=O)C3CCCCN3C(=O)C(=O)C1(O2)O)C(C)CC4CCC(C(C4)OC)O)C)C)O)OC)C)C)C)OC |  |  | 215 |  | 5.67 | O/W | 0.01 | 1.192 | 0.50594059 | 51.1 | 0 | 0.33898305 | 0.25833333 | 10.1002/btm2.10298
36 | rapamycin | CC1CCC2CC(C(=CC=CC=CC(CC(C(=O)C(C(C(=CC(C(=O)CC(OC(=O)C3CCCCN3C(=O)C(=O)C1(O2)O)C(C)CC4CCC(C(C4)OC)O)C)C)O)OC)C)C)C)OC |  |  | 215 |  | 5.67 | O/W | 0.01 | 1.192 | 0.50594059 | 51.1 | 0 | 1.0169492 | 0.43541667 | 10.1002/btm2.10298
36 | rapamycin | CC1CCC2CC(C(=CC=CC=CC(CC(C(=O)C(C(C(=CC(C(=O)CC(OC(=O)C3CCCCN3C(=O)C(=O)C1(O2)O)C(C)CC4CCC(C(C4)OC)O)C)C)O)OC)C)C)C)OC |  |  | 215 |  | 5.67 | O/W | 0.01 | 1.192 | 0.50594059 | 51.1 | 0 | 5.0078247 | 0.49574786 | 10.1002/btm2.10298
36 | rapamycin | CC1CCC2CC(C(=CC=CC=CC(CC(C(=O)C(C(C(=CC(C(=O)CC(OC(=O)C3CCCCN3C(=O)C(=O)C1(O2)O)C(C)CC4CCC(C(C4)OC)O)C)C)O)OC)C)C)C)OC |  |  | 215 |  | 5.67 | O/W | 0.01 | 1.192 | 0.50594059 | 51.1 | 0 | 10 | 0.50428808 | 10.1002/btm2.10298
36 | rapamycin | CC1CCC2CC(C(=CC=CC=CC(CC(C(=O)C(C(C(=CC(C(=O)CC(OC(=O)C3CCCCN3C(=O)C(=O)C1(O2)O)C(C)CC4CCC(C(C4)OC)O)C)C)O)OC)C)C)C)OC |  |  | 215 |  | 5.67 | O/W | 0.01 | 1.192 | 0.50594059 | 51.1 | 0 | 21.017214 | 0.53393383 | 10.1002/btm2.10298
36 | rapamycin | CC1CCC2CC(C(=CC=CC=CC(CC(C(=O)C(C(C(=CC(C(=O)CC(OC(=O)C3CCCCN3C(=O)C(=O)C1(O2)O)C(C)CC4CCC(C(C4)OC)O)C)C)O)OC)C)C)C)OC |  |  | 215 |  | 5.67 | O/W | 0.01 | 1.192 | 0.50594059 | 51.1 | 0 | 30.140845 | 0.57603379 | 10.1002/btm2.10298
36 | rapamycin | CC1CCC2CC(C(=CC=CC=CC(CC(C(=O)C(C(C(=CC(C(=O)CC(OC(=O)C3CCCCN3C(=O)C(=O)C1(O2)O)C(C)CC4CCC(C(C4)OC)O)C)C)O)OC)C)C)C)OC |  |  | 215 |  | 5.67 | O/W | 0.01 | 1.192 | 0.50594059 | 51.1 | 0 | 45.117371 | 0.66637263 | 10.1002/btm2.10298
36 | rapamycin | CC1CCC2CC(C(=CC=CC=CC(CC(C(=O)C(C(C(=CC(C(=O)CC(OC(=O)C3CCCCN3C(=O)C(=O)C1(O2)O)C(C)CC4CCC(C(C4)OC)O)C)C)O)OC)C)C)C)OC |  |  | 215 |  | 5.67 | O/W | 0.01 | 1.192 | 0.50594059 | 51.1 | 0 | 60.093897 | 0.71704549 | 10.1002/btm2.10298
36 | rapamycin | CC1CCC2CC(C(=CC=CC=CC(CC(C(=O)C(C(C(=CC(C(=O)CC(OC(=O)C3CCCCN3C(=O)C(=O)C1(O2)O)C(C)CC4CCC(C(C4)OC)O)C)C)O)OC)C)C)C)OC |  |  | 215 |  | 5.67 | O/W | 0.01 | 1.192 | 0.50594059 | 51.1 | 0 | 75.070423 | 0.84078724 | 10.1002/btm2.10298
36 | rapamycin | CC1CCC2CC(C(=CC=CC=CC(CC(C(=O)C(C(C(=CC(C(=O)CC(OC(=O)C3CCCCN3C(=O)C(=O)C1(O2)O)C(C)CC4CCC(C(C4)OC)O)C)C)O)OC)C)C)C)OC |  |  | 215 |  | 5.67 | O/W | 0.01 | 1.192 | 0.50594059 | 51.1 | 0 | 90.046948 | 0.88310937 | 10.1002/btm2.10298
36 | rapamycin | CC1CCC2CC(C(=CC=CC=CC(CC(C(=O)C(C(C(=CC(C(=O)CC(OC(=O)C3CCCCN3C(=O)C(=O)C1(O2)O)C(C)CC4CCC(C(C4)OC)O)C)C)O)OC)C)C)C)OC |  |  | 215 |  | 5.67 | O/W | 0.01 | 1.192 | 0.50594059 | 51.1 | 0 | 120 | 0.97401668 | 10.1002/btm2.10298
37 | celecoxib | O=S(=O)(N)C1=CC=C(C=C1)N2N=C(C=C2C=3C=CC(=CC3)C)C(F)(F)F | 20 |  |  |  | 3 | O/W | 0.1 | 3.75 | 7.81 | 85.04 | 0.5 | 0 | 0 | 10.1177/08853282211056937
37 | celecoxib | O=S(=O)(N)C1=CC=C(C=C1)N2N=C(C=C2C=3C=CC(=CC3)C)C(F)(F)F | 20 |  |  |  | 3 | O/W | 0.1 | 3.75 | 7.81 | 85.04 | 0.5 | 0.99533437 | 0.2754717 | 10.1177/08853282211056937
37 | celecoxib | O=S(=O)(N)C1=CC=C(C=C1)N2N=C(C=C2C=3C=CC(=CC3)C)C(F)(F)F | 20 |  |  |  | 3 | O/W | 0.1 | 3.75 | 7.81 | 85.04 | 0.5 | 1.9906687 | 0.38301887 | 10.1177/08853282211056937
37 | celecoxib | O=S(=O)(N)C1=CC=C(C=C1)N2N=C(C=C2C=3C=CC(=CC3)C)C(F)(F)F | 20 |  |  |  | 3 | O/W | 0.1 | 3.75 | 7.81 | 85.04 | 0.5 | 3.9813375 | 0.5490566 | 10.1177/08853282211056937
37 | celecoxib | O=S(=O)(N)C1=CC=C(C=C1)N2N=C(C=C2C=3C=CC(=CC3)C)C(F)(F)F | 20 |  |  |  | 3 | O/W | 0.1 | 3.75 | 7.81 | 85.04 | 0.5 | 7.0917574 | 0.7509434 | 10.1177/08853282211056937
37 | celecoxib | O=S(=O)(N)C1=CC=C(C=C1)N2N=C(C=C2C=3C=CC(=CC3)C)C(F)(F)F | 20 |  |  |  | 3 | O/W | 0.1 | 3.75 | 7.81 | 85.04 | 0.5 | 12.068429 | 0.88113208 | 10.1177/08853282211056937
37 | celecoxib | O=S(=O)(N)C1=CC=C(C=C1)N2N=C(C=C2C=3C=CC(=CC3)C)C(F)(F)F | 20 |  |  |  | 3 | O/W | 0.1 | 3.75 | 7.81 | 85.04 | 0.5 | 21.026439 | 0.93396226 | 10.1177/08853282211056937
37 | celecoxib | O=S(=O)(N)C1=CC=C(C=C1)N2N=C(C=C2C=3C=CC(=CC3)C)C(F)(F)F | 20 |  |  |  | 3 | O/W | 0.1 | 3.75 | 7.81 | 85.04 | 0.5 | 28.989114 | 0.95660377 | 10.1177/08853282211056937
37 | celecoxib | O=S(=O)(N)C1=CC=C(C=C1)N2N=C(C=C2C=3C=CC(=CC3)C)C(F)(F)F | 20 |  |  |  | 3 | O/W | 0.1 | 3.75 | 7.81 | 85.04 | 0.5 | 36.951788 | 0.95849057 | 10.1177/08853282211056937
37 | celecoxib | O=S(=O)(N)C1=CC=C(C=C1)N2N=C(C=C2C=3C=CC(=CC3)C)C(F)(F)F | 20 |  |  |  | 3 | O/W | 0.1 | 3.75 | 7.81 | 85.04 | 0.5 | 59.968896 | 0.97358491 | 10.1177/08853282211056937
37 | celecoxib | O=S(=O)(N)C1=CC=C(C=C1)N2N=C(C=C2C=3C=CC(=CC3)C)C(F)(F)F | 20 |  |  |  | 3 | O/W | 0.1 | 3.75 | 7.81 | 85.04 | 0.5 | 75.023328 | 0.97924528 | 10.1177/08853282211056937
38 | celecoxib | O=S(=O)(N)C1=CC=C(C=C1)N2N=C(C=C2C=3C=CC(=CC3)C)C(F)(F)F | 20 |  |  |  | 3 | O/W | 0.1 | 49.56 | 8.31 | 92.48 | 0.5 | 0 | 0 | 10.1177/08853282211056937
38 | celecoxib | O=S(=O)(N)C1=CC=C(C=C1)N2N=C(C=C2C=3C=CC(=CC3)C)C(F)(F)F | 20 |  |  |  | 3 | O/W | 0.1 | 49.56 | 8.31 | 92.48 | 0.5 | 0.99533437 | 0.19622641 | 10.1177/08853282211056937
38 | celecoxib | O=S(=O)(N)C1=CC=C(C=C1)N2N=C(C=C2C=3C=CC(=CC3)C)C(F)(F)F | 20 |  |  |  | 3 | O/W | 0.1 | 49.56 | 8.31 | 92.48 | 0.5 | 1.9906687 | 0.20188679 | 10.1177/08853282211056937
38 | celecoxib | O=S(=O)(N)C1=CC=C(C=C1)N2N=C(C=C2C=3C=CC(=CC3)C)C(F)(F)F | 20 |  |  |  | 3 | O/W | 0.1 | 49.56 | 8.31 | 92.48 | 0.5 | 3.9813375 | 0.23396226 | 10.1177/08853282211056937
38 | celecoxib | O=S(=O)(N)C1=CC=C(C=C1)N2N=C(C=C2C=3C=CC(=CC3)C)C(F)(F)F | 20 |  |  |  | 3 | O/W | 0.1 | 49.56 | 8.31 | 92.48 | 0.5 | 6.9673406 | 0.29056604 | 10.1177/08853282211056937
38 | celecoxib | O=S(=O)(N)C1=CC=C(C=C1)N2N=C(C=C2C=3C=CC(=CC3)C)C(F)(F)F | 20 |  |  |  | 3 | O/W | 0.1 | 49.56 | 8.31 | 92.48 | 0.5 | 11.944012 | 0.3754717 | 10.1177/08853282211056937
38 | celecoxib | O=S(=O)(N)C1=CC=C(C=C1)N2N=C(C=C2C=3C=CC(=CC3)C)C(F)(F)F | 20 |  |  |  | 3 | O/W | 0.1 | 49.56 | 8.31 | 92.48 | 0.5 | 20.902022 | 0.4754717 | 10.1177/08853282211056937
38 | celecoxib | O=S(=O)(N)C1=CC=C(C=C1)N2N=C(C=C2C=3C=CC(=CC3)C)C(F)(F)F | 20 |  |  |  | 3 | O/W | 0.1 | 49.56 | 8.31 | 92.48 | 0.5 | 28.989114 | 0.59245283 | 10.1177/08853282211056937
38 | celecoxib | O=S(=O)(N)C1=CC=C(C=C1)N2N=C(C=C2C=3C=CC(=CC3)C)C(F)(F)F | 20 |  |  |  | 3 | O/W | 0.1 | 49.56 | 8.31 | 92.48 | 0.5 | 36.951788 | 0.69433962 | 10.1177/08853282211056937
38 | celecoxib | O=S(=O)(N)C1=CC=C(C=C1)N2N=C(C=C2C=3C=CC(=CC3)C)C(F)(F)F | 20 |  |  |  | 3 | O/W | 0.1 | 49.56 | 8.31 | 92.48 | 0.5 | 59.968896 | 0.76603774 | 10.1177/08853282211056937
38 | celecoxib | O=S(=O)(N)C1=CC=C(C=C1)N2N=C(C=C2C=3C=CC(=CC3)C)C(F)(F)F | 20 |  |  |  | 3 | O/W | 0.1 | 49.56 | 8.31 | 92.48 | 0.5 | 75.023328 | 0.80566038 | 10.1177/08853282211056937
39 | levonorgestrel | O=C1C=C2CCC3C(CCC4(CC)C3CCC4(O)C#C)C2CC1 | 20 |  |  |  | 3 | O/W | 0.13625 | 2.95 | 11.12 | 83.71 | 0.1 | 0 | 0 | 10.1016/j.jddst.2021.102955
39 | levonorgestrel | O=C1C=C2CCC3C(CCC4(CC)C3CCC4(O)C#C)C2CC1 | 20 |  |  |  | 3 | O/W | 0.13625 | 2.95 | 11.12 | 83.71 | 0.1 | 1.9363762 | 0.17547069 | 10.1016/j.jddst.2021.102955
39 | levonorgestrel | O=C1C=C2CCC3C(CCC4(CC)C3CCC4(O)C#C)C2CC1 | 20 |  |  |  | 3 | O/W | 0.13625 | 2.95 | 11.12 | 83.71 | 0.1 | 3.8727524 | 0.20196178 | 10.1016/j.jddst.2021.102955
39 | levonorgestrel | O=C1C=C2CCC3C(CCC4(CC)C3CCC4(O)C#C)C2CC1 | 20 |  |  |  | 3 | O/W | 0.13625 | 2.95 | 11.12 | 83.71 | 0.1 | 8.02213 | 0.25289751 | 10.1016/j.jddst.2021.102955
39 | levonorgestrel | O=C1C=C2CCC3C(CCC4(CC)C3CCC4(O)C#C)C2CC1 | 20 |  |  |  | 3 | O/W | 0.13625 | 2.95 | 11.12 | 83.71 | 0.1 | 15.076072 | 0.30377396 | 10.1016/j.jddst.2021.102955
39 | levonorgestrel | O=C1C=C2CCC3C(CCC4(CC)C3CCC4(O)C#C)C2CC1 | 20 |  |  |  | 3 | O/W | 0.13625 | 2.95 | 11.12 | 83.71 | 0.1 | 19.917012 | 0.30367516 | 10.1016/j.jddst.2021.102955
39 | levonorgestrel | O=C1C=C2CCC3C(CCC4(CC)C3CCC4(O)C#C)C2CC1 | 20 |  |  |  | 3 | O/W | 0.13625 | 2.95 | 11.12 | 83.71 | 0.1 | 21.991701 | 0.3505716 | 10.1016/j.jddst.2021.102955
39 | levonorgestrel | O=C1C=C2CCC3C(CCC4(CC)C3CCC4(O)C#C)C2CC1 | 20 |  |  |  | 3 | O/W | 0.13625 | 2.95 | 11.12 | 83.71 | 0.1 | 29.183956 | 0.48920033 | 10.1016/j.jddst.2021.102955
39 | levonorgestrel | O=C1C=C2CCC3C(CCC4(CC)C3CCC4(O)C#C)C2CC1 | 20 |  |  |  | 3 | O/W | 0.13625 | 2.95 | 11.12 | 83.71 | 0.1 | 35.961272 | 0.59110283 | 10.1016/j.jddst.2021.102955
39 | levonorgestrel | O=C1C=C2CCC3C(CCC4(CC)C3CCC4(O)C#C)C2CC1 | 20 |  |  |  | 3 | O/W | 0.13625 | 2.95 | 11.12 | 83.71 | 0.1 | 42.047026 | 0.70526435 | 10.1016/j.jddst.2021.102955
39 | levonorgestrel | O=C1C=C2CCC3C(CCC4(CC)C3CCC4(O)C#C)C2CC1 | 20 |  |  |  | 3 | O/W | 0.13625 | 2.95 | 11.12 | 83.71 | 0.1 | 48.962656 | 0.83981709 | 10.1016/j.jddst.2021.102955
39 | levonorgestrel | O=C1C=C2CCC3C(CCC4(CC)C3CCC4(O)C#C)C2CC1 | 20 |  |  |  | 3 | O/W | 0.13625 | 2.95 | 11.12 | 83.71 | 0.1 | 56.016598 | 0.92946905 | 10.1016/j.jddst.2021.102955
39 | levonorgestrel | O=C1C=C2CCC3C(CCC4(CC)C3CCC4(O)C#C)C2CC1 | 20 |  |  |  | 3 | O/W | 0.13625 | 2.95 | 11.12 | 83.71 | 0.1 | 63.070539 | 0.98850876 | 10.1016/j.jddst.2021.102955
39 | levonorgestrel | O=C1C=C2CCC3C(CCC4(CC)C3CCC4(O)C#C)C2CC1 | 20 |  |  |  | 3 | O/W | 0.13625 | 2.95 | 11.12 | 83.71 | 0.1 | 69.986169 | 0.9965309 | 10.1016/j.jddst.2021.102955
39 | levonorgestrel | O=C1C=C2CCC3C(CCC4(CC)C3CCC4(O)C#C)C2CC1 | 20 |  |  |  | 3 | O/W | 0.13625 | 2.95 | 11.12 | 83.71 | 0.1 | 76.901798 | 0.99843058 | 10.1016/j.jddst.2021.102955
39 | levonorgestrel | O=C1C=C2CCC3C(CCC4(CC)C3CCC4(O)C#C)C2CC1 | 20 |  |  |  | 3 | O/W | 0.13625 | 2.95 | 11.12 | 83.71 | 0.1 | 83.95574 | 0.99828662 | 10.1016/j.jddst.2021.102955
39 | levonorgestrel | O=C1C=C2CCC3C(CCC4(CC)C3CCC4(O)C#C)C2CC1 | 20 |  |  |  | 3 | O/W | 0.13625 | 2.95 | 11.12 | 83.71 | 0.1 | 90.041494 | 0.99816242 | 10.1016/j.jddst.2021.102955
40 | palonosetron hydrochlorid | Cl.O=C1C2=CC=CC3=C2C(CN1C4CN5CCC4CC5)CCC3 | 10 |  |  |  | 1 | W/O/W | 0.04 | 12.72 | 2.96 | 77.89 | 0 | 0 | 0 | 10.1016/j.jddst.2021.102775
40 | palonosetron hydrochlorid | Cl.O=C1C2=CC=CC3=C2C(CN1C4CN5CCC4CC5)CCC3 | 10 |  |  |  | 1 | W/O/W | 0.04 | 12.72 | 2.96 | 77.89 | 0 | 0.34655865 | 0.017241379 | 10.1016/j.jddst.2021.102775
40 | palonosetron hydrochlorid | Cl.O=C1C2=CC=CC3=C2C(CN1C4CN5CCC4CC5)CCC3 | 10 |  |  |  | 1 | W/O/W | 0.04 | 12.72 | 2.96 | 77.89 | 0 | 0.43151052 | 0.040948276 | 10.1016/j.jddst.2021.102775
40 | palonosetron hydrochlorid | Cl.O=C1C2=CC=CC3=C2C(CN1C4CN5CCC4CC5)CCC3 | 10 |  |  |  | 1 | W/O/W | 0.04 | 12.72 | 2.96 | 77.89 | 0 | 0.517025 | 0.058189655 | 10.1016/j.jddst.2021.102775
40 | palonosetron hydrochlorid | Cl.O=C1C2=CC=CC3=C2C(CN1C4CN5CCC4CC5)CCC3 | 10 |  |  |  | 1 | W/O/W | 0.04 | 12.72 | 2.96 | 77.89 | 0 | 1.1214398 | 0.11206897 | 10.1016/j.jddst.2021.102775
40 | palonosetron hydrochlorid | Cl.O=C1C2=CC=CC3=C2C(CN1C4CN5CCC4CC5)CCC3 | 10 |  |  |  | 1 | W/O/W | 0.04 | 12.72 | 2.96 | 77.89 | 0 | 2.0748511 | 0.15517241 | 10.1016/j.jddst.2021.102775
40 | palonosetron hydrochlorid | Cl.O=C1C2=CC=CC3=C2C(CN1C4CN5CCC4CC5)CCC3 | 10 |  |  |  | 1 | W/O/W | 0.04 | 12.72 | 2.96 | 77.89 | 0 | 2.9397475 | 0.21551724 | 10.1016/j.jddst.2021.102775
40 | palonosetron hydrochlorid | Cl.O=C1C2=CC=CC3=C2C(CN1C4CN5CCC4CC5)CCC3 | 10 |  |  |  | 1 | W/O/W | 0.04 | 12.72 | 2.96 | 77.89 | 0 | 3.9790484 | 0.27155172 | 10.1016/j.jddst.2021.102775
40 | palonosetron hydrochlorid | Cl.O=C1C2=CC=CC3=C2C(CN1C4CN5CCC4CC5)CCC3 | 10 |  |  |  | 1 | W/O/W | 0.04 | 12.72 | 2.96 | 77.89 | 0 | 5.0185368 | 0.32543103 | 10.1016/j.jddst.2021.102775
40 | palonosetron hydrochlorid | Cl.O=C1C2=CC=CC3=C2C(CN1C4CN5CCC4CC5)CCC3 | 10 |  |  |  | 1 | W/O/W | 0.04 | 12.72 | 2.96 | 77.89 | 0 | 7.0170625 | 0.35775862 | 10.1016/j.jddst.2021.102775
40 | palonosetron hydrochlorid | Cl.O=C1C2=CC=CC3=C2C(CN1C4CN5CCC4CC5)CCC3 | 10 |  |  |  | 1 | W/O/W | 0.04 | 12.72 | 2.96 | 77.89 | 0 | 7.9699113 | 0.40732759 | 10.1016/j.jddst.2021.102775
40 | palonosetron hydrochlorid | Cl.O=C1C2=CC=CC3=C2C(CN1C4CN5CCC4CC5)CCC3 | 10 |  |  |  | 1 | W/O/W | 0.04 | 12.72 | 2.96 | 77.89 | 0 | 9.9686245 | 0.4375 | 10.1016/j.jddst.2021.102775
40 | palonosetron hydrochlorid | Cl.O=C1C2=CC=CC3=C2C(CN1C4CN5CCC4CC5)CCC3 | 10 |  |  |  | 1 | W/O/W | 0.04 | 12.72 | 2.96 | 77.89 | 0 | 14.9234 | 0.49568966 | 10.1016/j.jddst.2021.102775
40 | palonosetron hydrochlorid | Cl.O=C1C2=CC=CC3=C2C(CN1C4CN5CCC4CC5)CCC3 | 10 |  |  |  | 1 | W/O/W | 0.04 | 12.72 | 2.96 | 77.89 | 0 | 19.879114 | 0.54310345 | 10.1016/j.jddst.2021.102775
40 | palonosetron hydrochlorid | Cl.O=C1C2=CC=CC3=C2C(CN1C4CN5CCC4CC5)CCC3 | 10 |  |  |  | 1 | W/O/W | 0.04 | 12.72 | 2.96 | 77.89 | 0 | 24.924468 | 0.56034483 | 10.1016/j.jddst.2021.102775
40 | palonosetron hydrochlorid | Cl.O=C1C2=CC=CC3=C2C(CN1C4CN5CCC4CC5)CCC3 | 10 |  |  |  | 1 | W/O/W | 0.04 | 12.72 | 2.96 | 77.89 | 0 | 29.880182 | 0.60775862 | 10.1016/j.jddst.2021.102775
40 | palonosetron hydrochlorid | Cl.O=C1C2=CC=CC3=C2C(CN1C4CN5CCC4CC5)CCC3 | 10 |  |  |  | 1 | W/O/W | 0.04 | 12.72 | 2.96 | 77.89 | 0 | 34.925348 | 0.62715517 | 10.1016/j.jddst.2021.102775
40 | palonosetron hydrochlorid | Cl.O=C1C2=CC=CC3=C2C(CN1C4CN5CCC4CC5)CCC3 | 10 |  |  |  | 1 | W/O/W | 0.04 | 12.72 | 2.96 | 77.89 | 0 | 39.877686 | 0.71336207 | 10.1016/j.jddst.2021.102775
40 | palonosetron hydrochlorid | Cl.O=C1C2=CC=CC3=C2C(CN1C4CN5CCC4CC5)CCC3 | 10 |  |  |  | 1 | W/O/W | 0.04 | 12.72 | 2.96 | 77.89 | 0 | 44.833775 | 0.75646552 | 10.1016/j.jddst.2021.102775
40 | palonosetron hydrochlorid | Cl.O=C1C2=CC=CC3=C2C(CN1C4CN5CCC4CC5)CCC3 | 10 |  |  |  | 1 | W/O/W | 0.04 | 12.72 | 2.96 | 77.89 | 0 | 49.876503 | 0.80387931 | 10.1016/j.jddst.2021.102775
40 | palonosetron hydrochlorid | Cl.O=C1C2=CC=CC3=C2C(CN1C4CN5CCC4CC5)CCC3 | 10 |  |  |  | 1 | W/O/W | 0.04 | 12.72 | 2.96 | 77.89 | 0 | 54.918669 | 0.85775862 | 10.1016/j.jddst.2021.102775
40 | palonosetron hydrochlorid | Cl.O=C1C2=CC=CC3=C2C(CN1C4CN5CCC4CC5)CCC3 | 10 |  |  |  | 1 | W/O/W | 0.04 | 12.72 | 2.96 | 77.89 | 0 | 59.963085 | 0.88577586 | 10.1016/j.jddst.2021.102775
41 | palonosetron | O=C1C2=CC=CC3=C2C(CN1C4CN5CCC4CC5)CCC3 | 10 |  |  |  | 1 | O/W | 0.04 | 29.83 | 2.9 | 76.62 | 0 | 0 | 0 | 10.1016/j.jddst.2021.102775
41 | palonosetron | O=C1C2=CC=CC3=C2C(CN1C4CN5CCC4CC5)CCC3 | 10 |  |  |  | 1 | O/W | 0.04 | 29.83 | 2.9 | 76.62 | 0 | 0.336807 | 0.12931034 | 10.1016/j.jddst.2021.102775
41 | palonosetron | O=C1C2=CC=CC3=C2C(CN1C4CN5CCC4CC5)CCC3 | 10 |  |  |  | 1 | O/W | 0.04 | 29.83 | 2.9 | 76.62 | 0 | 0.93822128 | 0.21767241 | 10.1016/j.jddst.2021.102775
41 | palonosetron | O=C1C2=CC=CC3=C2C(CN1C4CN5CCC4CC5)CCC3 | 10 |  |  |  | 1 | O/W | 0.04 | 29.83 | 2.9 | 76.62 | 0 | 1.802555 | 0.28448276 | 10.1016/j.jddst.2021.102775
41 | palonosetron | O=C1C2=CC=CC3=C2C(CN1C4CN5CCC4CC5)CCC3 | 10 |  |  |  | 1 | O/W | 0.04 | 29.83 | 2.9 | 76.62 | 0 | 3.0113846 | 0.39224138 | 10.1016/j.jddst.2021.102775
41 | palonosetron | O=C1C2=CC=CC3=C2C(CN1C4CN5CCC4CC5)CCC3 | 10 |  |  |  | 1 | O/W | 0.04 | 29.83 | 2.9 | 76.62 | 0 | 3.9599201 | 0.49137931 | 10.1016/j.jddst.2021.102775
41 | palonosetron | O=C1C2=CC=CC3=C2C(CN1C4CN5CCC4CC5)CCC3 | 10 |  |  |  | 1 | O/W | 0.04 | 29.83 | 2.9 | 76.62 | 0 | 4.9982834 | 0.55818965 | 10.1016/j.jddst.2021.102775
41 | palonosetron | O=C1C2=CC=CC3=C2C(CN1C4CN5CCC4CC5)CCC3 | 10 |  |  |  | 1 | O/W | 0.04 | 29.83 | 2.9 | 76.62 | 0 | 6.8141532 | 0.68965517 | 10.1016/j.jddst.2021.102775
41 | palonosetron | O=C1C2=CC=CC3=C2C(CN1C4CN5CCC4CC5)CCC3 | 10 |  |  |  | 1 | O/W | 0.04 | 29.83 | 2.9 | 76.62 | 0 | 7.853454 | 0.74568965 | 10.1016/j.jddst.2021.102775
41 | palonosetron | O=C1C2=CC=CC3=C2C(CN1C4CN5CCC4CC5)CCC3 | 10 |  |  |  | 1 | O/W | 0.04 | 29.83 | 2.9 | 76.62 | 0 | 9.8495418 | 0.80603448 | 10.1016/j.jddst.2021.102775
41 | palonosetron | O=C1C2=CC=CC3=C2C(CN1C4CN5CCC4CC5)CCC3 | 10 |  |  |  | 1 | O/W | 0.04 | 29.83 | 2.9 | 76.62 | 0 | 14.808068 | 0.82112069 | 10.1016/j.jddst.2021.102775
41 | palonosetron | O=C1C2=CC=CC3=C2C(CN1C4CN5CCC4CC5)CCC3 | 10 |  |  |  | 1 | O/W | 0.04 | 29.83 | 2.9 | 76.62 | 0 | 19.940437 | 0.83836207 | 10.1016/j.jddst.2021.102775
41 | palonosetron | O=C1C2=CC=CC3=C2C(CN1C4CN5CCC4CC5)CCC3 | 10 |  |  |  | 1 | O/W | 0.04 | 29.83 | 2.9 | 76.62 | 0 | 25.071868 | 0.86637931 | 10.1016/j.jddst.2021.102775
41 | palonosetron | O=C1C2=CC=CC3=C2C(CN1C4CN5CCC4CC5)CCC3 | 10 |  |  |  | 1 | O/W | 0.04 | 29.83 | 2.9 | 76.62 | 0 | 29.942442 | 0.89224138 | 10.1016/j.jddst.2021.102775
41 | palonosetron | O=C1C2=CC=CC3=C2C(CN1C4CN5CCC4CC5)CCC3 | 10 |  |  |  | 1 | O/W | 0.04 | 29.83 | 2.9 | 76.62 | 0 | 34.813767 | 0.90948276 | 10.1016/j.jddst.2021.102775
42 | palonosetron | O=C1C2=CC=CC3=C2C(CN1C4CN5CCC4CC5)CCC3 | 10 |  |  |  | 1 | S/W/O/W | 0.04 | 15.26 | 3.18 | 83.69 | 0 | 0 | 0 | 10.1016/j.jddst.2021.102775
42 | palonosetron | O=C1C2=CC=CC3=C2C(CN1C4CN5CCC4CC5)CCC3 | 10 |  |  |  | 1 | S/W/O/W | 0.04 | 15.26 | 3.18 | 83.69 | 0 | 0.3403701 | 0.088362069 | 10.1016/j.jddst.2021.102775
42 | palonosetron | O=C1C2=CC=CC3=C2C(CN1C4CN5CCC4CC5)CCC3 | 10 |  |  |  | 1 | S/W/O/W | 0.04 | 15.26 | 3.18 | 83.69 | 0 | 0.33793219 | 0.11637931 | 10.1016/j.jddst.2021.102775
42 | palonosetron | O=C1C2=CC=CC3=C2C(CN1C4CN5CCC4CC5)CCC3 | 10 |  |  |  | 1 | S/W/O/W | 0.04 | 15.26 | 3.18 | 83.69 | 0 | 1.0263612 | 0.20474138 | 10.1016/j.jddst.2021.102775
42 | palonosetron | O=C1C2=CC=CC3=C2C(CN1C4CN5CCC4CC5)CCC3 | 10 |  |  |  | 1 | S/W/O/W | 0.04 | 15.26 | 3.18 | 83.69 | 0 | 2.0654745 | 0.26293103 | 10.1016/j.jddst.2021.102775
42 | palonosetron | O=C1C2=CC=CC3=C2C(CN1C4CN5CCC4CC5)CCC3 | 10 |  |  |  | 1 | S/W/O/W | 0.04 | 15.26 | 3.18 | 83.69 | 0 | 2.9320587 | 0.30387931 | 10.1016/j.jddst.2021.102775
42 | palonosetron | O=C1C2=CC=CC3=C2C(CN1C4CN5CCC4CC5)CCC3 | 10 |  |  |  | 1 | S/W/O/W | 0.04 | 15.26 | 3.18 | 83.69 | 0 | 3.9724848 | 0.34698276 | 10.1016/j.jddst.2021.102775
42 | palonosetron | O=C1C2=CC=CC3=C2C(CN1C4CN5CCC4CC5)CCC3 | 10 |  |  |  | 1 | S/W/O/W | 0.04 | 15.26 | 3.18 | 83.69 | 0 | 5.0117856 | 0.40301724 | 10.1016/j.jddst.2021.102775
42 | palonosetron | O=C1C2=CC=CC3=C2C(CN1C4CN5CCC4CC5)CCC3 | 10 |  |  |  | 1 | S/W/O/W | 0.04 | 15.26 | 3.18 | 83.69 | 0 | 6.8267178 | 0.54525862 | 10.1016/j.jddst.2021.102775
42 | palonosetron | O=C1C2=CC=CC3=C2C(CN1C4CN5CCC4CC5)CCC3 | 10 |  |  |  | 1 | S/W/O/W | 0.04 | 15.26 | 3.18 | 83.69 | 0 | 7.9558464 | 0.56896552 | 10.1016/j.jddst.2021.102775
42 | palonosetron | O=C1C2=CC=CC3=C2C(CN1C4CN5CCC4CC5)CCC3 | 10 |  |  |  | 1 | S/W/O/W | 0.04 | 15.26 | 3.18 | 83.69 | 0 | 10.042512 | 0.58836207 | 10.1016/j.jddst.2021.102775
42 | palonosetron | O=C1C2=CC=CC3=C2C(CN1C4CN5CCC4CC5)CCC3 | 10 |  |  |  | 1 | S/W/O/W | 0.04 | 15.26 | 3.18 | 83.69 | 0 | 14.826447 | 0.60991379 | 10.1016/j.jddst.2021.102775
42 | palonosetron | O=C1C2=CC=CC3=C2C(CN1C4CN5CCC4CC5)CCC3 | 10 |  |  |  | 1 | S/W/O/W | 0.04 | 15.26 | 3.18 | 83.69 | 0 | 19.872363 | 0.62068965 | 10.1016/j.jddst.2021.102775
42 | palonosetron | O=C1C2=CC=CC3=C2C(CN1C4CN5CCC4CC5)CCC3 | 10 |  |  |  | 1 | S/W/O/W | 0.04 | 15.26 | 3.18 | 83.69 | 0 | 24.831827 | 0.625 | 10.1016/j.jddst.2021.102775
42 | palonosetron | O=C1C2=CC=CC3=C2C(CN1C4CN5CCC4CC5)CCC3 | 10 |  |  |  | 1 | S/W/O/W | 0.04 | 15.26 | 3.18 | 83.69 | 0 | 29.87268 | 0.69396552 | 10.1016/j.jddst.2021.102775
42 | palonosetron | O=C1C2=CC=CC3=C2C(CN1C4CN5CCC4CC5)CCC3 | 10 |  |  |  | 1 | S/W/O/W | 0.04 | 15.26 | 3.18 | 83.69 | 0 | 34.741192 | 0.74353448 | 10.1016/j.jddst.2021.102775
42 | palonosetron | O=C1C2=CC=CC3=C2C(CN1C4CN5CCC4CC5)CCC3 | 10 |  |  |  | 1 | S/W/O/W | 0.04 | 15.26 | 3.18 | 83.69 | 0 | 39.95795 | 0.79094828 | 10.1016/j.jddst.2021.102775
42 | palonosetron | O=C1C2=CC=CC3=C2C(CN1C4CN5CCC4CC5)CCC3 | 10 |  |  |  | 1 | S/W/O/W | 0.04 | 15.26 | 3.18 | 83.69 | 0 | 44.827586 | 0.82758621 | 10.1016/j.jddst.2021.102775
42 | palonosetron | O=C1C2=CC=CC3=C2C(CN1C4CN5CCC4CC5)CCC3 | 10 |  |  |  | 1 | S/W/O/W | 0.04 | 15.26 | 3.18 | 83.69 | 0 | 49.87144 | 0.86206897 | 10.1016/j.jddst.2021.102775
43 | risperidone | O=C1C(=C(N=C2N1CCCC2)C)CCN3CCC(C4=NOC=5C=C(F)C=CC54)CC3 |  |  | 95.5 |  | 3 | O/W | 0.5 | 43.34 | 24.3 | 72.8 | 0 | 0 | 0 | 10.1007/s12247-021-09544-7
43 | risperidone | O=C1C(=C(N=C2N1CCCC2)C)CCN3CCC(C4=NOC=5C=C(F)C=CC54)CC3 |  |  | 95.5 |  | 3 | O/W | 0.5 | 43.34 | 24.3 | 72.8 | 0 | 0.93491312 | 0.049837151 | 10.1007/s12247-021-09544-7
43 | risperidone | O=C1C(=C(N=C2N1CCCC2)C)CCN3CCC(C4=NOC=5C=C(F)C=CC54)CC3 |  |  | 95.5 |  | 3 | O/W | 0.5 | 43.34 | 24.3 | 72.8 | 0 | 2.9862855 | 0.076931744 | 10.1007/s12247-021-09544-7
43 | risperidone | O=C1C(=C(N=C2N1CCCC2)C)CCN3CCC(C4=NOC=5C=C(F)C=CC54)CC3 |  |  | 95.5 |  | 3 | O/W | 0.5 | 43.34 | 24.3 | 72.8 | 0 | 7.0267777 | 0.12885689 | 10.1007/s12247-021-09544-7
43 | risperidone | O=C1C(=C(N=C2N1CCCC2)C)CCN3CCC(C4=NOC=5C=C(F)C=CC54)CC3 |  |  | 95.5 |  | 3 | O/W | 0.5 | 43.34 | 24.3 | 72.8 | 0 | 10.010387 | 0.16496893 | 10.1007/s12247-021-09544-7
43 | risperidone | O=C1C(=C(N=C2N1CCCC2)C)CCN3CCC(C4=NOC=5C=C(F)C=CC54)CC3 |  |  | 95.5 |  | 3 | O/W | 0.5 | 43.34 | 24.3 | 72.8 | 0 | 14.058767 | 0.34387775 | 10.1007/s12247-021-09544-7
43 | risperidone | O=C1C(=C(N=C2N1CCCC2)C)CCN3CCC(C4=NOC=5C=C(F)C=CC54)CC3 |  |  | 95.5 |  | 3 | O/W | 0.5 | 43.34 | 24.3 | 72.8 | 0 | 17.103924 | 0.370916 | 10.1007/s12247-021-09544-7
43 | risperidone | O=C1C(=C(N=C2N1CCCC2)C)CCN3CCC(C4=NOC=5C=C(F)C=CC54)CC3 |  |  | 95.5 |  | 3 | O/W | 0.5 | 43.34 | 24.3 | 72.8 | 0 | 21.020757 | 0.43191845 | 10.1007/s12247-021-09544-7
43 | risperidone | O=C1C(=C(N=C2N1CCCC2)C)CCN3CCC(C4=NOC=5C=C(F)C=CC54)CC3 |  |  | 95.5 |  | 3 | O/W | 0.5 | 43.34 | 24.3 | 72.8 | 0 | 24.076759 | 0.63355927 | 10.1007/s12247-021-09544-7
43 | risperidone | O=C1C(=C(N=C2N1CCCC2)C)CCN3CCC(C4=NOC=5C=C(F)C=CC54)CC3 |  |  | 95.5 |  | 3 | O/W | 0.5 | 43.34 | 24.3 | 72.8 | 0 | 28.064999 | 0.84421753 | 10.1007/s12247-021-09544-7
43 | risperidone | O=C1C(=C(N=C2N1CCCC2)C)CCN3CCC(C4=NOC=5C=C(F)C=CC54)CC3 |  |  | 95.5 |  | 3 | O/W | 0.5 | 43.34 | 24.3 | 72.8 | 0 | 32.04676 | 0.95056777 | 10.1007/s12247-021-09544-7
43 | risperidone | O=C1C(=C(N=C2N1CCCC2)C)CCN3CCC(C4=NOC=5C=C(F)C=CC54)CC3 |  |  | 95.5 |  | 3 | O/W | 0.5 | 43.34 | 24.3 | 72.8 | 0 | 35.155437 | 1.0002782 | 10.1007/s12247-021-09544-7
43 | risperidone | O=C1C(=C(N=C2N1CCCC2)C)CCN3CCC(C4=NOC=5C=C(F)C=CC54)CC3 |  |  | 95.5 |  | 3 | O/W | 0.5 | 43.34 | 24.3 | 72.8 | 0 | 40.124787 | 1.0067992 | 10.1007/s12247-021-09544-7
44 | risperidone | O=C1C(=C(N=C2N1CCCC2)C)CCN3CCC(C4=NOC=5C=C(F)C=CC54)CC3 |  |  | 95.5 |  | 3 | O/W | 0.5 | 57.49 | 23.9 | 73.4 | 0 | 0 | 0 | 10.1007/s12247-021-09544-7
44 | risperidone | O=C1C(=C(N=C2N1CCCC2)C)CCN3CCC(C4=NOC=5C=C(F)C=CC54)CC3 |  |  | 95.5 |  | 3 | O/W | 0.5 | 57.49 | 23.9 | 73.4 | 0 | 0.93265964 | 0.013556099 | 10.1007/s12247-021-09544-7
44 | risperidone | O=C1C(=C(N=C2N1CCCC2)C)CCN3CCC(C4=NOC=5C=C(F)C=CC54)CC3 |  |  | 95.5 |  | 3 | O/W | 0.5 | 57.49 | 23.9 | 73.4 | 0 | 3.044876 | 0.02023908 | 10.1007/s12247-021-09544-7
44 | risperidone | O=C1C(=C(N=C2N1CCCC2)C)CCN3CCC(C4=NOC=5C=C(F)C=CC54)CC3 |  |  | 95.5 |  | 3 | O/W | 0.5 | 57.49 | 23.9 | 73.4 | 0 | 7.0214257 | 0.042689389 | 10.1007/s12247-021-09544-7
44 | risperidone | O=C1C(=C(N=C2N1CCCC2)C)CCN3CCC(C4=NOC=5C=C(F)C=CC54)CC3 |  |  | 95.5 |  | 3 | O/W | 0.5 | 57.49 | 23.9 | 73.4 | 0 | 10.005176 | 0.081068995 | 10.1007/s12247-021-09544-7
44 | risperidone | O=C1C(=C(N=C2N1CCCC2)C)CCN3CCC(C4=NOC=5C=C(F)C=CC54)CC3 |  |  | 95.5 |  | 3 | O/W | 0.5 | 57.49 | 23.9 | 73.4 | 0 | 14.047077 | 0.15566979 | 10.1007/s12247-021-09544-7
44 | risperidone | O=C1C(=C(N=C2N1CCCC2)C)CCN3CCC(C4=NOC=5C=C(F)C=CC54)CC3 |  |  | 95.5 |  | 3 | O/W | 0.5 | 57.49 | 23.9 | 73.4 | 0 | 17.030545 | 0.18951427 | 10.1007/s12247-021-09544-7
44 | risperidone | O=C1C(=C(N=C2N1CCCC2)C)CCN3CCC(C4=NOC=5C=C(F)C=CC54)CC3 |  |  | 95.5 |  | 3 | O/W | 0.5 | 57.49 | 23.9 | 73.4 | 0 | 21.071319 | 0.24597454 | 10.1007/s12247-021-09544-7
44 | risperidone | O=C1C(=C(N=C2N1CCCC2)C)CCN3CCC(C4=NOC=5C=C(F)C=CC54)CC3 |  |  | 95.5 |  | 3 | O/W | 0.5 | 57.49 | 23.9 | 73.4 | 0 | 23.936057 | 0.36826112 | 10.1007/s12247-021-09544-7
44 | risperidone | O=C1C(=C(N=C2N1CCCC2)C)CCN3CCC(C4=NOC=5C=C(F)C=CC54)CC3 |  |  | 95.5 |  | 3 | O/W | 0.5 | 57.49 | 23.9 | 73.4 | 0 | 28.052746 | 0.64693931 | 10.1007/s12247-021-09544-7
44 | risperidone | O=C1C(=C(N=C2N1CCCC2)C)CCN3CCC(C4=NOC=5C=C(F)C=CC54)CC3 |  |  | 95.5 |  | 3 | O/W | 0.5 | 57.49 | 23.9 | 73.4 | 0 | 32.106618 | 0.9142832 | 10.1007/s12247-021-09544-7
44 | risperidone | O=C1C(=C(N=C2N1CCCC2)C)CCN3CCC(C4=NOC=5C=C(F)C=CC54)CC3 |  |  | 95.5 |  | 3 | O/W | 0.5 | 57.49 | 23.9 | 73.4 | 0 | 35.092762 | 0.99121142 | 10.1007/s12247-021-09544-7
44 | risperidone | O=C1C(=C(N=C2N1CCCC2)C)CCN3CCC(C4=NOC=5C=C(F)C=CC54)CC3 |  |  | 95.5 |  | 3 | O/W | 0.5 | 57.49 | 23.9 | 73.4 | 0 | 40.187039 | 1.0090632 | 10.1007/s12247-021-09544-7
45 | budesonide | O=C1C=CC2(C(=C1)CCC3C4CC5OC(OC5(C(=O)CO)C4(C)CC(O)C32)CCC)C | 31 |  |  |  | 1 | O/W | 0.1 | 2.87 | 7.7154545 | 84.87 | 0.15 | 0 | 0 | 10.1016/j.actbio.2020.12.061
45 | budesonide | O=C1C=CC2(C(=C1)CCC3C4CC5OC(OC5(C(=O)CO)C4(C)CC(O)C32)CCC)C | 31 |  |  |  | 1 | O/W | 0.1 | 2.87 | 7.7154545 | 84.87 | 0.15 | 0.10677966 | 0.091610169 | 10.1016/j.actbio.2020.12.061
45 | budesonide | O=C1C=CC2(C(=C1)CCC3C4CC5OC(OC5(C(=O)CO)C4(C)CC(O)C32)CCC)C | 31 |  |  |  | 1 | O/W | 0.1 | 2.87 | 7.7154545 | 84.87 | 0.15 | 0.1779661 | 0.1790678 | 10.1016/j.actbio.2020.12.061
45 | budesonide | O=C1C=CC2(C(=C1)CCC3C4CC5OC(OC5(C(=O)CO)C4(C)CC(O)C32)CCC)C | 31 |  |  |  | 1 | O/W | 0.1 | 2.87 | 7.7154545 | 84.87 | 0.15 | 0.51016949 | 0.27678672 | 10.1016/j.actbio.2020.12.061
45 | budesonide | O=C1C=CC2(C(=C1)CCC3C4CC5OC(OC5(C(=O)CO)C4(C)CC(O)C32)CCC)C | 31 |  |  |  | 1 | O/W | 0.1 | 2.87 | 7.7154545 | 84.87 | 0.15 | 1.0084746 | 0.38274011 | 10.1016/j.actbio.2020.12.061
45 | budesonide | O=C1C=CC2(C(=C1)CCC3C4CC5OC(OC5(C(=O)CO)C4(C)CC(O)C32)CCC)C | 31 |  |  |  | 1 | O/W | 0.1 | 2.87 | 7.7154545 | 84.87 | 0.15 | 2.0169492 | 0.5300565 | 10.1016/j.actbio.2020.12.061
45 | budesonide | O=C1C=CC2(C(=C1)CCC3C4CC5OC(OC5(C(=O)CO)C4(C)CC(O)C32)CCC)C | 31 |  |  |  | 1 | O/W | 0.1 | 2.87 | 7.7154545 | 84.87 | 0.15 | 3.0135593 | 0.64821328 | 10.1016/j.actbio.2020.12.061
45 | budesonide | O=C1C=CC2(C(=C1)CCC3C4CC5OC(OC5(C(=O)CO)C4(C)CC(O)C32)CCC)C | 31 |  |  |  | 1 | O/W | 0.1 | 2.87 | 7.7154545 | 84.87 | 0.15 | 4.0101695 | 0.75178672 | 10.1016/j.actbio.2020.12.061
45 | budesonide | O=C1C=CC2(C(=C1)CCC3C4CC5OC(OC5(C(=O)CO)C4(C)CC(O)C32)CCC)C | 31 |  |  |  | 1 | O/W | 0.1 | 2.87 | 7.7154545 | 84.87 | 0.15 | 5.0186441 | 0.81993644 | 10.1016/j.actbio.2020.12.061
45 | budesonide | O=C1C=CC2(C(=C1)CCC3C4CC5OC(OC5(C(=O)CO)C4(C)CC(O)C32)CCC)C | 31 |  |  |  | 1 | O/W | 0.1 | 2.87 | 7.7154545 | 84.87 | 0.15 | 6.0152542 | 0.86517655 | 10.1016/j.actbio.2020.12.061
45 | budesonide | O=C1C=CC2(C(=C1)CCC3C4CC5OC(OC5(C(=O)CO)C4(C)CC(O)C32)CCC)C | 31 |  |  |  | 1 | O/W | 0.1 | 2.87 | 7.7154545 | 84.87 | 0.15 | 7.0355932 | 0.89373588 | 10.1016/j.actbio.2020.12.061
46 | sunitinib malate | O=C(O)CC(O)C(=O)O.O=C1NC2=CC=C(F)C=C2C1=CC=3NC(=C(C(=O)NCCN(CC)CC)C3C)C | 5.1 |  |  |  | 1 | O/W | 0.2 | 13.8 | 7.6 | 45.6 | 0 | 0 | 0 | 10.1208/s12249-020-01877-9
46 | sunitinib malate | O=C(O)CC(O)C(=O)O.O=C1NC2=CC=C(F)C=C2C1=CC=3NC(=C(C(=O)NCCN(CC)CC)C3C)C | 5.1 |  |  |  | 1 | O/W | 0.2 | 13.8 | 7.6 | 45.6 | 0 | 0.19704433 | 0.032178218 | 10.1208/s12249-020-01877-9
46 | sunitinib malate | O=C(O)CC(O)C(=O)O.O=C1NC2=CC=C(F)C=C2C1=CC=3NC(=C(C(=O)NCCN(CC)CC)C3C)C | 5.1 |  |  |  | 1 | O/W | 0.2 | 13.8 | 7.6 | 45.6 | 0 | 0.34482759 | 0.079207921 | 10.1208/s12249-020-01877-9
46 | sunitinib malate | O=C(O)CC(O)C(=O)O.O=C1NC2=CC=C(F)C=C2C1=CC=3NC(=C(C(=O)NCCN(CC)CC)C3C)C | 5.1 |  |  |  | 1 | O/W | 0.2 | 13.8 | 7.6 | 45.6 | 0 | 0.98522168 | 0.13613861 | 10.1208/s12249-020-01877-9
46 | sunitinib malate | O=C(O)CC(O)C(=O)O.O=C1NC2=CC=C(F)C=C2C1=CC=3NC(=C(C(=O)NCCN(CC)CC)C3C)C | 5.1 |  |  |  | 1 | O/W | 0.2 | 13.8 | 7.6 | 45.6 | 0 | 2.0197044 | 0.20544555 | 10.1208/s12249-020-01877-9
46 | sunitinib malate | O=C(O)CC(O)C(=O)O.O=C1NC2=CC=C(F)C=C2C1=CC=3NC(=C(C(=O)NCCN(CC)CC)C3C)C | 5.1 |  |  |  | 1 | O/W | 0.2 | 13.8 | 7.6 | 45.6 | 0 | 3.0049261 | 0.2970297 | 10.1208/s12249-020-01877-9
46 | sunitinib malate | O=C(O)CC(O)C(=O)O.O=C1NC2=CC=C(F)C=C2C1=CC=3NC(=C(C(=O)NCCN(CC)CC)C3C)C | 5.1 |  |  |  | 1 | O/W | 0.2 | 13.8 | 7.6 | 45.6 | 0 | 3.9901478 | 0.34158416 | 10.1208/s12249-020-01877-9
46 | sunitinib malate | O=C(O)CC(O)C(=O)O.O=C1NC2=CC=C(F)C=C2C1=CC=3NC(=C(C(=O)NCCN(CC)CC)C3C)C | 5.1 |  |  |  | 1 | O/W | 0.2 | 13.8 | 7.6 | 45.6 | 0 | 5.0246305 | 0.37871287 | 10.1208/s12249-020-01877-9
46 | sunitinib malate | O=C(O)CC(O)C(=O)O.O=C1NC2=CC=C(F)C=C2C1=CC=3NC(=C(C(=O)NCCN(CC)CC)C3C)C | 5.1 |  |  |  | 1 | O/W | 0.2 | 13.8 | 7.6 | 45.6 | 0 | 5.9605911 | 0.41336634 | 10.1208/s12249-020-01877-9
46 | sunitinib malate | O=C(O)CC(O)C(=O)O.O=C1NC2=CC=C(F)C=C2C1=CC=3NC(=C(C(=O)NCCN(CC)CC)C3C)C | 5.1 |  |  |  | 1 | O/W | 0.2 | 13.8 | 7.6 | 45.6 | 0 | 6.9950739 | 0.44554455 | 10.1208/s12249-020-01877-9
46 | sunitinib malate | O=C(O)CC(O)C(=O)O.O=C1NC2=CC=C(F)C=C2C1=CC=3NC(=C(C(=O)NCCN(CC)CC)C3C)C | 5.1 |  |  |  | 1 | O/W | 0.2 | 13.8 | 7.6 | 45.6 | 0 | 8.0295566 | 0.48267327 | 10.1208/s12249-020-01877-9
46 | sunitinib malate | O=C(O)CC(O)C(=O)O.O=C1NC2=CC=C(F)C=C2C1=CC=3NC(=C(C(=O)NCCN(CC)CC)C3C)C | 5.1 |  |  |  | 1 | O/W | 0.2 | 13.8 | 7.6 | 45.6 | 0 | 10 | 0.57425743 | 10.1208/s12249-020-01877-9
46 | sunitinib malate | O=C(O)CC(O)C(=O)O.O=C1NC2=CC=C(F)C=C2C1=CC=3NC(=C(C(=O)NCCN(CC)CC)C3C)C | 5.1 |  |  |  | 1 | O/W | 0.2 | 13.8 | 7.6 | 45.6 | 0 | 11.970443 | 0.63118812 | 10.1208/s12249-020-01877-9
46 | sunitinib malate | O=C(O)CC(O)C(=O)O.O=C1NC2=CC=C(F)C=C2C1=CC=3NC(=C(C(=O)NCCN(CC)CC)C3C)C | 5.1 |  |  |  | 1 | O/W | 0.2 | 13.8 | 7.6 | 45.6 | 0 | 14.975369 | 0.68069307 | 10.1208/s12249-020-01877-9
46 | sunitinib malate | O=C(O)CC(O)C(=O)O.O=C1NC2=CC=C(F)C=C2C1=CC=3NC(=C(C(=O)NCCN(CC)CC)C3C)C | 5.1 |  |  |  | 1 | O/W | 0.2 | 13.8 | 7.6 | 45.6 | 0 | 18.965517 | 0.71782178 | 10.1208/s12249-020-01877-9
46 | sunitinib malate | O=C(O)CC(O)C(=O)O.O=C1NC2=CC=C(F)C=C2C1=CC=3NC(=C(C(=O)NCCN(CC)CC)C3C)C | 5.1 |  |  |  | 1 | O/W | 0.2 | 13.8 | 7.6 | 45.6 | 0 | 21.970443 | 0.74504951 | 10.1208/s12249-020-01877-9
46 | sunitinib malate | O=C(O)CC(O)C(=O)O.O=C1NC2=CC=C(F)C=C2C1=CC=3NC(=C(C(=O)NCCN(CC)CC)C3C)C | 5.1 |  |  |  | 1 | O/W | 0.2 | 13.8 | 7.6 | 45.6 | 0 | 25.960591 | 0.78960396 | 10.1208/s12249-020-01877-9
46 | sunitinib malate | O=C(O)CC(O)C(=O)O.O=C1NC2=CC=C(F)C=C2C1=CC=3NC(=C(C(=O)NCCN(CC)CC)C3C)C | 5.1 |  |  |  | 1 | O/W | 0.2 | 13.8 | 7.6 | 45.6 | 0 | 28.965517 | 0.82673267 | 10.1208/s12249-020-01877-9
47 | regorafenib | O=C(NC1=CC=C(Cl)C(=C1)C(F)(F)F)NC2=CC=C(OC=3C=CN=C(C3)C(=O)NC)C=C2F | 34 |  |  |  | 1 | O/W | 0.42857143 | 149 | 28.6 | 91.5 | 2 | 0 | 0 | 10.1016/j.ajps.2020.01.001
47 | regorafenib | O=C(NC1=CC=C(Cl)C(=C1)C(F)(F)F)NC2=CC=C(OC=3C=CN=C(C3)C(=O)NC)C=C2F | 34 |  |  |  | 1 | O/W | 0.42857143 | 149 | 28.6 | 91.5 | 2 | 0.22860816 | 0.045207452 | 10.1016/j.ajps.2020.01.001
47 | regorafenib | O=C(NC1=CC=C(Cl)C(=C1)C(F)(F)F)NC2=CC=C(OC=3C=CN=C(C3)C(=O)NC)C=C2F | 34 |  |  |  | 1 | O/W | 0.42857143 | 149 | 28.6 | 91.5 | 2 | 1.0897325 | 0.16169175 | 10.1016/j.ajps.2020.01.001
47 | regorafenib | O=C(NC1=CC=C(Cl)C(=C1)C(F)(F)F)NC2=CC=C(OC=3C=CN=C(C3)C(=O)NC)C=C2F | 34 |  |  |  | 1 | O/W | 0.42857143 | 149 | 28.6 | 91.5 | 2 | 2.0116005 | 0.23991254 | 10.1016/j.ajps.2020.01.001
47 | regorafenib | O=C(NC1=CC=C(Cl)C(=C1)C(F)(F)F)NC2=CC=C(OC=3C=CN=C(C3)C(=O)NC)C=C2F | 34 |  |  |  | 1 | O/W | 0.42857143 | 149 | 28.6 | 91.5 | 2 | 4.0337871 | 0.33373766 | 10.1016/j.ajps.2020.01.001
47 | regorafenib | O=C(NC1=CC=C(Cl)C(=C1)C(F)(F)F)NC2=CC=C(OC=3C=CN=C(C3)C(=O)NC)C=C2F | 34 |  |  |  | 1 | O/W | 0.42857143 | 149 | 28.6 | 91.5 | 2 | 6.0583682 | 0.3945192 | 10.1016/j.ajps.2020.01.001
47 | regorafenib | O=C(NC1=CC=C(Cl)C(=C1)C(F)(F)F)NC2=CC=C(OC=3C=CN=C(C3)C(=O)NC)C=C2F | 34 |  |  |  | 1 | O/W | 0.42857143 | 149 | 28.6 | 91.5 | 2 | 7.8513165 | 0.45183255 | 10.1016/j.ajps.2020.01.001
47 | regorafenib | O=C(NC1=CC=C(Cl)C(=C1)C(F)(F)F)NC2=CC=C(OC=3C=CN=C(C3)C(=O)NC)C=C2F | 34 |  |  |  | 1 | O/W | 0.42857143 | 149 | 28.6 | 91.5 | 2 | 9.9357591 | 0.48652453 | 10.1016/j.ajps.2020.01.001
47 | regorafenib | O=C(NC1=CC=C(Cl)C(=C1)C(F)(F)F)NC2=CC=C(OC=3C=CN=C(C3)C(=O)NC)C=C2F | 34 |  |  |  | 1 | O/W | 0.42857143 | 149 | 28.6 | 91.5 | 2 | 11.963239 | 0.50730595 | 10.1016/j.ajps.2020.01.001
47 | regorafenib | O=C(NC1=CC=C(Cl)C(=C1)C(F)(F)F)NC2=CC=C(OC=3C=CN=C(C3)C(=O)NC)C=C2F | 34 |  |  |  | 1 | O/W | 0.42857143 | 149 | 28.6 | 91.5 | 2 | 15.959345 | 0.56104525 | 10.1016/j.ajps.2020.01.001
47 | regorafenib | O=C(NC1=CC=C(Cl)C(=C1)C(F)(F)F)NC2=CC=C(OC=3C=CN=C(C3)C(=O)NC)C=C2F | 34 |  |  |  | 1 | O/W | 0.42857143 | 149 | 28.6 | 91.5 | 2 | 19.956711 | 0.59739319 | 10.1016/j.ajps.2020.01.001
47 | regorafenib | O=C(NC1=CC=C(Cl)C(=C1)C(F)(F)F)NC2=CC=C(OC=3C=CN=C(C3)C(=O)NC)C=C2F | 34 |  |  |  | 1 | O/W | 0.42857143 | 149 | 28.6 | 91.5 | 2 | 24.938327 | 0.65108964 | 10.1016/j.ajps.2020.01.001
47 | regorafenib | O=C(NC1=CC=C(Cl)C(=C1)C(F)(F)F)NC2=CC=C(OC=3C=CN=C(C3)C(=O)NC)C=C2F | 34 |  |  |  | 1 | O/W | 0.42857143 | 149 | 28.6 | 91.5 | 2 | 29.977914 | 0.70478357 | 10.1016/j.ajps.2020.01.001
48 | cannabidiol | OC=1C=C(C=C(O)C1C2C=C(C)CCC2C(=C)C)CCCCC | 12 |  |  |  | 1 | O/W | 0.1 | 24.17 | 8.6 | 94.62 | 0.5 | 0.15361038 | 0.034508248 | 10.1016/j.ejpb.2020.07.008
48 | cannabidiol | OC=1C=C(C=C(O)C1C2C=C(C)CCC2C(=C)C)CCCCC | 12 |  |  |  | 1 | O/W | 0.1 | 24.17 | 8.6 | 94.62 | 0.5 | 0.46137204 | 0.10131434 | 10.1016/j.ejpb.2020.07.008
48 | cannabidiol | OC=1C=C(C=C(O)C1C2C=C(C)CCC2C(=C)C)CCCCC | 12 |  |  |  | 1 | O/W | 0.1 | 24.17 | 8.6 | 94.62 | 0.5 | 1.0806815 | 0.18653926 | 10.1016/j.ejpb.2020.07.008
48 | cannabidiol | OC=1C=C(C=C(O)C1C2C=C(C)CCC2C(=C)C)CCCCC | 12 |  |  |  | 1 | O/W | 0.1 | 24.17 | 8.6 | 94.62 | 0.5 | 2.0905075 | 0.28096277 | 10.1016/j.ejpb.2020.07.008
48 | cannabidiol | OC=1C=C(C=C(O)C1C2C=C(C)CCC2C(=C)C)CCCCC | 12 |  |  |  | 1 | O/W | 0.1 | 24.17 | 8.6 | 94.62 | 0.5 | 4.0439917 | 0.31543496 | 10.1016/j.ejpb.2020.07.008
48 | cannabidiol | OC=1C=C(C=C(O)C1C2C=C(C)CCC2C(=C)C)CCCCC | 12 |  |  |  | 1 | O/W | 0.1 | 24.17 | 8.6 | 94.62 | 0.5 | 7.0145137 | 0.35216443 | 10.1016/j.ejpb.2020.07.008
48 | cannabidiol | OC=1C=C(C=C(O)C1C2C=C(C)CCC2C(=C)C)CCCCC | 12 |  |  |  | 1 | O/W | 0.1 | 24.17 | 8.6 | 94.62 | 0.5 | 10.063463 | 0.38658613 | 10.1016/j.ejpb.2020.07.008
48 | cannabidiol | OC=1C=C(C=C(O)C1C2C=C(C)CCC2C(=C)C)CCCCC | 12 |  |  |  | 1 | O/W | 0.1 | 24.17 | 8.6 | 94.62 | 0.5 | 14.051925 | 0.41405211 | 10.1016/j.ejpb.2020.07.008
48 | cannabidiol | OC=1C=C(C=C(O)C1C2C=C(C)CCC2C(=C)C)CCCCC | 12 |  |  |  | 1 | O/W | 0.1 | 24.17 | 8.6 | 94.62 | 0.5 | 21.078518 | 0.61418913 | 10.1016/j.ejpb.2020.07.008
48 | cannabidiol | OC=1C=C(C=C(O)C1C2C=C(C)CCC2C(=C)C)CCCCC | 12 |  |  |  | 1 | O/W | 0.1 | 24.17 | 8.6 | 94.62 | 0.5 | 27.956189 | 0.71755882 | 10.1016/j.ejpb.2020.07.008
48 | cannabidiol | OC=1C=C(C=C(O)C1C2C=C(C)CCC2C(=C)C)CCCCC | 12 |  |  |  | 1 | O/W | 0.1 | 24.17 | 8.6 | 94.62 | 0.5 | 34.990354 | 0.8209213 | 10.1016/j.ejpb.2020.07.008
48 | cannabidiol | OC=1C=C(C=C(O)C1C2C=C(C)CCC2C(=C)C)CCCCC | 12 |  |  |  | 1 | O/W | 0.1 | 24.17 | 8.6 | 94.62 | 0.5 | 42.0247 | 0.92197963 | 10.1016/j.ejpb.2020.07.008
49 | cannabidiol | OC=1C=C(C=C(O)C1C2C=C(C)CCC2C(=C)C)CCCCC | 12 |  |  |  | 1 | O/W | 0.2 | 25.14 | 14.97 | 89.86 | 0.5 | 0.18621974 | 0.077333333 | 10.1016/j.ejpb.2020.07.008
49 | cannabidiol | OC=1C=C(C=C(O)C1C2C=C(C)CCC2C(=C)C)CCCCC | 12 |  |  |  | 1 | O/W | 0.2 | 25.14 | 14.97 | 89.86 | 0.5 | 0.37243948 | 0.10933333 | 10.1016/j.ejpb.2020.07.008
49 | cannabidiol | OC=1C=C(C=C(O)C1C2C=C(C)CCC2C(=C)C)CCCCC | 12 |  |  |  | 1 | O/W | 0.2 | 25.14 | 14.97 | 89.86 | 0.5 | 1.1173184 | 0.128 | 10.1016/j.ejpb.2020.07.008
49 | cannabidiol | OC=1C=C(C=C(O)C1C2C=C(C)CCC2C(=C)C)CCCCC | 12 |  |  |  | 1 | O/W | 0.2 | 25.14 | 14.97 | 89.86 | 0.5 | 2.141527 | 0.14933333 | 10.1016/j.ejpb.2020.07.008
49 | cannabidiol | OC=1C=C(C=C(O)C1C2C=C(C)CCC2C(=C)C)CCCCC | 12 |  |  |  | 1 | O/W | 0.2 | 25.14 | 14.97 | 89.86 | 0.5 | 4.0968343 | 0.176 | 10.1016/j.ejpb.2020.07.008
49 | cannabidiol | OC=1C=C(C=C(O)C1C2C=C(C)CCC2C(=C)C)CCCCC | 12 |  |  |  | 1 | O/W | 0.2 | 25.14 | 14.97 | 89.86 | 0.5 | 7.0763501 | 0.20533333 | 10.1016/j.ejpb.2020.07.008
49 | cannabidiol | OC=1C=C(C=C(O)C1C2C=C(C)CCC2C(=C)C)CCCCC | 12 |  |  |  | 1 | O/W | 0.2 | 25.14 | 14.97 | 89.86 | 0.5 | 10.055866 | 0.21333333 | 10.1016/j.ejpb.2020.07.008
49 | cannabidiol | OC=1C=C(C=C(O)C1C2C=C(C)CCC2C(=C)C)CCCCC | 12 |  |  |  | 1 | O/W | 0.2 | 25.14 | 14.97 | 89.86 | 0.5 | 14.05959 | 0.256 | 10.1016/j.ejpb.2020.07.008
49 | cannabidiol | OC=1C=C(C=C(O)C1C2C=C(C)CCC2C(=C)C)CCCCC | 12 |  |  |  | 1 | O/W | 0.2 | 25.14 | 14.97 | 89.86 | 0.5 | 21.042831 | 0.33866667 | 10.1016/j.ejpb.2020.07.008
49 | cannabidiol | OC=1C=C(C=C(O)C1C2C=C(C)CCC2C(=C)C)CCCCC | 12 |  |  |  | 1 | O/W | 0.2 | 25.14 | 14.97 | 89.86 | 0.5 | 28.026071 | 0.57066667 | 10.1016/j.ejpb.2020.07.008
49 | cannabidiol | OC=1C=C(C=C(O)C1C2C=C(C)CCC2C(=C)C)CCCCC | 12 |  |  |  | 1 | O/W | 0.2 | 25.14 | 14.97 | 89.86 | 0.5 | 35.009311 | 0.848 | 10.1016/j.ejpb.2020.07.008
49 | cannabidiol | OC=1C=C(C=C(O)C1C2C=C(C)CCC2C(=C)C)CCCCC | 12 |  |  |  | 1 | O/W | 0.2 | 25.14 | 14.97 | 89.86 | 0.5 | 41.992551 | 0.984 | 10.1016/j.ejpb.2020.07.008
50 | celecoxib | O=S(=O)(N)C1=CC=C(C=C1)N2N=C(C=C2C=3C=CC(=CC3)C)C(F)(F)F | 12 |  |  |  | 1 | O/W | 0.25 | 67.1 | 12.76 | 63.8 | 0.5 | 0 | 0 | 10.1016/j.ijpharm.2020.119601
50 | celecoxib | O=S(=O)(N)C1=CC=C(C=C1)N2N=C(C=C2C=3C=CC(=CC3)C)C(F)(F)F | 12 |  |  |  | 1 | O/W | 0.25 | 67.1 | 12.76 | 63.8 | 0.5 | 0.19736842 | 0.37096774 | 10.1016/j.ijpharm.2020.119601
50 | celecoxib | O=S(=O)(N)C1=CC=C(C=C1)N2N=C(C=C2C=3C=CC(=CC3)C)C(F)(F)F | 12 |  |  |  | 1 | O/W | 0.25 | 67.1 | 12.76 | 63.8 | 0.5 | 0.51315789 | 0.5 | 10.1016/j.ijpharm.2020.119601
50 | celecoxib | O=S(=O)(N)C1=CC=C(C=C1)N2N=C(C=C2C=3C=CC(=CC3)C)C(F)(F)F | 12 |  |  |  | 1 | O/W | 0.25 | 67.1 | 12.76 | 63.8 | 0.5 | 1.0657895 | 0.70967742 | 10.1016/j.ijpharm.2020.119601
50 | celecoxib | O=S(=O)(N)C1=CC=C(C=C1)N2N=C(C=C2C=3C=CC(=CC3)C)C(F)(F)F | 12 |  |  |  | 1 | O/W | 0.25 | 67.1 | 12.76 | 63.8 | 0.5 | 1.9736842 | 0.91129032 | 10.1016/j.ijpharm.2020.119601
50 | celecoxib | O=S(=O)(N)C1=CC=C(C=C1)N2N=C(C=C2C=3C=CC(=CC3)C)C(F)(F)F | 12 |  |  |  | 1 | O/W | 0.25 | 67.1 | 12.76 | 63.8 | 0.5 | 3.0394737 | 0.97983871 | 10.1016/j.ijpharm.2020.119601
50 | celecoxib | O=S(=O)(N)C1=CC=C(C=C1)N2N=C(C=C2C=3C=CC(=CC3)C)C(F)(F)F | 12 |  |  |  | 1 | O/W | 0.25 | 67.1 | 12.76 | 63.8 | 0.5 | 4.0263158 | 1.0040323 | 10.1016/j.ijpharm.2020.119601
50 | celecoxib | O=S(=O)(N)C1=CC=C(C=C1)N2N=C(C=C2C=3C=CC(=CC3)C)C(F)(F)F | 12 |  |  |  | 1 | O/W | 0.25 | 67.1 | 12.76 | 63.8 | 0.5 | 5.0131579 | 1.0080645 | 10.1016/j.ijpharm.2020.119601
50 | celecoxib | O=S(=O)(N)C1=CC=C(C=C1)N2N=C(C=C2C=3C=CC(=CC3)C)C(F)(F)F | 12 |  |  |  | 1 | O/W | 0.25 | 67.1 | 12.76 | 63.8 | 0.5 | 6.0394737 | 1.0040323 | 10.1016/j.ijpharm.2020.119601
50 | celecoxib | O=S(=O)(N)C1=CC=C(C=C1)N2N=C(C=C2C=3C=CC(=CC3)C)C(F)(F)F | 12 |  |  |  | 1 | O/W | 0.25 | 67.1 | 12.76 | 63.8 | 0.5 | 7.0263158 | 1.0201613 | 10.1016/j.ijpharm.2020.119601
50 | celecoxib | O=S(=O)(N)C1=CC=C(C=C1)N2N=C(C=C2C=3C=CC(=CC3)C)C(F)(F)F | 12 |  |  |  | 1 | O/W | 0.25 | 67.1 | 12.76 | 63.8 | 0.5 | 9.9868421 | 1.0080645 | 10.1016/j.ijpharm.2020.119601
50 | celecoxib | O=S(=O)(N)C1=CC=C(C=C1)N2N=C(C=C2C=3C=CC(=CC3)C)C(F)(F)F | 12 |  |  |  | 1 | O/W | 0.25 | 67.1 | 12.76 | 63.8 | 0.5 | 13.026316 | 1.0241935 | 10.1016/j.ijpharm.2020.119601
50 | celecoxib | O=S(=O)(N)C1=CC=C(C=C1)N2N=C(C=C2C=3C=CC(=CC3)C)C(F)(F)F | 12 |  |  |  | 1 | O/W | 0.25 | 67.1 | 12.76 | 63.8 | 0.5 | 15.986842 | 1.0241935 | 10.1016/j.ijpharm.2020.119601
50 | celecoxib | O=S(=O)(N)C1=CC=C(C=C1)N2N=C(C=C2C=3C=CC(=CC3)C)C(F)(F)F | 12 |  |  |  | 1 | O/W | 0.25 | 67.1 | 12.76 | 63.8 | 0.5 | 18.986842 | 1.0322581 | 10.1016/j.ijpharm.2020.119601
50 | celecoxib | O=S(=O)(N)C1=CC=C(C=C1)N2N=C(C=C2C=3C=CC(=CC3)C)C(F)(F)F | 12 |  |  |  | 1 | O/W | 0.25 | 67.1 | 12.76 | 63.8 | 0.5 | 24.986842 | 1.0282258 | 10.1016/j.ijpharm.2020.119601
50 | celecoxib | O=S(=O)(N)C1=CC=C(C=C1)N2N=C(C=C2C=3C=CC(=CC3)C)C(F)(F)F | 12 |  |  |  | 1 | O/W | 0.25 | 67.1 | 12.76 | 63.8 | 0.5 | 30.039474 | 1.0241935 | 10.1016/j.ijpharm.2020.119601
51 | clotrimazole | ClC=1C=CC=CC1C(C=2C=CC=CC2)(C=3C=CC=CC3)N4C=NC=C4 | 12 |  |  |  | 1 | O/W | 0.25 | 63.7 | 19.46 | 97.3 | 0.5 | 0 | 0 | 10.1016/j.ijpharm.2020.119601
51 | clotrimazole | ClC=1C=CC=CC1C(C=2C=CC=CC2)(C=3C=CC=CC3)N4C=NC=C4 | 12 |  |  |  | 1 | O/W | 0.25 | 63.7 | 19.46 | 97.3 | 0.5 | 0.039473684 | 0.13306452 | 10.1016/j.ijpharm.2020.119601
51 | clotrimazole | ClC=1C=CC=CC1C(C=2C=CC=CC2)(C=3C=CC=CC3)N4C=NC=C4 | 12 |  |  |  | 1 | O/W | 0.25 | 63.7 | 19.46 | 97.3 | 0.5 | 1.0263158 | 0.25 | 10.1016/j.ijpharm.2020.119601
51 | clotrimazole | ClC=1C=CC=CC1C(C=2C=CC=CC2)(C=3C=CC=CC3)N4C=NC=C4 | 12 |  |  |  | 1 | O/W | 0.25 | 63.7 | 19.46 | 97.3 | 0.5 | 2.0131579 | 0.27016129 | 10.1016/j.ijpharm.2020.119601
51 | clotrimazole | ClC=1C=CC=CC1C(C=2C=CC=CC2)(C=3C=CC=CC3)N4C=NC=C4 | 12 |  |  |  | 1 | O/W | 0.25 | 63.7 | 19.46 | 97.3 | 0.5 | 3 | 0.3266129 | 10.1016/j.ijpharm.2020.119601
51 | clotrimazole | ClC=1C=CC=CC1C(C=2C=CC=CC2)(C=3C=CC=CC3)N4C=NC=C4 | 12 |  |  |  | 1 | O/W | 0.25 | 63.7 | 19.46 | 97.3 | 0.5 | 3.9868421 | 0.35080645 | 10.1016/j.ijpharm.2020.119601
51 | clotrimazole | ClC=1C=CC=CC1C(C=2C=CC=CC2)(C=3C=CC=CC3)N4C=NC=C4 | 12 |  |  |  | 1 | O/W | 0.25 | 63.7 | 19.46 | 97.3 | 0.5 | 5.0131579 | 0.38709677 | 10.1016/j.ijpharm.2020.119601
51 | clotrimazole | ClC=1C=CC=CC1C(C=2C=CC=CC2)(C=3C=CC=CC3)N4C=NC=C4 | 12 |  |  |  | 1 | O/W | 0.25 | 63.7 | 19.46 | 97.3 | 0.5 | 6 | 0.41935484 | 10.1016/j.ijpharm.2020.119601
51 | clotrimazole | ClC=1C=CC=CC1C(C=2C=CC=CC2)(C=3C=CC=CC3)N4C=NC=C4 | 12 |  |  |  | 1 | O/W | 0.25 | 63.7 | 19.46 | 97.3 | 0.5 | 7.0263158 | 0.44354839 | 10.1016/j.ijpharm.2020.119601
51 | clotrimazole | ClC=1C=CC=CC1C(C=2C=CC=CC2)(C=3C=CC=CC3)N4C=NC=C4 | 12 |  |  |  | 1 | O/W | 0.25 | 63.7 | 19.46 | 97.3 | 0.5 | 10.065789 | 0.51612903 | 10.1016/j.ijpharm.2020.119601
51 | clotrimazole | ClC=1C=CC=CC1C(C=2C=CC=CC2)(C=3C=CC=CC3)N4C=NC=C4 | 12 |  |  |  | 1 | O/W | 0.25 | 63.7 | 19.46 | 97.3 | 0.5 | 13.026316 | 0.59677419 | 10.1016/j.ijpharm.2020.119601
51 | clotrimazole | ClC=1C=CC=CC1C(C=2C=CC=CC2)(C=3C=CC=CC3)N4C=NC=C4 | 12 |  |  |  | 1 | O/W | 0.25 | 63.7 | 19.46 | 97.3 | 0.5 | 16.026316 | 0.68548387 | 10.1016/j.ijpharm.2020.119601
51 | clotrimazole | ClC=1C=CC=CC1C(C=2C=CC=CC2)(C=3C=CC=CC3)N4C=NC=C4 | 12 |  |  |  | 1 | O/W | 0.25 | 63.7 | 19.46 | 97.3 | 0.5 | 19.065789 | 0.79435484 | 10.1016/j.ijpharm.2020.119601
51 | clotrimazole | ClC=1C=CC=CC1C(C=2C=CC=CC2)(C=3C=CC=CC3)N4C=NC=C4 | 12 |  |  |  | 1 | O/W | 0.25 | 63.7 | 19.46 | 97.3 | 0.5 | 25.026316 | 0.99193548 | 10.1016/j.ijpharm.2020.119601
51 | clotrimazole | ClC=1C=CC=CC1C(C=2C=CC=CC2)(C=3C=CC=CC3)N4C=NC=C4 | 12 |  |  |  | 1 | O/W | 0.25 | 63.7 | 19.46 | 97.3 | 0.5 | 30.039474 | 0.99193548 | 10.1016/j.ijpharm.2020.119601
52 | erythromycin | O=C1OC(CC)C(O)(C)C(O)C(C(=O)C(C)CC(O)(C)C(OC2OC(C)CC(N(C)C)C2O)C(C)C(OC3OC(C)C(O)C(OC)(C)C3)C1C)C | 12 |  |  |  | 1 | O/W | 0.25 | 59.5 | 7.62 | 38.1 | 0.5 | 0 | 0 | 10.1016/j.ijpharm.2020.119601
52 | erythromycin | O=C1OC(CC)C(O)(C)C(O)C(C(=O)C(C)CC(O)(C)C(OC2OC(C)CC(N(C)C)C2O)C(C)C(OC3OC(C)C(O)C(OC)(C)C3)C1C)C | 12 |  |  |  | 1 | O/W | 0.25 | 59.5 | 7.62 | 38.1 | 0.5 | 0.2368421 | 0.27822581 | 10.1016/j.ijpharm.2020.119601
52 | erythromycin | O=C1OC(CC)C(O)(C)C(O)C(C(=O)C(C)CC(O)(C)C(OC2OC(C)CC(N(C)C)C2O)C(C)C(OC3OC(C)C(O)C(OC)(C)C3)C1C)C | 12 |  |  |  | 1 | O/W | 0.25 | 59.5 | 7.62 | 38.1 | 0.5 | 0.2368421 | 0.40322581 | 10.1016/j.ijpharm.2020.119601
52 | erythromycin | O=C1OC(CC)C(O)(C)C(O)C(C(=O)C(C)CC(O)(C)C(OC2OC(C)CC(N(C)C)C2O)C(C)C(OC3OC(C)C(O)C(OC)(C)C3)C1C)C | 12 |  |  |  | 1 | O/W | 0.25 | 59.5 | 7.62 | 38.1 | 0.5 | 1.0263158 | 0.58467742 | 10.1016/j.ijpharm.2020.119601
52 | erythromycin | O=C1OC(CC)C(O)(C)C(O)C(C(=O)C(C)CC(O)(C)C(OC2OC(C)CC(N(C)C)C2O)C(C)C(OC3OC(C)C(O)C(OC)(C)C3)C1C)C | 12 |  |  |  | 1 | O/W | 0.25 | 59.5 | 7.62 | 38.1 | 0.5 | 2.0526316 | 0.64919355 | 10.1016/j.ijpharm.2020.119601
52 | erythromycin | O=C1OC(CC)C(O)(C)C(O)C(C(=O)C(C)CC(O)(C)C(OC2OC(C)CC(N(C)C)C2O)C(C)C(OC3OC(C)C(O)C(OC)(C)C3)C1C)C | 12 |  |  |  | 1 | O/W | 0.25 | 59.5 | 7.62 | 38.1 | 0.5 | 3.0394737 | 0.6733871 | 10.1016/j.ijpharm.2020.119601
52 | erythromycin | O=C1OC(CC)C(O)(C)C(O)C(C(=O)C(C)CC(O)(C)C(OC2OC(C)CC(N(C)C)C2O)C(C)C(OC3OC(C)C(O)C(OC)(C)C3)C1C)C | 12 |  |  |  | 1 | O/W | 0.25 | 59.5 | 7.62 | 38.1 | 0.5 | 4.0263158 | 0.69758065 | 10.1016/j.ijpharm.2020.119601
52 | erythromycin | O=C1OC(CC)C(O)(C)C(O)C(C(=O)C(C)CC(O)(C)C(OC2OC(C)CC(N(C)C)C2O)C(C)C(OC3OC(C)C(O)C(OC)(C)C3)C1C)C | 12 |  |  |  | 1 | O/W | 0.25 | 59.5 | 7.62 | 38.1 | 0.5 | 5.0131579 | 0.72983871 | 10.1016/j.ijpharm.2020.119601
52 | erythromycin | O=C1OC(CC)C(O)(C)C(O)C(C(=O)C(C)CC(O)(C)C(OC2OC(C)CC(N(C)C)C2O)C(C)C(OC3OC(C)C(O)C(OC)(C)C3)C1C)C | 12 |  |  |  | 1 | O/W | 0.25 | 59.5 | 7.62 | 38.1 | 0.5 | 6.0789474 | 0.76612903 | 10.1016/j.ijpharm.2020.119601
52 | erythromycin | O=C1OC(CC)C(O)(C)C(O)C(C(=O)C(C)CC(O)(C)C(OC2OC(C)CC(N(C)C)C2O)C(C)C(OC3OC(C)C(O)C(OC)(C)C3)C1C)C | 12 |  |  |  | 1 | O/W | 0.25 | 59.5 | 7.62 | 38.1 | 0.5 | 7.0263158 | 0.7983871 | 10.1016/j.ijpharm.2020.119601
52 | erythromycin | O=C1OC(CC)C(O)(C)C(O)C(C(=O)C(C)CC(O)(C)C(OC2OC(C)CC(N(C)C)C2O)C(C)C(OC3OC(C)C(O)C(OC)(C)C3)C1C)C | 12 |  |  |  | 1 | O/W | 0.25 | 59.5 | 7.62 | 38.1 | 0.5 | 10.026316 | 0.86693548 | 10.1016/j.ijpharm.2020.119601
52 | erythromycin | O=C1OC(CC)C(O)(C)C(O)C(C(=O)C(C)CC(O)(C)C(OC2OC(C)CC(N(C)C)C2O)C(C)C(OC3OC(C)C(O)C(OC)(C)C3)C1C)C | 12 |  |  |  | 1 | O/W | 0.25 | 59.5 | 7.62 | 38.1 | 0.5 | 13.105263 | 0.93145161 | 10.1016/j.ijpharm.2020.119601
52 | erythromycin | O=C1OC(CC)C(O)(C)C(O)C(C(=O)C(C)CC(O)(C)C(OC2OC(C)CC(N(C)C)C2O)C(C)C(OC3OC(C)C(O)C(OC)(C)C3)C1C)C | 12 |  |  |  | 1 | O/W | 0.25 | 59.5 | 7.62 | 38.1 | 0.5 | 16.026316 | 1 | 10.1016/j.ijpharm.2020.119601
52 | erythromycin | O=C1OC(CC)C(O)(C)C(O)C(C(=O)C(C)CC(O)(C)C(OC2OC(C)CC(N(C)C)C2O)C(C)C(OC3OC(C)C(O)C(OC)(C)C3)C1C)C | 12 |  |  |  | 1 | O/W | 0.25 | 59.5 | 7.62 | 38.1 | 0.5 | 19.065789 | 1.0080645 | 10.1016/j.ijpharm.2020.119601
52 | erythromycin | O=C1OC(CC)C(O)(C)C(O)C(C(=O)C(C)CC(O)(C)C(OC2OC(C)CC(N(C)C)C2O)C(C)C(OC3OC(C)C(O)C(OC)(C)C3)C1C)C | 12 |  |  |  | 1 | O/W | 0.25 | 59.5 | 7.62 | 38.1 | 0.5 | 25.026316 | 1.0120968 | 10.1016/j.ijpharm.2020.119601
52 | erythromycin | O=C1OC(CC)C(O)(C)C(O)C(C(=O)C(C)CC(O)(C)C(OC2OC(C)CC(N(C)C)C2O)C(C)C(OC3OC(C)C(O)C(OC)(C)C3)C1C)C | 12 |  |  |  | 1 | O/W | 0.25 | 59.5 | 7.62 | 38.1 | 0.5 | 30.078947 | 1.0080645 | 10.1016/j.ijpharm.2020.119601
53 | ibuprofen | O=C(O)C(C1=CC=C(C=C1)CC(C)C)C | 12 |  |  |  | 1 | O/W | 0.25 | 45.1 | 11.46 | 57.3 | 0.5 | 0 | 0 | 10.1016/j.ijpharm.2020.119601
53 | ibuprofen | O=C(O)C(C1=CC=C(C=C1)CC(C)C)C | 12 |  |  |  | 1 | O/W | 0.25 | 45.1 | 11.46 | 57.3 | 0.5 | 0.51315789 | 0.23790323 | 10.1016/j.ijpharm.2020.119601
53 | ibuprofen | O=C(O)C(C1=CC=C(C=C1)CC(C)C)C | 12 |  |  |  | 1 | O/W | 0.25 | 45.1 | 11.46 | 57.3 | 0.5 | 1.0263158 | 0.30645161 | 10.1016/j.ijpharm.2020.119601
53 | ibuprofen | O=C(O)C(C1=CC=C(C=C1)CC(C)C)C | 12 |  |  |  | 1 | O/W | 0.25 | 45.1 | 11.46 | 57.3 | 0.5 | 2.0526316 | 0.5766129 | 10.1016/j.ijpharm.2020.119601
53 | ibuprofen | O=C(O)C(C1=CC=C(C=C1)CC(C)C)C | 12 |  |  |  | 1 | O/W | 0.25 | 45.1 | 11.46 | 57.3 | 0.5 | 3 | 0.8266129 | 10.1016/j.ijpharm.2020.119601
53 | ibuprofen | O=C(O)C(C1=CC=C(C=C1)CC(C)C)C | 12 |  |  |  | 1 | O/W | 0.25 | 45.1 | 11.46 | 57.3 | 0.5 | 3.9868421 | 0.90322581 | 10.1016/j.ijpharm.2020.119601
53 | ibuprofen | O=C(O)C(C1=CC=C(C=C1)CC(C)C)C | 12 |  |  |  | 1 | O/W | 0.25 | 45.1 | 11.46 | 57.3 | 0.5 | 5.0131579 | 0.97983871 | 10.1016/j.ijpharm.2020.119601
53 | ibuprofen | O=C(O)C(C1=CC=C(C=C1)CC(C)C)C | 12 |  |  |  | 1 | O/W | 0.25 | 45.1 | 11.46 | 57.3 | 0.5 | 6 | 1.0443548 | 10.1016/j.ijpharm.2020.119601
53 | ibuprofen | O=C(O)C(C1=CC=C(C=C1)CC(C)C)C | 12 |  |  |  | 1 | O/W | 0.25 | 45.1 | 11.46 | 57.3 | 0.5 | 7.0657895 | 1.0362903 | 10.1016/j.ijpharm.2020.119601
53 | ibuprofen | O=C(O)C(C1=CC=C(C=C1)CC(C)C)C | 12 |  |  |  | 1 | O/W | 0.25 | 45.1 | 11.46 | 57.3 | 0.5 | 9.9868421 | 1.0322581 | 10.1016/j.ijpharm.2020.119601
53 | ibuprofen | O=C(O)C(C1=CC=C(C=C1)CC(C)C)C | 12 |  |  |  | 1 | O/W | 0.25 | 45.1 | 11.46 | 57.3 | 0.5 | 13.065789 | 1.0403226 | 10.1016/j.ijpharm.2020.119601
53 | ibuprofen | O=C(O)C(C1=CC=C(C=C1)CC(C)C)C | 12 |  |  |  | 1 | O/W | 0.25 | 45.1 | 11.46 | 57.3 | 0.5 | 16.026316 | 1.0362903 | 10.1016/j.ijpharm.2020.119601
53 | ibuprofen | O=C(O)C(C1=CC=C(C=C1)CC(C)C)C | 12 |  |  |  | 1 | O/W | 0.25 | 45.1 | 11.46 | 57.3 | 0.5 | 19.026316 | 1.0403226 | 10.1016/j.ijpharm.2020.119601
53 | ibuprofen | O=C(O)C(C1=CC=C(C=C1)CC(C)C)C | 12 |  |  |  | 1 | O/W | 0.25 | 45.1 | 11.46 | 57.3 | 0.5 | 25.026316 | 1.0443548 | 10.1016/j.ijpharm.2020.119601
53 | ibuprofen | O=C(O)C(C1=CC=C(C=C1)CC(C)C)C | 12 |  |  |  | 1 | O/W | 0.25 | 45.1 | 11.46 | 57.3 | 0.5 | 30.078947 | 1.0362903 | 10.1016/j.ijpharm.2020.119601
54 | indomethacin | O=C(O)CC=1C=2C=C(OC)C=CC2N(C(=O)C3=CC=C(Cl)C=C3)C1C | 12 |  |  |  | 1 | O/W | 0.25 | 60.2 | 14.62 | 73.1 | 0.5 | 0 | 0 | 10.1016/j.ijpharm.2020.119601
54 | indomethacin | O=C(O)CC=1C=2C=C(OC)C=CC2N(C(=O)C3=CC=C(Cl)C=C3)C1C | 12 |  |  |  | 1 | O/W | 0.25 | 60.2 | 14.62 | 73.1 | 0.5 | 0.039473684 | 0.12903226 | 10.1016/j.ijpharm.2020.119601
54 | indomethacin | O=C(O)CC=1C=2C=C(OC)C=CC2N(C(=O)C3=CC=C(Cl)C=C3)C1C | 12 |  |  |  | 1 | O/W | 0.25 | 60.2 | 14.62 | 73.1 | 0.5 | 0.15789474 | 0.19354839 | 10.1016/j.ijpharm.2020.119601
54 | indomethacin | O=C(O)CC=1C=2C=C(OC)C=CC2N(C(=O)C3=CC=C(Cl)C=C3)C1C | 12 |  |  |  | 1 | O/W | 0.25 | 60.2 | 14.62 | 73.1 | 0.5 | 0.47368421 | 0.31854839 | 10.1016/j.ijpharm.2020.119601
54 | indomethacin | O=C(O)CC=1C=2C=C(OC)C=CC2N(C(=O)C3=CC=C(Cl)C=C3)C1C | 12 |  |  |  | 1 | O/W | 0.25 | 60.2 | 14.62 | 73.1 | 0.5 | 1.0263158 | 0.38306452 | 10.1016/j.ijpharm.2020.119601
54 | indomethacin | O=C(O)CC=1C=2C=C(OC)C=CC2N(C(=O)C3=CC=C(Cl)C=C3)C1C | 12 |  |  |  | 1 | O/W | 0.25 | 60.2 | 14.62 | 73.1 | 0.5 | 2.0131579 | 0.49193548 | 10.1016/j.ijpharm.2020.119601
54 | indomethacin | O=C(O)CC=1C=2C=C(OC)C=CC2N(C(=O)C3=CC=C(Cl)C=C3)C1C | 12 |  |  |  | 1 | O/W | 0.25 | 60.2 | 14.62 | 73.1 | 0.5 | 3.0394737 | 0.59274194 | 10.1016/j.ijpharm.2020.119601
54 | indomethacin | O=C(O)CC=1C=2C=C(OC)C=CC2N(C(=O)C3=CC=C(Cl)C=C3)C1C | 12 |  |  |  | 1 | O/W | 0.25 | 60.2 | 14.62 | 73.1 | 0.5 | 4.0263158 | 0.64112903 | 10.1016/j.ijpharm.2020.119601
54 | indomethacin | O=C(O)CC=1C=2C=C(OC)C=CC2N(C(=O)C3=CC=C(Cl)C=C3)C1C | 12 |  |  |  | 1 | O/W | 0.25 | 60.2 | 14.62 | 73.1 | 0.5 | 5.0131579 | 0.7016129 | 10.1016/j.ijpharm.2020.119601
54 | indomethacin | O=C(O)CC=1C=2C=C(OC)C=CC2N(C(=O)C3=CC=C(Cl)C=C3)C1C | 12 |  |  |  | 1 | O/W | 0.25 | 60.2 | 14.62 | 73.1 | 0.5 | 6 | 0.78225806 | 10.1016/j.ijpharm.2020.119601
54 | indomethacin | O=C(O)CC=1C=2C=C(OC)C=CC2N(C(=O)C3=CC=C(Cl)C=C3)C1C | 12 |  |  |  | 1 | O/W | 0.25 | 60.2 | 14.62 | 73.1 | 0.5 | 6.9868421 | 0.85483871 | 10.1016/j.ijpharm.2020.119601
54 | indomethacin | O=C(O)CC=1C=2C=C(OC)C=CC2N(C(=O)C3=CC=C(Cl)C=C3)C1C | 12 |  |  |  | 1 | O/W | 0.25 | 60.2 | 14.62 | 73.1 | 0.5 | 10.026316 | 1.0120968 | 10.1016/j.ijpharm.2020.119601
54 | indomethacin | O=C(O)CC=1C=2C=C(OC)C=CC2N(C(=O)C3=CC=C(Cl)C=C3)C1C | 12 |  |  |  | 1 | O/W | 0.25 | 60.2 | 14.62 | 73.1 | 0.5 | 13.026316 | 1.0040323 | 10.1016/j.ijpharm.2020.119601
54 | indomethacin | O=C(O)CC=1C=2C=C(OC)C=CC2N(C(=O)C3=CC=C(Cl)C=C3)C1C | 12 |  |  |  | 1 | O/W | 0.25 | 60.2 | 14.62 | 73.1 | 0.5 | 16.026316 | 1.0040323 | 10.1016/j.ijpharm.2020.119601
54 | indomethacin | O=C(O)CC=1C=2C=C(OC)C=CC2N(C(=O)C3=CC=C(Cl)C=C3)C1C | 12 |  |  |  | 1 | O/W | 0.25 | 60.2 | 14.62 | 73.1 | 0.5 | 19.026316 | 1.0080645 | 10.1016/j.ijpharm.2020.119601
54 | indomethacin | O=C(O)CC=1C=2C=C(OC)C=CC2N(C(=O)C3=CC=C(Cl)C=C3)C1C | 12 |  |  |  | 1 | O/W | 0.25 | 60.2 | 14.62 | 73.1 | 0.5 | 24.986842 | 1.0201613 | 10.1016/j.ijpharm.2020.119601
54 | indomethacin | O=C(O)CC=1C=2C=C(OC)C=CC2N(C(=O)C3=CC=C(Cl)C=C3)C1C | 12 |  |  |  | 1 | O/W | 0.25 | 60.2 | 14.62 | 73.1 | 0.5 | 30.078947 | 1.0080645 | 10.1016/j.ijpharm.2020.119601
55 | lopinavir | O=C1NCCCN1C(C(=O)NC(CC=2C=CC=CC2)CC(O)C(NC(=O)COC=3C(=CC=CC3C)C)CC=4C=CC=CC4)C(C)C | 12 |  |  |  | 1 | O/W | 0.25 | 82.6 | 19.08 | 95.4 | 0.5 | 0 | 0 | 10.1016/j.ijpharm.2020.119601
55 | lopinavir | O=C1NCCCN1C(C(=O)NC(CC=2C=CC=CC2)CC(O)C(NC(=O)COC=3C(=CC=CC3C)C)CC=4C=CC=CC4)C(C)C | 12 |  |  |  | 1 | O/W | 0.25 | 82.6 | 19.08 | 95.4 | 0.5 | 0.039473684 | 0.22983871 | 10.1016/j.ijpharm.2020.119601
55 | lopinavir | O=C1NCCCN1C(C(=O)NC(CC=2C=CC=CC2)CC(O)C(NC(=O)COC=3C(=CC=CC3C)C)CC=4C=CC=CC4)C(C)C | 12 |  |  |  | 1 | O/W | 0.25 | 82.6 | 19.08 | 95.4 | 0.5 | 0.19736842 | 0.43548387 | 10.1016/j.ijpharm.2020.119601
55 | lopinavir | O=C1NCCCN1C(C(=O)NC(CC=2C=CC=CC2)CC(O)C(NC(=O)COC=3C(=CC=CC3C)C)CC=4C=CC=CC4)C(C)C | 12 |  |  |  | 1 | O/W | 0.25 | 82.6 | 19.08 | 95.4 | 0.5 | 0.27631579 | 0.48790323 | 10.1016/j.ijpharm.2020.119601
55 | lopinavir | O=C1NCCCN1C(C(=O)NC(CC=2C=CC=CC2)CC(O)C(NC(=O)COC=3C(=CC=CC3C)C)CC=4C=CC=CC4)C(C)C | 12 |  |  |  | 1 | O/W | 0.25 | 82.6 | 19.08 | 95.4 | 0.5 | 0.51315789 | 0.52419355 | 10.1016/j.ijpharm.2020.119601
55 | lopinavir | O=C1NCCCN1C(C(=O)NC(CC=2C=CC=CC2)CC(O)C(NC(=O)COC=3C(=CC=CC3C)C)CC=4C=CC=CC4)C(C)C | 12 |  |  |  | 1 | O/W | 0.25 | 82.6 | 19.08 | 95.4 | 0.5 | 0.98684211 | 0.55241935 | 10.1016/j.ijpharm.2020.119601
55 | lopinavir | O=C1NCCCN1C(C(=O)NC(CC=2C=CC=CC2)CC(O)C(NC(=O)COC=3C(=CC=CC3C)C)CC=4C=CC=CC4)C(C)C | 12 |  |  |  | 1 | O/W | 0.25 | 82.6 | 19.08 | 95.4 | 0.5 | 2.0131579 | 0.58467742 | 10.1016/j.ijpharm.2020.119601
55 | lopinavir | O=C1NCCCN1C(C(=O)NC(CC=2C=CC=CC2)CC(O)C(NC(=O)COC=3C(=CC=CC3C)C)CC=4C=CC=CC4)C(C)C | 12 |  |  |  | 1 | O/W | 0.25 | 82.6 | 19.08 | 95.4 | 0.5 | 2.9605263 | 0.61290323 | 10.1016/j.ijpharm.2020.119601
55 | lopinavir | O=C1NCCCN1C(C(=O)NC(CC=2C=CC=CC2)CC(O)C(NC(=O)COC=3C(=CC=CC3C)C)CC=4C=CC=CC4)C(C)C | 12 |  |  |  | 1 | O/W | 0.25 | 82.6 | 19.08 | 95.4 | 0.5 | 4.0263158 | 0.64112903 | 10.1016/j.ijpharm.2020.119601
55 | lopinavir | O=C1NCCCN1C(C(=O)NC(CC=2C=CC=CC2)CC(O)C(NC(=O)COC=3C(=CC=CC3C)C)CC=4C=CC=CC4)C(C)C | 12 |  |  |  | 1 | O/W | 0.25 | 82.6 | 19.08 | 95.4 | 0.5 | 5.0131579 | 0.69354839 | 10.1016/j.ijpharm.2020.119601
55 | lopinavir | O=C1NCCCN1C(C(=O)NC(CC=2C=CC=CC2)CC(O)C(NC(=O)COC=3C(=CC=CC3C)C)CC=4C=CC=CC4)C(C)C | 12 |  |  |  | 1 | O/W | 0.25 | 82.6 | 19.08 | 95.4 | 0.5 | 6 | 0.72580645 | 10.1016/j.ijpharm.2020.119601
55 | lopinavir | O=C1NCCCN1C(C(=O)NC(CC=2C=CC=CC2)CC(O)C(NC(=O)COC=3C(=CC=CC3C)C)CC=4C=CC=CC4)C(C)C | 12 |  |  |  | 1 | O/W | 0.25 | 82.6 | 19.08 | 95.4 | 0.5 | 7.0263158 | 0.75806452 | 10.1016/j.ijpharm.2020.119601
55 | lopinavir | O=C1NCCCN1C(C(=O)NC(CC=2C=CC=CC2)CC(O)C(NC(=O)COC=3C(=CC=CC3C)C)CC=4C=CC=CC4)C(C)C | 12 |  |  |  | 1 | O/W | 0.25 | 82.6 | 19.08 | 95.4 | 0.5 | 10.026316 | 0.81048387 | 10.1016/j.ijpharm.2020.119601
55 | lopinavir | O=C1NCCCN1C(C(=O)NC(CC=2C=CC=CC2)CC(O)C(NC(=O)COC=3C(=CC=CC3C)C)CC=4C=CC=CC4)C(C)C | 12 |  |  |  | 1 | O/W | 0.25 | 82.6 | 19.08 | 95.4 | 0.5 | 13.065789 | 0.85483871 | 10.1016/j.ijpharm.2020.119601
55 | lopinavir | O=C1NCCCN1C(C(=O)NC(CC=2C=CC=CC2)CC(O)C(NC(=O)COC=3C(=CC=CC3C)C)CC=4C=CC=CC4)C(C)C | 12 |  |  |  | 1 | O/W | 0.25 | 82.6 | 19.08 | 95.4 | 0.5 | 16.026316 | 0.89516129 | 10.1016/j.ijpharm.2020.119601
55 | lopinavir | O=C1NCCCN1C(C(=O)NC(CC=2C=CC=CC2)CC(O)C(NC(=O)COC=3C(=CC=CC3C)C)CC=4C=CC=CC4)C(C)C | 12 |  |  |  | 1 | O/W | 0.25 | 82.6 | 19.08 | 95.4 | 0.5 | 18.986842 | 0.9516129 | 10.1016/j.ijpharm.2020.119601
55 | lopinavir | O=C1NCCCN1C(C(=O)NC(CC=2C=CC=CC2)CC(O)C(NC(=O)COC=3C(=CC=CC3C)C)CC=4C=CC=CC4)C(C)C | 12 |  |  |  | 1 | O/W | 0.25 | 82.6 | 19.08 | 95.4 | 0.5 | 25.026316 | 1.0040323 | 10.1016/j.ijpharm.2020.119601
55 | lopinavir | O=C1NCCCN1C(C(=O)NC(CC=2C=CC=CC2)CC(O)C(NC(=O)COC=3C(=CC=CC3C)C)CC=4C=CC=CC4)C(C)C | 12 |  |  |  | 1 | O/W | 0.25 | 82.6 | 19.08 | 95.4 | 0.5 | 30 | 0.99596774 | 10.1016/j.ijpharm.2020.119601
56 | ritonavir | O=C(OCC=1SC=NC1)NC(CC=2C=CC=CC2)C(O)CC(NC(=O)C(NC(=O)N(C)CC=3N=C(SC3)C(C)C)C(C)C)CC=4C=CC=CC4 | 12 |  |  |  | 1 | O/W | 0.25 | 98.9 | 6.78 | 33.9 | 0.5 | 0 | 0 | 10.1016/j.ijpharm.2020.119601
56 | ritonavir | O=C(OCC=1SC=NC1)NC(CC=2C=CC=CC2)C(O)CC(NC(=O)C(NC(=O)N(C)CC=3N=C(SC3)C(C)C)C(C)C)CC=4C=CC=CC4 | 12 |  |  |  | 1 | O/W | 0.25 | 98.9 | 6.78 | 33.9 | 0.5 | 0.078947368 | 0.31048387 | 10.1016/j.ijpharm.2020.119601
56 | ritonavir | O=C(OCC=1SC=NC1)NC(CC=2C=CC=CC2)C(O)CC(NC(=O)C(NC(=O)N(C)CC=3N=C(SC3)C(C)C)C(C)C)CC=4C=CC=CC4 | 12 |  |  |  | 1 | O/W | 0.25 | 98.9 | 6.78 | 33.9 | 0.5 | 0.19736842 | 0.35483871 | 10.1016/j.ijpharm.2020.119601
56 | ritonavir | O=C(OCC=1SC=NC1)NC(CC=2C=CC=CC2)C(O)CC(NC(=O)C(NC(=O)N(C)CC=3N=C(SC3)C(C)C)C(C)C)CC=4C=CC=CC4 | 12 |  |  |  | 1 | O/W | 0.25 | 98.9 | 6.78 | 33.9 | 0.5 | 0.31578947 | 0.39919355 | 10.1016/j.ijpharm.2020.119601
56 | ritonavir | O=C(OCC=1SC=NC1)NC(CC=2C=CC=CC2)C(O)CC(NC(=O)C(NC(=O)N(C)CC=3N=C(SC3)C(C)C)C(C)C)CC=4C=CC=CC4 | 12 |  |  |  | 1 | O/W | 0.25 | 98.9 | 6.78 | 33.9 | 0.5 | 0.51315789 | 0.47177419 | 10.1016/j.ijpharm.2020.119601
56 | ritonavir | O=C(OCC=1SC=NC1)NC(CC=2C=CC=CC2)C(O)CC(NC(=O)C(NC(=O)N(C)CC=3N=C(SC3)C(C)C)C(C)C)CC=4C=CC=CC4 | 12 |  |  |  | 1 | O/W | 0.25 | 98.9 | 6.78 | 33.9 | 0.5 | 1.0263158 | 0.52822581 | 10.1016/j.ijpharm.2020.119601
56 | ritonavir | O=C(OCC=1SC=NC1)NC(CC=2C=CC=CC2)C(O)CC(NC(=O)C(NC(=O)N(C)CC=3N=C(SC3)C(C)C)C(C)C)CC=4C=CC=CC4 | 12 |  |  |  | 1 | O/W | 0.25 | 98.9 | 6.78 | 33.9 | 0.5 | 2.0131579 | 0.61290323 | 10.1016/j.ijpharm.2020.119601
56 | ritonavir | O=C(OCC=1SC=NC1)NC(CC=2C=CC=CC2)C(O)CC(NC(=O)C(NC(=O)N(C)CC=3N=C(SC3)C(C)C)C(C)C)CC=4C=CC=CC4 | 12 |  |  |  | 1 | O/W | 0.25 | 98.9 | 6.78 | 33.9 | 0.5 | 3.0394737 | 0.66935484 | 10.1016/j.ijpharm.2020.119601
56 | ritonavir | O=C(OCC=1SC=NC1)NC(CC=2C=CC=CC2)C(O)CC(NC(=O)C(NC(=O)N(C)CC=3N=C(SC3)C(C)C)C(C)C)CC=4C=CC=CC4 | 12 |  |  |  | 1 | O/W | 0.25 | 98.9 | 6.78 | 33.9 | 0.5 | 4.0263158 | 0.76209677 | 10.1016/j.ijpharm.2020.119601
56 | ritonavir | O=C(OCC=1SC=NC1)NC(CC=2C=CC=CC2)C(O)CC(NC(=O)C(NC(=O)N(C)CC=3N=C(SC3)C(C)C)C(C)C)CC=4C=CC=CC4 | 12 |  |  |  | 1 | O/W | 0.25 | 98.9 | 6.78 | 33.9 | 0.5 | 5.0131579 | 0.86693548 | 10.1016/j.ijpharm.2020.119601
56 | ritonavir | O=C(OCC=1SC=NC1)NC(CC=2C=CC=CC2)C(O)CC(NC(=O)C(NC(=O)N(C)CC=3N=C(SC3)C(C)C)C(C)C)CC=4C=CC=CC4 | 12 |  |  |  | 1 | O/W | 0.25 | 98.9 | 6.78 | 33.9 | 0.5 | 6.0394737 | 0.93145161 | 10.1016/j.ijpharm.2020.119601
56 | ritonavir | O=C(OCC=1SC=NC1)NC(CC=2C=CC=CC2)C(O)CC(NC(=O)C(NC(=O)N(C)CC=3N=C(SC3)C(C)C)C(C)C)CC=4C=CC=CC4 | 12 |  |  |  | 1 | O/W | 0.25 | 98.9 | 6.78 | 33.9 | 0.5 | 7.0263158 | 0.97580645 | 10.1016/j.ijpharm.2020.119601
56 | ritonavir | O=C(OCC=1SC=NC1)NC(CC=2C=CC=CC2)C(O)CC(NC(=O)C(NC(=O)N(C)CC=3N=C(SC3)C(C)C)C(C)C)CC=4C=CC=CC4 | 12 |  |  |  | 1 | O/W | 0.25 | 98.9 | 6.78 | 33.9 | 0.5 | 10.026316 | 0.99596774 | 10.1016/j.ijpharm.2020.119601
56 | ritonavir | O=C(OCC=1SC=NC1)NC(CC=2C=CC=CC2)C(O)CC(NC(=O)C(NC(=O)N(C)CC=3N=C(SC3)C(C)C)C(C)C)CC=4C=CC=CC4 | 12 |  |  |  | 1 | O/W | 0.25 | 98.9 | 6.78 | 33.9 | 0.5 | 13.026316 | 0.98387097 | 10.1016/j.ijpharm.2020.119601
56 | ritonavir | O=C(OCC=1SC=NC1)NC(CC=2C=CC=CC2)C(O)CC(NC(=O)C(NC(=O)N(C)CC=3N=C(SC3)C(C)C)C(C)C)CC=4C=CC=CC4 | 12 |  |  |  | 1 | O/W | 0.25 | 98.9 | 6.78 | 33.9 | 0.5 | 15.986842 | 0.98387097 | 10.1016/j.ijpharm.2020.119601
56 | ritonavir | O=C(OCC=1SC=NC1)NC(CC=2C=CC=CC2)C(O)CC(NC(=O)C(NC(=O)N(C)CC=3N=C(SC3)C(C)C)C(C)C)CC=4C=CC=CC4 | 12 |  |  |  | 1 | O/W | 0.25 | 98.9 | 6.78 | 33.9 | 0.5 | 19.026316 | 0.99596774 | 10.1016/j.ijpharm.2020.119601
56 | ritonavir | O=C(OCC=1SC=NC1)NC(CC=2C=CC=CC2)C(O)CC(NC(=O)C(NC(=O)N(C)CC=3N=C(SC3)C(C)C)C(C)C)CC=4C=CC=CC4 | 12 |  |  |  | 1 | O/W | 0.25 | 98.9 | 6.78 | 33.9 | 0.5 | 25.026316 | 1.0120968 | 10.1016/j.ijpharm.2020.119601
56 | ritonavir | O=C(OCC=1SC=NC1)NC(CC=2C=CC=CC2)C(O)CC(NC(=O)C(NC(=O)N(C)CC=3N=C(SC3)C(C)C)C(C)C)CC=4C=CC=CC4 | 12 |  |  |  | 1 | O/W | 0.25 | 98.9 | 6.78 | 33.9 | 0.5 | 30.039474 | 1.0080645 | 10.1016/j.ijpharm.2020.119601
57 | risperidone | O=C1C(=C(N=C2N1CCCC2)C)CCN3CCC(C4=NOC=5C=C(F)C=CC54)CC3 | 95.5 |  |  |  | 3 | O/W | 0.5 | 5.14 | 26.72 | 69.41 | 0.02 | 0.18671177 | 0.082949309 | 10.1016/j.jddst.2020.101702
57 | risperidone | O=C1C(=C(N=C2N1CCCC2)C)CCN3CCC(C4=NOC=5C=C(F)C=CC54)CC3 | 95.5 |  |  |  | 3 | O/W | 0.5 | 5.14 | 26.72 | 69.41 | 0.02 | 0.32498168 | 0.10829493 | 10.1016/j.jddst.2020.101702
57 | risperidone | O=C1C(=C(N=C2N1CCCC2)C)CCN3CCC(C4=NOC=5C=C(F)C=CC54)CC3 | 95.5 |  |  |  | 3 | O/W | 0.5 | 5.14 | 26.72 | 69.41 | 0.02 | 0.37215983 | 0.14055299 | 10.1016/j.jddst.2020.101702
57 | risperidone | O=C1C(=C(N=C2N1CCCC2)C)CCN3CCC(C4=NOC=5C=C(F)C=CC54)CC3 | 95.5 |  |  |  | 3 | O/W | 0.5 | 5.14 | 26.72 | 69.41 | 0.02 | 0.96820529 | 0.18202765 | 10.1016/j.jddst.2020.101702
57 | risperidone | O=C1C(=C(N=C2N1CCCC2)C)CCN3CCC(C4=NOC=5C=C(F)C=CC54)CC3 | 95.5 |  |  |  | 3 | O/W | 0.5 | 5.14 | 26.72 | 69.41 | 0.02 | 1.4724218 | 0.21428571 | 10.1016/j.jddst.2020.101702
57 | risperidone | O=C1C(=C(N=C2N1CCCC2)C)CCN3CCC(C4=NOC=5C=C(F)C=CC54)CC3 | 95.5 |  |  |  | 3 | O/W | 0.5 | 5.14 | 26.72 | 69.41 | 0.02 | 1.9789552 | 0.29723502 | 10.1016/j.jddst.2020.101702
57 | risperidone | O=C1C(=C(N=C2N1CCCC2)C)CCN3CCC(C4=NOC=5C=C(F)C=CC54)CC3 | 95.5 |  |  |  | 3 | O/W | 0.5 | 5.14 | 26.72 | 69.41 | 0.02 | 2.4858044 | 0.38709677 | 10.1016/j.jddst.2020.101702
57 | risperidone | O=C1C(=C(N=C2N1CCCC2)C)CCN3CCC(C4=NOC=5C=C(F)C=CC54)CC3 | 95.5 |  |  |  | 3 | O/W | 0.5 | 5.14 | 26.72 | 69.41 | 0.02 | 2.9483189 | 0.50691244 | 10.1016/j.jddst.2020.101702
57 | risperidone | O=C1C(=C(N=C2N1CCCC2)C)CCN3CCC(C4=NOC=5C=C(F)C=CC54)CC3 | 95.5 |  |  |  | 3 | O/W | 0.5 | 5.14 | 26.72 | 69.41 | 0.02 | 3.4981339 | 0.53686636 | 10.1016/j.jddst.2020.101702
57 | risperidone | O=C1C(=C(N=C2N1CCCC2)C)CCN3CCC(C4=NOC=5C=C(F)C=CC54)CC3 | 95.5 |  |  |  | 3 | O/W | 0.5 | 5.14 | 26.72 | 69.41 | 0.02 | 3.9568573 | 0.57373272 | 10.1016/j.jddst.2020.101702
57 | risperidone | O=C1C(=C(N=C2N1CCCC2)C)CCN3CCC(C4=NOC=5C=C(F)C=CC54)CC3 | 95.5 |  |  |  | 3 | O/W | 0.5 | 5.14 | 26.72 | 69.41 | 0.02 | 4.4607579 | 0.59907834 | 10.1016/j.jddst.2020.101702
57 | risperidone | O=C1C(=C(N=C2N1CCCC2)C)CCN3CCC(C4=NOC=5C=C(F)C=CC54)CC3 | 95.5 |  |  |  | 3 | O/W | 0.5 | 5.14 | 26.72 | 69.41 | 0.02 | 5.0110995 | 0.64055299 | 10.1016/j.jddst.2020.101702
57 | risperidone | O=C1C(=C(N=C2N1CCCC2)C)CCN3CCC(C4=NOC=5C=C(F)C=CC54)CC3 | 95.5 |  |  |  | 3 | O/W | 0.5 | 5.14 | 26.72 | 69.41 | 0.02 | 5.5150001 | 0.66589862 | 10.1016/j.jddst.2020.101702
57 | risperidone | O=C1C(=C(N=C2N1CCCC2)C)CCN3CCC(C4=NOC=5C=C(F)C=CC54)CC3 | 95.5 |  |  |  | 3 | O/W | 0.5 | 5.14 | 26.72 | 69.41 | 0.02 | 5.9745659 | 0.72119816 | 10.1016/j.jddst.2020.101702
57 | risperidone | O=C1C(=C(N=C2N1CCCC2)C)CCN3CCC(C4=NOC=5C=C(F)C=CC54)CC3 | 95.5 |  |  |  | 3 | O/W | 0.5 | 5.14 | 26.72 | 69.41 | 0.02 | 6.4787825 | 0.75345622 | 10.1016/j.jddst.2020.101702
57 | risperidone | O=C1C(=C(N=C2N1CCCC2)C)CCN3CCC(C4=NOC=5C=C(F)C=CC54)CC3 | 95.5 |  |  |  | 3 | O/W | 0.5 | 5.14 | 26.72 | 69.41 | 0.02 | 7.0292294 | 0.79723502 | 10.1016/j.jddst.2020.101702
57 | risperidone | O=C1C(=C(N=C2N1CCCC2)C)CCN3CCC(C4=NOC=5C=C(F)C=CC54)CC3 | 95.5 |  |  |  | 3 | O/W | 0.5 | 5.14 | 26.72 | 69.41 | 0.02 | 13.751274 | 0.87557604 | 10.1016/j.jddst.2020.101702
57 | risperidone | O=C1C(=C(N=C2N1CCCC2)C)CCN3CCC(C4=NOC=5C=C(F)C=CC54)CC3 | 95.5 |  |  |  | 3 | O/W | 0.5 | 5.14 | 26.72 | 69.41 | 0.02 | 21.020501 | 0.92626728 | 10.1016/j.jddst.2020.101702
57 | risperidone | O=C1C(=C(N=C2N1CCCC2)C)CCN3CCC(C4=NOC=5C=C(F)C=CC54)CC3 | 95.5 |  |  |  | 3 | O/W | 0.5 | 5.14 | 26.72 | 69.41 | 0.02 | 28.016559 | 1 | 10.1016/j.jddst.2020.101702
58 | PD98059 | COC1=CC=CC(=C1N)C2=CC(=O)C3=CC=CC=C3O2 | 31 |  |  |  | 1 | O/W | 0.06 | 16.73 | 2.433 | 43 | 0.4 | 0 | 0 | 10.1007/s13346-020-00758-9
58 | PD98059 | COC1=CC=CC(=C1N)C2=CC(=O)C3=CC=CC=C3O2 | 31 |  |  |  | 1 | O/W | 0.06 | 16.73 | 2.433 | 43 | 0.4 | 0.2032484 | 0.039570618 | 10.1007/s13346-020-00758-9
58 | PD98059 | COC1=CC=CC(=C1N)C2=CC(=O)C3=CC=CC=C3O2 | 31 |  |  |  | 1 | O/W | 0.06 | 16.73 | 2.433 | 43 | 0.4 | 0.40775055 | 0.097891157 | 10.1007/s13346-020-00758-9
58 | PD98059 | COC1=CC=CC(=C1N)C2=CC(=O)C3=CC=CC=C3O2 | 31 |  |  |  | 1 | O/W | 0.06 | 16.73 | 2.433 | 43 | 0.4 | 1.0135952 | 0.15826992 | 10.1007/s13346-020-00758-9
58 | PD98059 | COC1=CC=CC(=C1N)C2=CC(=O)C3=CC=CC=C3O2 | 31 |  |  |  | 1 | O/W | 0.06 | 16.73 | 2.433 | 43 | 0.4 | 1.9543329 | 0.22696106 | 10.1007/s13346-020-00758-9
58 | PD98059 | COC1=CC=CC(=C1N)C2=CC(=O)C3=CC=CC=C3O2 | 31 |  |  |  | 1 | O/W | 0.06 | 16.73 | 2.433 | 43 | 0.4 | 2.9626344 | 0.30606465 | 10.1007/s13346-020-00758-9
58 | PD98059 | COC1=CC=CC(=C1N)C2=CC(=O)C3=CC=CC=C3O2 | 31 |  |  |  | 1 | O/W | 0.06 | 16.73 | 2.433 | 43 | 0.4 | 4.906798 | 0.38094302 | 10.1007/s13346-020-00758-9
58 | PD98059 | COC1=CC=CC(=C1N)C2=CC(=O)C3=CC=CC=C3O2 | 31 |  |  |  | 1 | O/W | 0.06 | 16.73 | 2.433 | 43 | 0.4 | 7.9871466 | 0.44741697 | 10.1007/s13346-020-00758-9
58 | PD98059 | COC1=CC=CC(=C1N)C2=CC(=O)C3=CC=CC=C3O2 | 31 |  |  |  | 1 | O/W | 0.06 | 16.73 | 2.433 | 43 | 0.4 | 9.9297777 | 0.49937877 | 10.1007/s13346-020-00758-9
58 | PD98059 | COC1=CC=CC(=C1N)C2=CC(=O)C3=CC=CC=C3O2 | 31 |  |  |  | 1 | O/W | 0.06 | 16.73 | 2.433 | 43 | 0.4 | 12.941727 | 0.54294033 | 10.1007/s13346-020-00758-9
58 | PD98059 | COC1=CC=CC(=C1N)C2=CC(=O)C3=CC=CC=C3O2 | 31 |  |  |  | 1 | O/W | 0.06 | 16.73 | 2.433 | 43 | 0.4 | 16.956405 | 0.5822725 | 10.1007/s13346-020-00758-9
58 | PD98059 | COC1=CC=CC(=C1N)C2=CC(=O)C3=CC=CC=C3O2 | 31 |  |  |  | 1 | O/W | 0.06 | 16.73 | 2.433 | 43 | 0.4 | 18.095237 | 0.61345125 | 10.1007/s13346-020-00758-9
58 | PD98059 | COC1=CC=CC(=C1N)C2=CC(=O)C3=CC=CC=C3O2 | 31 |  |  |  | 1 | O/W | 0.06 | 16.73 | 2.433 | 43 | 0.4 | 19.03291 | 0.63630925 | 10.1007/s13346-020-00758-9
58 | PD98059 | COC1=CC=CC(=C1N)C2=CC(=O)C3=CC=CC=C3O2 | 31 |  |  |  | 1 | O/W | 0.06 | 16.73 | 2.433 | 43 | 0.4 | 19.970583 | 0.65916726 | 10.1007/s13346-020-00758-9
58 | PD98059 | COC1=CC=CC(=C1N)C2=CC(=O)C3=CC=CC=C3O2 | 31 |  |  |  | 1 | O/W | 0.06 | 16.73 | 2.433 | 43 | 0.4 | 20.974566 | 0.67368778 | 10.1007/s13346-020-00758-9
58 | PD98059 | COC1=CC=CC(=C1N)C2=CC(=O)C3=CC=CC=C3O2 | 31 |  |  |  | 1 | O/W | 0.06 | 16.73 | 2.433 | 43 | 0.4 | 26.058841 | 0.70878636 | 10.1007/s13346-020-00758-9
58 | PD98059 | COC1=CC=CC(=C1N)C2=CC(=O)C3=CC=CC=C3O2 | 31 |  |  |  | 1 | O/W | 0.06 | 16.73 | 2.433 | 43 | 0.4 | 27.999661 | 0.73366494 | 10.1007/s13346-020-00758-9
59 | trimethoprim | N=1C=C(C(=NC1N)N)CC2=CC(OC)=C(OC)C(OC)=C2 | 31 |  |  |  | 1 | O/W | 0.1 | 18.7 | 2.75 | 30.25 | 0 | 0 | 0 | 10.1021/acsomega.0c00981
59 | trimethoprim | N=1C=C(C(=NC1N)N)CC2=CC(OC)=C(OC)C(OC)=C2 | 31 |  |  |  | 1 | O/W | 0.1 | 18.7 | 2.75 | 30.25 | 0 | 1 | 0.32727273 | 10.1021/acsomega.0c00981
59 | trimethoprim | N=1C=C(C(=NC1N)N)CC2=CC(OC)=C(OC)C(OC)=C2 | 31 |  |  |  | 1 | O/W | 0.1 | 18.7 | 2.75 | 30.25 | 0 | 2 | 0.53506493 | 10.1021/acsomega.0c00981
59 | trimethoprim | N=1C=C(C(=NC1N)N)CC2=CC(OC)=C(OC)C(OC)=C2 | 31 |  |  |  | 1 | O/W | 0.1 | 18.7 | 2.75 | 30.25 | 0 | 3 | 0.67532468 | 10.1021/acsomega.0c00981
59 | trimethoprim | N=1C=C(C(=NC1N)N)CC2=CC(OC)=C(OC)C(OC)=C2 | 31 |  |  |  | 1 | O/W | 0.1 | 18.7 | 2.75 | 30.25 | 0 | 4 | 0.77402597 | 10.1021/acsomega.0c00981
59 | trimethoprim | N=1C=C(C(=NC1N)N)CC2=CC(OC)=C(OC)C(OC)=C2 | 31 |  |  |  | 1 | O/W | 0.1 | 18.7 | 2.75 | 30.25 | 0 | 7 | 0.87272727 | 10.1021/acsomega.0c00981
59 | trimethoprim | N=1C=C(C(=NC1N)N)CC2=CC(OC)=C(OC)C(OC)=C2 | 31 |  |  |  | 1 | O/W | 0.1 | 18.7 | 2.75 | 30.25 | 0 | 8 | 0.91948052 | 10.1021/acsomega.0c00981
59 | trimethoprim | N=1C=C(C(=NC1N)N)CC2=CC(OC)=C(OC)C(OC)=C2 | 31 |  |  |  | 1 | O/W | 0.1 | 18.7 | 2.75 | 30.25 | 0 | 9 | 0.95584416 | 10.1021/acsomega.0c00981
59 | trimethoprim | N=1C=C(C(=NC1N)N)CC2=CC(OC)=C(OC)C(OC)=C2 | 31 |  |  |  | 1 | O/W | 0.1 | 18.7 | 2.75 | 30.25 | 0 | 10 | 0.97142857 | 10.1021/acsomega.0c00981
59 | trimethoprim | N=1C=C(C(=NC1N)N)CC2=CC(OC)=C(OC)C(OC)=C2 | 31 |  |  |  | 1 | O/W | 0.1 | 18.7 | 2.75 | 30.25 | 0 | 11 | 0.98181818 | 10.1021/acsomega.0c00981
59 | trimethoprim | N=1C=C(C(=NC1N)N)CC2=CC(OC)=C(OC)C(OC)=C2 | 31 |  |  |  | 1 | O/W | 0.1 | 18.7 | 2.75 | 30.25 | 0 | 14 | 0.99220779 | 10.1021/acsomega.0c00981
60 | trimethoprim | N=1C=C(C(=NC1N)N)CC2=CC(OC)=C(OC)C(OC)=C2 |  | 2.3 |  |  | 1 | O/W | 0.1 | 19.35 | 4.03 | 44.33 | 0 | 0 | 0 | 10.1021/acsomega.0c00981
60 | trimethoprim | N=1C=C(C(=NC1N)N)CC2=CC(OC)=C(OC)C(OC)=C2 |  | 2.3 |  |  | 1 | O/W | 0.1 | 19.35 | 4.03 | 44.33 | 0 | 1 | 0.30588235 | 10.1021/acsomega.0c00981
60 | trimethoprim | N=1C=C(C(=NC1N)N)CC2=CC(OC)=C(OC)C(OC)=C2 |  | 2.3 |  |  | 1 | O/W | 0.1 | 19.35 | 4.03 | 44.33 | 0 | 2 | 0.54588235 | 10.1021/acsomega.0c00981
60 | trimethoprim | N=1C=C(C(=NC1N)N)CC2=CC(OC)=C(OC)C(OC)=C2 |  | 2.3 |  |  | 1 | O/W | 0.1 | 19.35 | 4.03 | 44.33 | 0 | 3 | 0.70117647 | 10.1021/acsomega.0c00981
60 | trimethoprim | N=1C=C(C(=NC1N)N)CC2=CC(OC)=C(OC)C(OC)=C2 |  | 2.3 |  |  | 1 | O/W | 0.1 | 19.35 | 4.03 | 44.33 | 0 | 4 | 0.84235294 | 10.1021/acsomega.0c00981
60 | trimethoprim | N=1C=C(C(=NC1N)N)CC2=CC(OC)=C(OC)C(OC)=C2 |  | 2.3 |  |  | 1 | O/W | 0.1 | 19.35 | 4.03 | 44.33 | 0 | 7 | 0.92705882 | 10.1021/acsomega.0c00981
60 | trimethoprim | N=1C=C(C(=NC1N)N)CC2=CC(OC)=C(OC)C(OC)=C2 |  | 2.3 |  |  | 1 | O/W | 0.1 | 19.35 | 4.03 | 44.33 | 0 | 8 | 0.96941177 | 10.1021/acsomega.0c00981
60 | trimethoprim | N=1C=C(C(=NC1N)N)CC2=CC(OC)=C(OC)C(OC)=C2 |  | 2.3 |  |  | 1 | O/W | 0.1 | 19.35 | 4.03 | 44.33 | 0 | 9 | 0.98823529 | 10.1021/acsomega.0c00981
60 | trimethoprim | N=1C=C(C(=NC1N)N)CC2=CC(OC)=C(OC)C(OC)=C2 |  | 2.3 |  |  | 1 | O/W | 0.1 | 19.35 | 4.03 | 44.33 | 0 | 10 | 0.99764706 | 10.1021/acsomega.0c00981
60 | trimethoprim | N=1C=C(C(=NC1N)N)CC2=CC(OC)=C(OC)C(OC)=C2 |  | 2.3 |  |  | 1 | O/W | 0.1 | 19.35 | 4.03 | 44.33 | 0 | 11 | 1.0023529 | 10.1021/acsomega.0c00981
60 | trimethoprim | N=1C=C(C(=NC1N)N)CC2=CC(OC)=C(OC)C(OC)=C2 |  | 2.3 |  |  | 1 | O/W | 0.1 | 19.35 | 4.03 | 44.33 | 0 | 14 | 1.0070588 | 10.1021/acsomega.0c00981
61 | cannabidiol | OC=1C=C(C=C(O)C1C2C=C(C)CCC2C(=C)C)CCCCC | 12 |  |  |  | 1 | O/W | 0.11111111 | 24.17 | 8.601 | 94.62 | 0.5 | 0 | 0 | 10.1016/j.ijpharm.2019.118916
61 | cannabidiol | OC=1C=C(C=C(O)C1C2C=C(C)CCC2C(=C)C)CCCCC | 12 |  |  |  | 1 | O/W | 0.11111111 | 24.17 | 8.601 | 94.62 | 0.5 | 0.6360424 | 0.038647343 | 10.1016/j.ijpharm.2019.118916
61 | cannabidiol | OC=1C=C(C=C(O)C1C2C=C(C)CCC2C(=C)C)CCCCC | 12 |  |  |  | 1 | O/W | 0.11111111 | 24.17 | 8.601 | 94.62 | 0.5 | 0.9540636 | 0.10386473 | 10.1016/j.ijpharm.2019.118916
61 | cannabidiol | OC=1C=C(C=C(O)C1C2C=C(C)CCC2C(=C)C)CCCCC | 12 |  |  |  | 1 | O/W | 0.11111111 | 24.17 | 8.601 | 94.62 | 0.5 | 1.590106 | 0.1884058 | 10.1016/j.ijpharm.2019.118916
61 | cannabidiol | OC=1C=C(C=C(O)C1C2C=C(C)CCC2C(=C)C)CCCCC | 12 |  |  |  | 1 | O/W | 0.11111111 | 24.17 | 8.601 | 94.62 | 0.5 | 2.5441696 | 0.28502416 | 10.1016/j.ijpharm.2019.118916
61 | cannabidiol | OC=1C=C(C=C(O)C1C2C=C(C)CCC2C(=C)C)CCCCC | 12 |  |  |  | 1 | O/W | 0.11111111 | 24.17 | 8.601 | 94.62 | 0.5 | 4.5318021 | 0.31884058 | 10.1016/j.ijpharm.2019.118916
61 | cannabidiol | OC=1C=C(C=C(O)C1C2C=C(C)CCC2C(=C)C)CCCCC | 12 |  |  |  | 1 | O/W | 0.11111111 | 24.17 | 8.601 | 94.62 | 0.5 | 7.4734982 | 0.35507246 | 10.1016/j.ijpharm.2019.118916
61 | cannabidiol | OC=1C=C(C=C(O)C1C2C=C(C)CCC2C(=C)C)CCCCC | 12 |  |  |  | 1 | O/W | 0.11111111 | 24.17 | 8.601 | 94.62 | 0.5 | 10.4947 | 0.38888889 | 10.1016/j.ijpharm.2019.118916
61 | cannabidiol | OC=1C=C(C=C(O)C1C2C=C(C)CCC2C(=C)C)CCCCC | 12 |  |  |  | 1 | O/W | 0.11111111 | 24.17 | 8.601 | 94.62 | 0.5 | 14.469965 | 0.41545894 | 10.1016/j.ijpharm.2019.118916
61 | cannabidiol | OC=1C=C(C=C(O)C1C2C=C(C)CCC2C(=C)C)CCCCC | 12 |  |  |  | 1 | O/W | 0.11111111 | 24.17 | 8.601 | 94.62 | 0.5 | 21.30742 | 0.62077295 | 10.1016/j.ijpharm.2019.118916
61 | cannabidiol | OC=1C=C(C=C(O)C1C2C=C(C)CCC2C(=C)C)CCCCC | 12 |  |  |  | 1 | O/W | 0.11111111 | 24.17 | 8.601 | 94.62 | 0.5 | 28.224382 | 0.72222222 | 10.1016/j.ijpharm.2019.118916
61 | cannabidiol | OC=1C=C(C=C(O)C1C2C=C(C)CCC2C(=C)C)CCCCC | 12 |  |  |  | 1 | O/W | 0.11111111 | 24.17 | 8.601 | 94.62 | 0.5 | 35.141343 | 0.82608696 | 10.1016/j.ijpharm.2019.118916
61 | cannabidiol | OC=1C=C(C=C(O)C1C2C=C(C)CCC2C(=C)C)CCCCC | 12 |  |  |  | 1 | O/W | 0.11111111 | 24.17 | 8.601 | 94.62 | 0.5 | 42.058304 | 0.92753623 | 10.1016/j.ijpharm.2019.118916
62 | cannabidiol | OC=1C=C(C=C(O)C1C2C=C(C)CCC2C(=C)C)CCCCC | 51 |  |  |  | 1 | O/W | 0.11111111 | 24.12 | 5.212 | 57.63 | 0.5 | 0 | 0 | 10.1016/j.ijpharm.2019.118916
62 | cannabidiol | OC=1C=C(C=C(O)C1C2C=C(C)CCC2C(=C)C)CCCCC | 51 |  |  |  | 1 | O/W | 0.11111111 | 24.12 | 5.212 | 57.63 | 0.5 | 0.7155477 | 0.038647343 | 10.1016/j.ijpharm.2019.118916
62 | cannabidiol | OC=1C=C(C=C(O)C1C2C=C(C)CCC2C(=C)C)CCCCC | 51 |  |  |  | 1 | O/W | 0.11111111 | 24.12 | 5.212 | 57.63 | 0.5 | 0.9540636 | 0.082125604 | 10.1016/j.ijpharm.2019.118916
62 | cannabidiol | OC=1C=C(C=C(O)C1C2C=C(C)CCC2C(=C)C)CCCCC | 51 |  |  |  | 1 | O/W | 0.11111111 | 24.12 | 5.212 | 57.63 | 0.5 | 1.6696113 | 0.13768116 | 10.1016/j.ijpharm.2019.118916
62 | cannabidiol | OC=1C=C(C=C(O)C1C2C=C(C)CCC2C(=C)C)CCCCC | 51 |  |  |  | 1 | O/W | 0.11111111 | 24.12 | 5.212 | 57.63 | 0.5 | 2.6236749 | 0.19565217 | 10.1016/j.ijpharm.2019.118916
62 | cannabidiol | OC=1C=C(C=C(O)C1C2C=C(C)CCC2C(=C)C)CCCCC | 51 |  |  |  | 1 | O/W | 0.11111111 | 24.12 | 5.212 | 57.63 | 0.5 | 4.5318021 | 0.24396135 | 10.1016/j.ijpharm.2019.118916
62 | cannabidiol | OC=1C=C(C=C(O)C1C2C=C(C)CCC2C(=C)C)CCCCC | 51 |  |  |  | 1 | O/W | 0.11111111 | 24.12 | 5.212 | 57.63 | 0.5 | 7.5530035 | 0.34057971 | 10.1016/j.ijpharm.2019.118916
62 | cannabidiol | OC=1C=C(C=C(O)C1C2C=C(C)CCC2C(=C)C)CCCCC | 51 |  |  |  | 1 | O/W | 0.11111111 | 24.12 | 5.212 | 57.63 | 0.5 | 10.4947 | 0.36231884 | 10.1016/j.ijpharm.2019.118916
62 | cannabidiol | OC=1C=C(C=C(O)C1C2C=C(C)CCC2C(=C)C)CCCCC | 51 |  |  |  | 1 | O/W | 0.11111111 | 24.12 | 5.212 | 57.63 | 0.5 | 14.469965 | 0.4057971 | 10.1016/j.ijpharm.2019.118916
62 | cannabidiol | OC=1C=C(C=C(O)C1C2C=C(C)CCC2C(=C)C)CCCCC | 51 |  |  |  | 1 | O/W | 0.11111111 | 24.12 | 5.212 | 57.63 | 0.5 | 21.386926 | 0.53864734 | 10.1016/j.ijpharm.2019.118916
62 | cannabidiol | OC=1C=C(C=C(O)C1C2C=C(C)CCC2C(=C)C)CCCCC | 51 |  |  |  | 1 | O/W | 0.11111111 | 24.12 | 5.212 | 57.63 | 0.5 | 28.224382 | 0.63043478 | 10.1016/j.ijpharm.2019.118916
62 | cannabidiol | OC=1C=C(C=C(O)C1C2C=C(C)CCC2C(=C)C)CCCCC | 51 |  |  |  | 1 | O/W | 0.11111111 | 24.12 | 5.212 | 57.63 | 0.5 | 35.141343 | 0.75603865 | 10.1016/j.ijpharm.2019.118916
62 | cannabidiol | OC=1C=C(C=C(O)C1C2C=C(C)CCC2C(=C)C)CCCCC | 51 |  |  |  | 1 | O/W | 0.11111111 | 24.12 | 5.212 | 57.63 | 0.5 | 42.058304 | 0.79227053 | 10.1016/j.ijpharm.2019.118916
63 | asenapine maleate | O=C(O)C=CC(=O)O.ClC1=CC=C2OC=3C=CC=CC3C4CN(C)CC4C2=C1 |  |  | 50 |  | 3 | O/W | 0.2 | 50.61 | 13.29 | 80.06 | 0.52 | 0 | 0 | 10.1080/10717544.2020.1815896
63 | asenapine maleate | O=C(O)C=CC(=O)O.ClC1=CC=C2OC=3C=CC=CC3C4CN(C)CC4C2=C1 |  |  | 50 |  | 3 | O/W | 0.2 | 50.61 | 13.29 | 80.06 | 0.52 | 1.0299648 | 0.38254269 | 10.1080/10717544.2020.1815896
63 | asenapine maleate | O=C(O)C=CC(=O)O.ClC1=CC=C2OC=3C=CC=CC3C4CN(C)CC4C2=C1 |  |  | 50 |  | 3 | O/W | 0.2 | 50.61 | 13.29 | 80.06 | 0.52 | 3.0639709 | 0.42125237 | 10.1080/10717544.2020.1815896
63 | asenapine maleate | O=C(O)C=CC(=O)O.ClC1=CC=C2OC=3C=CC=CC3C4CN(C)CC4C2=C1 |  |  | 50 |  | 3 | O/W | 0.2 | 50.61 | 13.29 | 80.06 | 0.52 | 6.017891 | 0.45313093 | 10.1080/10717544.2020.1815896
63 | asenapine maleate | O=C(O)C=CC(=O)O.ClC1=CC=C2OC=3C=CC=CC3C4CN(C)CC4C2=C1 |  |  | 50 |  | 3 | O/W | 0.2 | 50.61 | 13.29 | 80.06 | 0.52 | 9.0378665 | 0.47817837 | 10.1080/10717544.2020.1815896
63 | asenapine maleate | O=C(O)C=CC(=O)O.ClC1=CC=C2OC=3C=CC=CC3C4CN(C)CC4C2=C1 |  |  | 50 |  | 3 | O/W | 0.2 | 50.61 | 13.29 | 80.06 | 0.52 | 12.058465 | 0.49184061 | 10.1080/10717544.2020.1815896
63 | asenapine maleate | O=C(O)C=CC(=O)O.ClC1=CC=C2OC=3C=CC=CC3C4CN(C)CC4C2=C1 |  |  | 50 |  | 3 | O/W | 0.2 | 50.61 | 13.29 | 80.06 | 0.52 | 15.014006 | 0.49411765 | 10.1080/10717544.2020.1815896
63 | asenapine maleate | O=C(O)C=CC(=O)O.ClC1=CC=C2OC=3C=CC=CC3C4CN(C)CC4C2=C1 |  |  | 50 |  | 3 | O/W | 0.2 | 50.61 | 13.29 | 80.06 | 0.52 | 18.034978 | 0.50094877 | 10.1080/10717544.2020.1815896
63 | asenapine maleate | O=C(O)C=CC(=O)O.ClC1=CC=C2OC=3C=CC=CC3C4CN(C)CC4C2=C1 |  |  | 50 |  | 3 | O/W | 0.2 | 50.61 | 13.29 | 80.06 | 0.52 | 20.005172 | 0.50550285 | 10.1080/10717544.2020.1815896
63 | asenapine maleate | O=C(O)C=CC(=O)O.ClC1=CC=C2OC=3C=CC=CC3C4CN(C)CC4C2=C1 |  |  | 50 |  | 3 | O/W | 0.2 | 50.61 | 13.29 | 80.06 | 0.52 | 24.993223 | 0.57381404 | 10.1080/10717544.2020.1815896
63 | asenapine maleate | O=C(O)C=CC(=O)O.ClC1=CC=C2OC=3C=CC=CC3C4CN(C)CC4C2=C1 |  |  | 50 |  | 3 | O/W | 0.2 | 50.61 | 13.29 | 80.06 | 0.52 | 29.980775 | 0.6512334 | 10.1080/10717544.2020.1815896
63 | asenapine maleate | O=C(O)C=CC(=O)O.ClC1=CC=C2OC=3C=CC=CC3C4CN(C)CC4C2=C1 |  |  | 50 |  | 3 | O/W | 0.2 | 50.61 | 13.29 | 80.06 | 0.52 | 34.969823 | 0.70132827 | 10.1080/10717544.2020.1815896
63 | asenapine maleate | O=C(O)C=CC(=O)O.ClC1=CC=C2OC=3C=CC=CC3C4CN(C)CC4C2=C1 |  |  | 50 |  | 3 | O/W | 0.2 | 50.61 | 13.29 | 80.06 | 0.52 | 39.958373 | 0.76053131 | 10.1080/10717544.2020.1815896
64 | diprophylline | O=C1C2=C(N=CN2CC(O)CO)N(C(=O)N1C)C | 46 |  |  |  | 1 | S/O/W | 0.22708588 | 62.9 | 4.8 | 25.937378 | 0 | 0 | 0 | 10.1016/j.ijpharm.2019.118819
64 | diprophylline | O=C1C2=C(N=CN2CC(O)CO)N(C(=O)N1C)C | 46 |  |  |  | 1 | S/O/W | 0.22708588 | 62.9 | 4.8 | 25.937378 | 0 | 0.042553191 | 0.11824646 | 10.1016/j.ijpharm.2019.118819
64 | diprophylline | O=C1C2=C(N=CN2CC(O)CO)N(C(=O)N1C)C | 46 |  |  |  | 1 | S/O/W | 0.22708588 | 62.9 | 4.8 | 25.937378 | 0 | 0.34042553 | 0.28787398 | 10.1016/j.ijpharm.2019.118819
64 | diprophylline | O=C1C2=C(N=CN2CC(O)CO)N(C(=O)N1C)C | 46 |  |  |  | 1 | S/O/W | 0.22708588 | 62.9 | 4.8 | 25.937378 | 0 | 0.9787234 | 0.53457857 | 10.1016/j.ijpharm.2019.118819
64 | diprophylline | O=C1C2=C(N=CN2CC(O)CO)N(C(=O)N1C)C | 46 |  |  |  | 1 | S/O/W | 0.22708588 | 62.9 | 4.8 | 25.937378 | 0 | 2.0425532 | 0.62955751 | 10.1016/j.ijpharm.2019.118819
64 | diprophylline | O=C1C2=C(N=CN2CC(O)CO)N(C(=O)N1C)C | 46 |  |  |  | 1 | S/O/W | 0.22708588 | 62.9 | 4.8 | 25.937378 | 0 | 3.0212766 | 0.70141115 | 10.1016/j.ijpharm.2019.118819
64 | diprophylline | O=C1C2=C(N=CN2CC(O)CO)N(C(=O)N1C)C | 46 |  |  |  | 1 | S/O/W | 0.22708588 | 62.9 | 4.8 | 25.937378 | 0 | 4.0425532 | 0.7346989 | 10.1016/j.ijpharm.2019.118819
64 | diprophylline | O=C1C2=C(N=CN2CC(O)CO)N(C(=O)N1C)C | 46 |  |  |  | 1 | S/O/W | 0.22708588 | 62.9 | 4.8 | 25.937378 | 0 | 7.0212766 | 0.81914894 | 10.1016/j.ijpharm.2019.118819
64 | diprophylline | O=C1C2=C(N=CN2CC(O)CO)N(C(=O)N1C)C | 46 |  |  |  | 1 | S/O/W | 0.22708588 | 62.9 | 4.8 | 25.937378 | 0 | 8 | 0.86015424 | 10.1016/j.ijpharm.2019.118819
64 | diprophylline | O=C1C2=C(N=CN2CC(O)CO)N(C(=O)N1C)C | 46 |  |  |  | 1 | S/O/W | 0.22708588 | 62.9 | 4.8 | 25.937378 | 0 | 11.021277 | 0.96516436 | 10.1016/j.ijpharm.2019.118819
64 | diprophylline | O=C1C2=C(N=CN2CC(O)CO)N(C(=O)N1C)C | 46 |  |  |  | 1 | S/O/W | 0.22708588 | 62.9 | 4.8 | 25.937378 | 0 | 14 | 1.0007712 | 10.1016/j.ijpharm.2019.118819
64 | diprophylline | O=C1C2=C(N=CN2CC(O)CO)N(C(=O)N1C)C | 46 |  |  |  | 1 | S/O/W | 0.22708588 | 62.9 | 4.8 | 25.937378 | 0 | 16 | 0.99537275 | 10.1016/j.ijpharm.2019.118819
64 | diprophylline | O=C1C2=C(N=CN2CC(O)CO)N(C(=O)N1C)C | 46 |  |  |  | 1 | S/O/W | 0.22708588 | 62.9 | 4.8 | 25.937378 | 0 | 17.021277 | 0.99524148 | 10.1016/j.ijpharm.2019.118819
64 | diprophylline | O=C1C2=C(N=CN2CC(O)CO)N(C(=O)N1C)C | 46 |  |  |  | 1 | S/O/W | 0.22708588 | 62.9 | 4.8 | 25.937378 | 0 | 18.042553 | 1.0002516 | 10.1016/j.ijpharm.2019.118819
64 | diprophylline | O=C1C2=C(N=CN2CC(O)CO)N(C(=O)N1C)C | 46 |  |  |  | 1 | S/O/W | 0.22708588 | 62.9 | 4.8 | 25.937378 | 0 | 22.042553 | 0.99459607 | 10.1016/j.ijpharm.2019.118819
65 | diprophylline | O=C1C2=C(N=CN2CC(O)CO)N(C(=O)N1C)C | 46 |  |  |  | 1 | S/O/W | 0.1498262 | 113.3 | 5.8 | 44.51152 | 0 | 0 | 0 | 10.1016/j.ijpharm.2019.118819
65 | diprophylline | O=C1C2=C(N=CN2CC(O)CO)N(C(=O)N1C)C | 46 |  |  |  | 1 | S/O/W | 0.1498262 | 113.3 | 5.8 | 44.51152 | 0 | 0.17021277 | 0.035967839 | 10.1016/j.ijpharm.2019.118819
65 | diprophylline | O=C1C2=C(N=CN2CC(O)CO)N(C(=O)N1C)C | 46 |  |  |  | 1 | S/O/W | 0.1498262 | 113.3 | 5.8 | 44.51152 | 0 | 0.5106383 | 0.0719138 | 10.1016/j.ijpharm.2019.118819
65 | diprophylline | O=C1C2=C(N=CN2CC(O)CO)N(C(=O)N1C)C | 46 |  |  |  | 1 | S/O/W | 0.1498262 | 113.3 | 5.8 | 44.51152 | 0 | 1.0212766 | 0.12069135 | 10.1016/j.ijpharm.2019.118819
65 | diprophylline | O=C1C2=C(N=CN2CC(O)CO)N(C(=O)N1C)C | 46 |  |  |  | 1 | S/O/W | 0.1498262 | 113.3 | 5.8 | 44.51152 | 0 | 2 | 0.18226221 | 10.1016/j.ijpharm.2019.118819
65 | diprophylline | O=C1C2=C(N=CN2CC(O)CO)N(C(=O)N1C)C | 46 |  |  |  | 1 | S/O/W | 0.1498262 | 113.3 | 5.8 | 44.51152 | 0 | 3.0212766 | 0.22069135 | 10.1016/j.ijpharm.2019.118819
65 | diprophylline | O=C1C2=C(N=CN2CC(O)CO)N(C(=O)N1C)C | 46 |  |  |  | 1 | S/O/W | 0.1498262 | 113.3 | 5.8 | 44.51152 | 0 | 4.1276596 | 0.26425094 | 10.1016/j.ijpharm.2019.118819
65 | diprophylline | O=C1C2=C(N=CN2CC(O)CO)N(C(=O)N1C)C | 46 |  |  |  | 1 | S/O/W | 0.1498262 | 113.3 | 5.8 | 44.51152 | 0 | 7.0212766 | 0.47724662 | 10.1016/j.ijpharm.2019.118819
65 | diprophylline | O=C1C2=C(N=CN2CC(O)CO)N(C(=O)N1C)C | 46 |  |  |  | 1 | S/O/W | 0.1498262 | 113.3 | 5.8 | 44.51152 | 0 | 8 | 0.618509 | 10.1016/j.ijpharm.2019.118819
65 | diprophylline | O=C1C2=C(N=CN2CC(O)CO)N(C(=O)N1C)C | 46 |  |  |  | 1 | S/O/W | 0.1498262 | 113.3 | 5.8 | 44.51152 | 0 | 9.0212766 | 0.76490729 | 10.1016/j.ijpharm.2019.118819
65 | diprophylline | O=C1C2=C(N=CN2CC(O)CO)N(C(=O)N1C)C | 46 |  |  |  | 1 | S/O/W | 0.1498262 | 113.3 | 5.8 | 44.51152 | 0 | 10 | 0.90874036 | 10.1016/j.ijpharm.2019.118819
65 | diprophylline | O=C1C2=C(N=CN2CC(O)CO)N(C(=O)N1C)C | 46 |  |  |  | 1 | S/O/W | 0.1498262 | 113.3 | 5.8 | 44.51152 | 0 | 11.021277 | 0.95231089 | 10.1016/j.ijpharm.2019.118819
65 | diprophylline | O=C1C2=C(N=CN2CC(O)CO)N(C(=O)N1C)C | 46 |  |  |  | 1 | S/O/W | 0.1498262 | 113.3 | 5.8 | 44.51152 | 0 | 16.042553 | 0.99536728 | 10.1016/j.ijpharm.2019.118819
65 | diprophylline | O=C1C2=C(N=CN2CC(O)CO)N(C(=O)N1C)C | 46 |  |  |  | 1 | S/O/W | 0.1498262 | 113.3 | 5.8 | 44.51152 | 0 | 16.978723 | 0.99267626 | 10.1016/j.ijpharm.2019.118819
65 | diprophylline | O=C1C2=C(N=CN2CC(O)CO)N(C(=O)N1C)C | 46 |  |  |  | 1 | S/O/W | 0.1498262 | 113.3 | 5.8 | 44.51152 | 0 | 17.914894 | 0.99769731 | 10.1016/j.ijpharm.2019.118819
65 | diprophylline | O=C1C2=C(N=CN2CC(O)CO)N(C(=O)N1C)C | 46 |  |  |  | 1 | S/O/W | 0.1498262 | 113.3 | 5.8 | 44.51152 | 0 | 22 | 0.99203085 | 10.1016/j.ijpharm.2019.118819
66 | diprophylline | O=C1C2=C(N=CN2CC(O)CO)N(C(=O)N1C)C | 46 |  |  |  | 1 | S/O/W | 0.11105003 | 295.7 | 6.7 | 67.033168 | 0 | 0 | 0 | 10.1016/j.ijpharm.2019.118819
66 | diprophylline | O=C1C2=C(N=CN2CC(O)CO)N(C(=O)N1C)C | 46 |  |  |  | 1 | S/O/W | 0.11105003 | 295.7 | 6.7 | 67.033168 | 0 | 0.085106383 | 0.038549472 | 10.1016/j.ijpharm.2019.118819
66 | diprophylline | O=C1C2=C(N=CN2CC(O)CO)N(C(=O)N1C)C | 46 |  |  |  | 1 | S/O/W | 0.11105003 | 295.7 | 6.7 | 67.033168 | 0 | 0.29787234 | 0.071941148 | 10.1016/j.ijpharm.2019.118819
66 | diprophylline | O=C1C2=C(N=CN2CC(O)CO)N(C(=O)N1C)C | 46 |  |  |  | 1 | S/O/W | 0.11105003 | 295.7 | 6.7 | 67.033168 | 0 | 0.9787234 | 0.10270196 | 10.1016/j.ijpharm.2019.118819
66 | diprophylline | O=C1C2=C(N=CN2CC(O)CO)N(C(=O)N1C)C | 46 |  |  |  | 1 | S/O/W | 0.11105003 | 295.7 | 6.7 | 67.033168 | 0 | 1.9148936 | 0.14114204 | 10.1016/j.ijpharm.2019.118819
66 | diprophylline | O=C1C2=C(N=CN2CC(O)CO)N(C(=O)N1C)C | 46 |  |  |  | 1 | S/O/W | 0.11105003 | 295.7 | 6.7 | 67.033168 | 0 | 2.9787234 | 0.17699502 | 10.1016/j.ijpharm.2019.118819
66 | diprophylline | O=C1C2=C(N=CN2CC(O)CO)N(C(=O)N1C)C | 46 |  |  |  | 1 | S/O/W | 0.11105003 | 295.7 | 6.7 | 67.033168 | 0 | 3.9148936 | 0.19229886 | 10.1016/j.ijpharm.2019.118819
66 | diprophylline | O=C1C2=C(N=CN2CC(O)CO)N(C(=O)N1C)C | 46 |  |  |  | 1 | S/O/W | 0.11105003 | 295.7 | 6.7 | 67.033168 | 0 | 7.0212766 | 0.356424 | 10.1016/j.ijpharm.2019.118819
66 | diprophylline | O=C1C2=C(N=CN2CC(O)CO)N(C(=O)N1C)C | 46 |  |  |  | 1 | S/O/W | 0.11105003 | 295.7 | 6.7 | 67.033168 | 0 | 8 | 0.46683805 | 10.1016/j.ijpharm.2019.118819
66 | diprophylline | O=C1C2=C(N=CN2CC(O)CO)N(C(=O)N1C)C | 46 |  |  |  | 1 | S/O/W | 0.11105003 | 295.7 | 6.7 | 67.033168 | 0 | 9.0212766 | 0.58238801 | 10.1016/j.ijpharm.2019.118819
66 | diprophylline | O=C1C2=C(N=CN2CC(O)CO)N(C(=O)N1C)C | 46 |  |  |  | 1 | S/O/W | 0.11105003 | 295.7 | 6.7 | 67.033168 | 0 | 9.9574468 | 0.70051961 | 10.1016/j.ijpharm.2019.118819
66 | diprophylline | O=C1C2=C(N=CN2CC(O)CO)N(C(=O)N1C)C | 46 |  |  |  | 1 | S/O/W | 0.11105003 | 295.7 | 6.7 | 67.033168 | 0 | 11.021277 | 0.77750369 | 10.1016/j.ijpharm.2019.118819
66 | diprophylline | O=C1C2=C(N=CN2CC(O)CO)N(C(=O)N1C)C | 46 |  |  |  | 1 | S/O/W | 0.11105003 | 295.7 | 6.7 | 67.033168 | 0 | 16 | 0.99023136 | 10.1016/j.ijpharm.2019.118819
66 | diprophylline | O=C1C2=C(N=CN2CC(O)CO)N(C(=O)N1C)C | 46 |  |  |  | 1 | S/O/W | 0.11105003 | 295.7 | 6.7 | 67.033168 | 0 | 16.93617 | 0.97211617 | 10.1016/j.ijpharm.2019.118819
66 | diprophylline | O=C1C2=C(N=CN2CC(O)CO)N(C(=O)N1C)C | 46 |  |  |  | 1 | S/O/W | 0.11105003 | 295.7 | 6.7 | 67.033168 | 0 | 18.042553 | 0.98996882 | 10.1016/j.ijpharm.2019.118819
66 | diprophylline | O=C1C2=C(N=CN2CC(O)CO)N(C(=O)N1C)C | 46 |  |  |  | 1 | S/O/W | 0.11105003 | 295.7 | 6.7 | 67.033168 | 0 | 22 | 0.99203085 | 10.1016/j.ijpharm.2019.118819
67 | caffeine | O=C1C2=C(N=CN2C)N(C(=O)N1C)C | 46 |  |  |  | 1 | O/W | 0.10840439 | 61.8 | 5.9 | 60.325843 | 0 | 0 | 0 | 10.1002/app.48710
67 | caffeine | O=C1C2=C(N=CN2C)N(C(=O)N1C)C | 46 |  |  |  | 1 | O/W | 0.10840439 | 61.8 | 5.9 | 60.325843 | 0 | 0.000591266 | 0.017353643 | 10.1002/app.48710
67 | caffeine | O=C1C2=C(N=CN2C)N(C(=O)N1C)C | 46 |  |  |  | 1 | O/W | 0.10840439 | 61.8 | 5.9 | 60.325843 | 0 | 0.20605604 | 0.047744692 | 10.1002/app.48710
67 | caffeine | O=C1C2=C(N=CN2C)N(C(=O)N1C)C | 46 |  |  |  | 1 | O/W | 0.10840439 | 61.8 | 5.9 | 60.325843 | 0 | 0.85563513 | 0.11289107 | 10.1002/app.48710
67 | caffeine | O=C1C2=C(N=CN2C)N(C(=O)N1C)C | 46 |  |  |  | 1 | O/W | 0.10840439 | 61.8 | 5.9 | 60.325843 | 0 | 1.1972388 | 0.13895849 | 10.1002/app.48710
67 | caffeine | O=C1C2=C(N=CN2C)N(C(=O)N1C)C | 46 |  |  |  | 1 | O/W | 0.10840439 | 61.8 | 5.9 | 60.325843 | 0 | 1.91437 | 0.18675861 | 10.1002/app.48710
67 | caffeine | O=C1C2=C(N=CN2C)N(C(=O)N1C)C | 46 |  |  |  | 1 | O/W | 0.10840439 | 61.8 | 5.9 | 60.325843 | 0 | 2.9724396 | 0.2411033 | 10.1002/app.48710
67 | caffeine | O=C1C2=C(N=CN2C)N(C(=O)N1C)C | 46 |  |  |  | 1 | O/W | 0.10840439 | 61.8 | 5.9 | 60.325843 | 0 | 3.9291812 | 0.32146737 | 10.1002/app.48710
67 | caffeine | O=C1C2=C(N=CN2C)N(C(=O)N1C)C | 46 |  |  |  | 1 | O/W | 0.10840439 | 61.8 | 5.9 | 60.325843 | 0 | 6.9700598 | 0.57125489 | 10.1002/app.48710
67 | caffeine | O=C1C2=C(N=CN2C)N(C(=O)N1C)C | 46 |  |  |  | 1 | O/W | 0.10840439 | 61.8 | 5.9 | 60.325843 | 0 | 7.9625729 | 0.70151438 | 10.1002/app.48710
67 | caffeine | O=C1C2=C(N=CN2C)N(C(=O)N1C)C | 46 |  |  |  | 1 | O/W | 0.10840439 | 61.8 | 5.9 | 60.325843 | 0 | 8.9902663 | 0.86431565 | 10.1002/app.48710
67 | caffeine | O=C1C2=C(N=CN2C)N(C(=O)N1C)C | 46 |  |  |  | 1 | O/W | 0.10840439 | 61.8 | 5.9 | 60.325843 | 0 | 10.015816 | 0.96420996 | 10.1002/app.48710
67 | caffeine | O=C1C2=C(N=CN2C)N(C(=O)N1C)C | 46 |  |  |  | 1 | O/W | 0.10840439 | 61.8 | 5.9 | 60.325843 | 0 | 13.969313 | 0.99934591 | 10.1002/app.48710
67 | caffeine | O=C1C2=C(N=CN2C)N(C(=O)N1C)C | 46 |  |  |  | 1 | O/W | 0.10840439 | 61.8 | 5.9 | 60.325843 | 0 | 14.991538 | 1.001626 | 10.1002/app.48710
67 | caffeine | O=C1C2=C(N=CN2C)N(C(=O)N1C)C | 46 |  |  |  | 1 | O/W | 0.10840439 | 61.8 | 5.9 | 60.325843 | 0 | 16.081831 | 1.0017442 | 10.1002/app.48710
67 | caffeine | O=C1C2=C(N=CN2C)N(C(=O)N1C)C | 46 |  |  |  | 1 | O/W | 0.10840439 | 61.8 | 5.9 | 60.325843 | 0 | 17.001766 | 1.001844 | 10.1002/app.48710
67 | caffeine | O=C1C2=C(N=CN2C)N(C(=O)N1C)C | 46 |  |  |  | 1 | O/W | 0.10840439 | 61.8 | 5.9 | 60.325843 | 0 | 18.09206 | 1.0019623 | 10.1002/app.48710
68 | caffeine | O=C1C2=C(N=CN2C)N(C(=O)N1C)C | 46 |  |  |  | 1 | O/W | 0.1161319 | 94.1 | 5.5 | 52.859943 | 0 | 0 | 0 | 10.1002/app.48710
68 | caffeine | O=C1C2=C(N=CN2C)N(C(=O)N1C)C | 46 |  |  |  | 1 | O/W | 0.1161319 | 94.1 | 5.5 | 52.859943 | 0 | 0.000739082 | 0.021692054 | 10.1002/app.48710
68 | caffeine | O=C1C2=C(N=CN2C)N(C(=O)N1C)C | 46 |  |  |  | 1 | O/W | 0.1161319 | 94.1 | 5.5 | 52.859943 | 0 | 0.24020162 | 0.049917592 | 10.1002/app.48710
68 | caffeine | O=C1C2=C(N=CN2C)N(C(=O)N1C)C | 46 |  |  |  | 1 | O/W | 0.1161319 | 94.1 | 5.5 | 52.859943 | 0 | 0.88970681 | 0.11289476 | 10.1002/app.48710
68 | caffeine | O=C1C2=C(N=CN2C)N(C(=O)N1C)C | 46 |  |  |  | 1 | O/W | 0.1161319 | 94.1 | 5.5 | 52.859943 | 0 | 1.264717 | 0.11944303 | 10.1002/app.48710
68 | caffeine | O=C1C2=C(N=CN2C)N(C(=O)N1C)C | 46 |  |  |  | 1 | O/W | 0.1161319 | 94.1 | 5.5 | 52.859943 | 0 | 1.9471113 | 0.14771661 | 10.1002/app.48710
68 | caffeine | O=C1C2=C(N=CN2C)N(C(=O)N1C)C | 46 |  |  |  | 1 | O/W | 0.1161319 | 94.1 | 5.5 | 52.859943 | 0 | 2.9365203 | 0.18686947 | 10.1002/app.48710
68 | caffeine | O=C1C2=C(N=CN2C)N(C(=O)N1C)C | 46 |  |  |  | 1 | O/W | 0.1161319 | 94.1 | 5.5 | 52.859943 | 0 | 3.9600009 | 0.22602603 | 10.1002/app.48710
68 | caffeine | O=C1C2=C(N=CN2C)N(C(=O)N1C)C | 46 |  |  |  | 1 | O/W | 0.1161319 | 94.1 | 5.5 | 52.859943 | 0 | 6.9631124 | 0.36734958 | 10.1002/app.48710
68 | caffeine | O=C1C2=C(N=CN2C)N(C(=O)N1C)C | 46 |  |  |  | 1 | O/W | 0.1161319 | 94.1 | 5.5 | 52.859943 | 0 | 8.0219212 | 0.44338633 | 10.1002/app.48710
68 | caffeine | O=C1C2=C(N=CN2C)N(C(=O)N1C)C | 46 |  |  |  | 1 | O/W | 0.1161319 | 94.1 | 5.5 | 52.859943 | 0 | 8.9811756 | 0.59750338 | 10.1002/app.48710
68 | caffeine | O=C1C2=C(N=CN2C)N(C(=O)N1C)C | 46 |  |  |  | 1 | O/W | 0.1161319 | 94.1 | 5.5 | 52.859943 | 0 | 10.00946 | 0.77765829 | 10.1002/app.48710
68 | caffeine | O=C1C2=C(N=CN2C)N(C(=O)N1C)C | 46 |  |  |  | 1 | O/W | 0.1161319 | 94.1 | 5.5 | 52.859943 | 0 | 14.037678 | 1.0058609 | 10.1002/app.48710
68 | caffeine | O=C1C2=C(N=CN2C)N(C(=O)N1C)C | 46 |  |  |  | 1 | O/W | 0.1161319 | 94.1 | 5.5 | 52.859943 | 0 | 15.093826 | 1.0038063 | 10.1002/app.48710
68 | caffeine | O=C1C2=C(N=CN2C)N(C(=O)N1C)C | 46 |  |  |  | 1 | O/W | 0.1161319 | 94.1 | 5.5 | 52.859943 | 0 | 16.218044 | 0.99958981 | 10.1002/app.48710
68 | caffeine | O=C1C2=C(N=CN2C)N(C(=O)N1C)C | 46 |  |  |  | 1 | O/W | 0.1161319 | 94.1 | 5.5 | 52.859943 | 0 | 17.138201 | 1.0061972 | 10.1002/app.48710
68 | caffeine | O=C1C2=C(N=CN2C)N(C(=O)N1C)C | 46 |  |  |  | 1 | O/W | 0.1161319 | 94.1 | 5.5 | 52.859943 | 0 | 18.023991 | 1.0041241 | 10.1002/app.48710
69 | 4-methoxy chalcone | COC1=CC=C(C=C1)C=CC(=O)C2=CC=CC=C2 | 46 |  |  |  | 1 | O/W | 0.052631579 | 59.2 | 3.7 | 74.2 | 30 | 0 | 0 | 10.1007/s12247-018-9346-9
69 | 4-methoxy chalcone | COC1=CC=C(C=C1)C=CC(=O)C2=CC=CC=C2 | 46 |  |  |  | 1 | O/W | 0.052631579 | 59.2 | 3.7 | 74.2 | 30 | 0.23188406 | 0.063043478 | 10.1007/s12247-018-9346-9
69 | 4-methoxy chalcone | COC1=CC=C(C=C1)C=CC(=O)C2=CC=CC=C2 | 46 |  |  |  | 1 | O/W | 0.052631579 | 59.2 | 3.7 | 74.2 | 30 | 0.92753623 | 0.16393862 | 10.1007/s12247-018-9346-9
69 | 4-methoxy chalcone | COC1=CC=C(C=C1)C=CC(=O)C2=CC=CC=C2 | 46 |  |  |  | 1 | O/W | 0.052631579 | 59.2 | 3.7 | 74.2 | 30 | 4.9623188 | 0.38106321 | 10.1007/s12247-018-9346-9
69 | 4-methoxy chalcone | COC1=CC=C(C=C1)C=CC(=O)C2=CC=CC=C2 | 46 |  |  |  | 1 | O/W | 0.052631579 | 59.2 | 3.7 | 74.2 | 30 | 7.0028986 | 0.46945926 | 10.1007/s12247-018-9346-9
69 | 4-methoxy chalcone | COC1=CC=C(C=C1)C=CC(=O)C2=CC=CC=C2 | 46 |  |  |  | 1 | O/W | 0.052631579 | 59.2 | 3.7 | 74.2 | 30 | 11.965217 | 1.0774132 | 10.1007/s12247-018-9346-9
69 | 4-methoxy chalcone | COC1=CC=C(C=C1)C=CC(=O)C2=CC=CC=C2 | 46 |  |  |  | 1 | O/W | 0.052631579 | 59.2 | 3.7 | 74.2 | 30 | 20.034783 | 1.0604019 | 10.1007/s12247-018-9346-9
70 | 4-methoxy chalcone | COC1=CC=C(C=C1)C=CC(=O)C2=CC=CC=C2 | 46 |  |  |  | 1 | O/W | 0.11111111 | 54 | 8.6 | 85.7 | 30 | 0 | 0 | 10.1007/s12247-018-9346-9
70 | 4-methoxy chalcone | COC1=CC=C(C=C1)C=CC(=O)C2=CC=CC=C2 | 46 |  |  |  | 1 | O/W | 0.11111111 | 54 | 8.6 | 85.7 | 30 | 0.13617021 | 0.075151515 | 10.1007/s12247-018-9346-9
70 | 4-methoxy chalcone | COC1=CC=C(C=C1)C=CC(=O)C2=CC=CC=C2 | 46 |  |  |  | 1 | O/W | 0.11111111 | 54 | 8.6 | 85.7 | 30 | 0.99858156 | 0.12606061 | 10.1007/s12247-018-9346-9
70 | 4-methoxy chalcone | COC1=CC=C(C=C1)C=CC(=O)C2=CC=CC=C2 | 46 |  |  |  | 1 | O/W | 0.11111111 | 54 | 8.6 | 85.7 | 30 | 4.9929078 | 0.36363636 | 10.1007/s12247-018-9346-9
70 | 4-methoxy chalcone | COC1=CC=C(C=C1)C=CC(=O)C2=CC=CC=C2 | 46 |  |  |  | 1 | O/W | 0.11111111 | 54 | 8.6 | 85.7 | 30 | 7.035461 | 0.54545455 | 10.1007/s12247-018-9346-9
70 | 4-methoxy chalcone | COC1=CC=C(C=C1)C=CC(=O)C2=CC=CC=C2 | 46 |  |  |  | 1 | O/W | 0.11111111 | 54 | 8.6 | 85.7 | 30 | 11.937589 | 0.91151515 | 10.1007/s12247-018-9346-9
70 | 4-methoxy chalcone | COC1=CC=C(C=C1)C=CC(=O)C2=CC=CC=C2 | 46 |  |  |  | 1 | O/W | 0.11111111 | 54 | 8.6 | 85.7 | 30 | 14.978723 | 1.0690909 | 10.1007/s12247-018-9346-9
71 | 4-methoxy chalcone | COC1=CC=C(C=C1)C=CC(=O)C2=CC=CC=C2 | 46 |  |  |  | 1 | O/W | 0.25 | 288.7 | 19.6 | 98.2 | 30 | 0 | 0 | 10.1007/s12247-018-9346-9
71 | 4-methoxy chalcone | COC1=CC=C(C=C1)C=CC(=O)C2=CC=CC=C2 | 46 |  |  |  | 1 | O/W | 0.25 | 288.7 | 19.6 | 98.2 | 30 | 0.9831479 | 0.040358744 | 10.1007/s12247-018-9346-9
71 | 4-methoxy chalcone | COC1=CC=C(C=C1)C=CC(=O)C2=CC=CC=C2 | 46 |  |  |  | 1 | O/W | 0.25 | 288.7 | 19.6 | 98.2 | 30 | 4.9987841 | 0.091479821 | 10.1007/s12247-018-9346-9
71 | 4-methoxy chalcone | COC1=CC=C(C=C1)C=CC(=O)C2=CC=CC=C2 | 46 |  |  |  | 1 | O/W | 0.25 | 288.7 | 19.6 | 98.2 | 30 | 6.9602688 | 0.12107623 | 10.1007/s12247-018-9346-9
71 | 4-methoxy chalcone | COC1=CC=C(C=C1)C=CC(=O)C2=CC=CC=C2 | 46 |  |  |  | 1 | O/W | 0.25 | 288.7 | 19.6 | 98.2 | 30 | 11.963864 | 0.27982063 | 10.1007/s12247-018-9346-9
71 | 4-methoxy chalcone | COC1=CC=C(C=C1)C=CC(=O)C2=CC=CC=C2 | 46 |  |  |  | 1 | O/W | 0.25 | 288.7 | 19.6 | 98.2 | 30 | 15.007857 | 0.43318386 | 10.1007/s12247-018-9346-9
71 | 4-methoxy chalcone | COC1=CC=C(C=C1)C=CC(=O)C2=CC=CC=C2 | 46 |  |  |  | 1 | O/W | 0.25 | 288.7 | 19.6 | 98.2 | 30 | 20.023167 | 0.7426009 | 10.1007/s12247-018-9346-9
71 | 4-methoxy chalcone | COC1=CC=C(C=C1)C=CC(=O)C2=CC=CC=C2 | 46 |  |  |  | 1 | O/W | 0.25 | 288.7 | 19.6 | 98.2 | 30 | 24.977395 | 0.86636771 | 10.1007/s12247-018-9346-9
71 | 4-methoxy chalcone | COC1=CC=C(C=C1)C=CC(=O)C2=CC=CC=C2 | 46 |  |  |  | 1 | O/W | 0.25 | 288.7 | 19.6 | 98.2 | 30 | 30.014878 | 0.86098655 | 10.1007/s12247-018-9346-9
72 | 4-methoxy chalcone | COC1=CC=C(C=C1)C=CC(=O)C2=CC=CC=C2 | 46 |  |  |  | 1 | O/W | 0.052631579 | 59.9 | 4.2 | 84.1 | 30 | 0 | 0 | 10.1007/s12247-018-9346-9
72 | 4-methoxy chalcone | COC1=CC=C(C=C1)C=CC(=O)C2=CC=CC=C2 | 46 |  |  |  | 1 | O/W | 0.052631579 | 59.9 | 4.2 | 84.1 | 30 | 0.88115942 | 0.085783705 | 10.1007/s12247-018-9346-9
72 | 4-methoxy chalcone | COC1=CC=C(C=C1)C=CC(=O)C2=CC=CC=C2 | 46 |  |  |  | 1 | O/W | 0.052631579 | 59.9 | 4.2 | 84.1 | 30 | 4.8695652 | 0.16424918 | 10.1007/s12247-018-9346-9
72 | 4-methoxy chalcone | COC1=CC=C(C=C1)C=CC(=O)C2=CC=CC=C2 | 46 |  |  |  | 1 | O/W | 0.052631579 | 59.9 | 4.2 | 84.1 | 30 | 6.9565217 | 0.23248082 | 10.1007/s12247-018-9346-9
72 | 4-methoxy chalcone | COC1=CC=C(C=C1)C=CC(=O)C2=CC=CC=C2 | 46 |  |  |  | 1 | O/W | 0.052631579 | 59.9 | 4.2 | 84.1 | 30 | 11.965217 | 0.35136281 | 10.1007/s12247-018-9346-9
72 | 4-methoxy chalcone | COC1=CC=C(C=C1)C=CC(=O)C2=CC=CC=C2 | 46 |  |  |  | 1 | O/W | 0.052631579 | 59.9 | 4.2 | 84.1 | 30 | 15.026087 | 0.34908294 | 10.1007/s12247-018-9346-9
72 | 4-methoxy chalcone | COC1=CC=C(C=C1)C=CC(=O)C2=CC=CC=C2 | 46 |  |  |  | 1 | O/W | 0.052631579 | 59.9 | 4.2 | 84.1 | 30 | 20.034783 | 0.46796492 | 10.1007/s12247-018-9346-9
72 | 4-methoxy chalcone | COC1=CC=C(C=C1)C=CC(=O)C2=CC=CC=C2 | 46 |  |  |  | 1 | O/W | 0.052631579 | 59.9 | 4.2 | 84.1 | 30 | 25.043478 | 0.63222506 | 10.1007/s12247-018-9346-9
72 | 4-methoxy chalcone | COC1=CC=C(C=C1)C=CC(=O)C2=CC=CC=C2 | 46 |  |  |  | 1 | O/W | 0.052631579 | 59.9 | 4.2 | 84.1 | 30 | 29.95942 | 0.86202411 | 10.1007/s12247-018-9346-9
73 | 4-methoxy chalcone | COC1=CC=C(C=C1)C=CC(=O)C2=CC=CC=C2 | 46 |  |  |  | 1 | O/W | 0.11111111 | 54.5 | 4.6 | 46.2 | 30 | 0 | 0 | 10.1007/s12247-018-9346-9
73 | 4-methoxy chalcone | COC1=CC=C(C=C1)C=CC(=O)C2=CC=CC=C2 | 46 |  |  |  | 1 | O/W | 0.11111111 | 54.5 | 4.6 | 46.2 | 30 | 0.27234043 | 0.07030303 | 10.1007/s12247-018-9346-9
73 | 4-methoxy chalcone | COC1=CC=C(C=C1)C=CC(=O)C2=CC=CC=C2 | 46 |  |  |  | 1 | O/W | 0.11111111 | 54.5 | 4.6 | 46.2 | 30 | 0.95319149 | 0.12606061 | 10.1007/s12247-018-9346-9
73 | 4-methoxy chalcone | COC1=CC=C(C=C1)C=CC(=O)C2=CC=CC=C2 | 46 |  |  |  | 1 | O/W | 0.11111111 | 54.5 | 4.6 | 46.2 | 30 | 6.9900709 | 0.43151515 | 10.1007/s12247-018-9346-9
73 | 4-methoxy chalcone | COC1=CC=C(C=C1)C=CC(=O)C2=CC=CC=C2 | 46 |  |  |  | 1 | O/W | 0.11111111 | 54.5 | 4.6 | 46.2 | 30 | 11.982979 | 0.60606061 | 10.1007/s12247-018-9346-9
73 | 4-methoxy chalcone | COC1=CC=C(C=C1)C=CC(=O)C2=CC=CC=C2 | 46 |  |  |  | 1 | O/W | 0.11111111 | 54.5 | 4.6 | 46.2 | 30 | 19.971631 | 1.0739394 | 10.1007/s12247-018-9346-9
74 | 4-methoxy chalcone | COC1=CC=C(C=C1)C=CC(=O)C2=CC=CC=C2 | 46 |  |  |  | 1 | O/W | 0.25 | 108.9 | 12.4 | 61.5 | 30 | 0 | 0 | 10.1007/s12247-018-9346-9
74 | 4-methoxy chalcone | COC1=CC=C(C=C1)C=CC(=O)C2=CC=CC=C2 | 46 |  |  |  | 1 | O/W | 0.25 | 108.9 | 12.4 | 61.5 | 30 | 0.19495614 | 0.10224215 | 10.1007/s12247-018-9346-9
74 | 4-methoxy chalcone | COC1=CC=C(C=C1)C=CC(=O)C2=CC=CC=C2 | 46 |  |  |  | 1 | O/W | 0.25 | 108.9 | 12.4 | 61.5 | 30 | 0.99883643 | 0.24215247 | 10.1007/s12247-018-9346-9
74 | 4-methoxy chalcone | COC1=CC=C(C=C1)C=CC(=O)C2=CC=CC=C2 | 46 |  |  |  | 1 | O/W | 0.25 | 108.9 | 12.4 | 61.5 | 30 | 5.0052687 | 0.77488789 | 10.1007/s12247-018-9346-9
74 | 4-methoxy chalcone | COC1=CC=C(C=C1)C=CC(=O)C2=CC=CC=C2 | 46 |  |  |  | 1 | O/W | 0.25 | 108.9 | 12.4 | 61.5 | 30 | 7.1257305 | 1.0493274 | 10.1007/s12247-018-9346-9
74 | 4-methoxy chalcone | COC1=CC=C(C=C1)C=CC(=O)C2=CC=CC=C2 | 46 |  |  |  | 1 | O/W | 0.25 | 108.9 | 12.4 | 61.5 | 30 | 12.072847 | 1.0816143 | 10.1007/s12247-018-9346-9
75 | 4-methoxy chalcone | COC1=CC=C(C=C1)C=CC(=O)C2=CC=CC=C2 | 12 |  |  |  | 1 | O/W | 0.052631579 | 65.6 | 4.2 | 84.2 | 30 | 0 | 0 | 10.1007/s12247-018-9346-9
75 | 4-methoxy chalcone | COC1=CC=C(C=C1)C=CC(=O)C2=CC=CC=C2 | 12 |  |  |  | 1 | O/W | 0.052631579 | 65.6 | 4.2 | 84.2 | 30 | 0.18550725 | 0.068081841 | 10.1007/s12247-018-9346-9
75 | 4-methoxy chalcone | COC1=CC=C(C=C1)C=CC(=O)C2=CC=CC=C2 | 12 |  |  |  | 1 | O/W | 0.052631579 | 65.6 | 4.2 | 84.2 | 30 | 0.92753623 | 0.16393862 | 10.1007/s12247-018-9346-9
75 | 4-methoxy chalcone | COC1=CC=C(C=C1)C=CC(=O)C2=CC=CC=C2 | 12 |  |  |  | 1 | O/W | 0.052631579 | 65.6 | 4.2 | 84.2 | 30 | 4.915942 | 0.4239167 | 10.1007/s12247-018-9346-9
75 | 4-methoxy chalcone | COC1=CC=C(C=C1)C=CC(=O)C2=CC=CC=C2 | 12 |  |  |  | 1 | O/W | 0.052631579 | 65.6 | 4.2 | 84.2 | 30 | 7.0028986 | 0.49971136 | 10.1007/s12247-018-9346-9
75 | 4-methoxy chalcone | COC1=CC=C(C=C1)C=CC(=O)C2=CC=CC=C2 | 12 |  |  |  | 1 | O/W | 0.052631579 | 65.6 | 4.2 | 84.2 | 30 | 12.011594 | 0.64380343 | 10.1007/s12247-018-9346-9
75 | 4-methoxy chalcone | COC1=CC=C(C=C1)C=CC(=O)C2=CC=CC=C2 | 12 |  |  |  | 1 | O/W | 0.052631579 | 65.6 | 4.2 | 84.2 | 30 | 20.034783 | 0.82594812 | 10.1007/s12247-018-9346-9
75 | 4-methoxy chalcone | COC1=CC=C(C=C1)C=CC(=O)C2=CC=CC=C2 | 12 |  |  |  | 1 | O/W | 0.052631579 | 65.6 | 4.2 | 84.2 | 30 | 24.997101 | 0.84146511 | 10.1007/s12247-018-9346-9
75 | 4-methoxy chalcone | COC1=CC=C(C=C1)C=CC(=O)C2=CC=CC=C2 | 12 |  |  |  | 1 | O/W | 0.052631579 | 65.6 | 4.2 | 84.2 | 30 | 29.95942 | 0.8872342 | 10.1007/s12247-018-9346-9
76 | 4-methoxy chalcone | COC1=CC=C(C=C1)C=CC(=O)C2=CC=CC=C2 | 12 |  |  |  | 1 | O/W | 0.11111111 | 54.9 | 9 | 90.1 | 30 | 0 | 0 | 10.1007/s12247-018-9346-9
76 | 4-methoxy chalcone | COC1=CC=C(C=C1)C=CC(=O)C2=CC=CC=C2 | 12 |  |  |  | 1 | O/W | 0.11111111 | 54.9 | 9 | 90.1 | 30 | 0.3177305 | 0.048484848 | 10.1007/s12247-018-9346-9
76 | 4-methoxy chalcone | COC1=CC=C(C=C1)C=CC(=O)C2=CC=CC=C2 | 12 |  |  |  | 1 | O/W | 0.11111111 | 54.9 | 9 | 90.1 | 30 | 0.99858156 | 0.11151515 | 10.1007/s12247-018-9346-9
76 | 4-methoxy chalcone | COC1=CC=C(C=C1)C=CC(=O)C2=CC=CC=C2 | 12 |  |  |  | 1 | O/W | 0.11111111 | 54.9 | 9 | 90.1 | 30 | 4.9475177 | 0.34666667 | 10.1007/s12247-018-9346-9
76 | 4-methoxy chalcone | COC1=CC=C(C=C1)C=CC(=O)C2=CC=CC=C2 | 12 |  |  |  | 1 | O/W | 0.11111111 | 54.9 | 9 | 90.1 | 30 | 6.9900709 | 0.45333333 | 10.1007/s12247-018-9346-9
76 | 4-methoxy chalcone | COC1=CC=C(C=C1)C=CC(=O)C2=CC=CC=C2 | 12 |  |  |  | 1 | O/W | 0.11111111 | 54.9 | 9 | 90.1 | 30 | 11.982979 | 0.56242424 | 10.1007/s12247-018-9346-9
76 | 4-methoxy chalcone | COC1=CC=C(C=C1)C=CC(=O)C2=CC=CC=C2 | 12 |  |  |  | 1 | O/W | 0.11111111 | 54.9 | 9 | 90.1 | 30 | 14.978723 | 0.69818182 | 10.1007/s12247-018-9346-9
76 | 4-methoxy chalcone | COC1=CC=C(C=C1)C=CC(=O)C2=CC=CC=C2 | 12 |  |  |  | 1 | O/W | 0.11111111 | 54.9 | 9 | 90.1 | 30 | 20.062411 | 0.84363636 | 10.1007/s12247-018-9346-9
76 | 4-methoxy chalcone | COC1=CC=C(C=C1)C=CC(=O)C2=CC=CC=C2 | 12 |  |  |  | 1 | O/W | 0.11111111 | 54.9 | 9 | 90.1 | 30 | 24.964539 | 0.88 | 10.1007/s12247-018-9346-9
76 | 4-methoxy chalcone | COC1=CC=C(C=C1)C=CC(=O)C2=CC=CC=C2 | 12 |  |  |  | 1 | O/W | 0.11111111 | 54.9 | 9 | 90.1 | 30 | 30.093617 | 1.0012121 | 10.1007/s12247-018-9346-9
77 | 4-methoxy chalcone | COC1=CC=C(C=C1)C=CC(=O)C2=CC=CC=C2 | 12 |  |  |  | 1 | O/W | 0.25 | 67.2 | 19.3 | 96.6 | 30 | 0 | 0 | 10.1007/s12247-018-9346-9
77 | 4-methoxy chalcone | COC1=CC=C(C=C1)C=CC(=O)C2=CC=CC=C2 | 12 |  |  |  | 1 | O/W | 0.25 | 67.2 | 19.3 | 96.6 | 30 | 0.19495614 | 0.10224215 | 10.1007/s12247-018-9346-9
77 | 4-methoxy chalcone | COC1=CC=C(C=C1)C=CC(=O)C2=CC=CC=C2 | 12 |  |  |  | 1 | O/W | 0.25 | 67.2 | 19.3 | 96.6 | 30 | 0.95093412 | 0.22600897 | 10.1007/s12247-018-9346-9
77 | 4-methoxy chalcone | COC1=CC=C(C=C1)C=CC(=O)C2=CC=CC=C2 | 12 |  |  |  | 1 | O/W | 0.25 | 67.2 | 19.3 | 96.6 | 30 | 5.0680229 | 0.38206278 | 10.1007/s12247-018-9346-9
77 | 4-methoxy chalcone | COC1=CC=C(C=C1)C=CC(=O)C2=CC=CC=C2 | 12 |  |  |  | 1 | O/W | 0.25 | 67.2 | 19.3 | 96.6 | 30 | 7.0803383 | 0.46547085 | 10.1007/s12247-018-9346-9
77 | 4-methoxy chalcone | COC1=CC=C(C=C1)C=CC(=O)C2=CC=CC=C2 | 12 |  |  |  | 1 | O/W | 0.25 | 67.2 | 19.3 | 96.6 | 30 | 11.98792 | 0.58923767 | 10.1007/s12247-018-9346-9
77 | 4-methoxy chalcone | COC1=CC=C(C=C1)C=CC(=O)C2=CC=CC=C2 | 12 |  |  |  | 1 | O/W | 0.25 | 67.2 | 19.3 | 96.6 | 30 | 15.071239 | 0.64843049 | 10.1007/s12247-018-9346-9
77 | 4-methoxy chalcone | COC1=CC=C(C=C1)C=CC(=O)C2=CC=CC=C2 | 12 |  |  |  | 1 | O/W | 0.25 | 67.2 | 19.3 | 96.6 | 30 | 20.129012 | 0.90403587 | 10.1007/s12247-018-9346-9
77 | 4-methoxy chalcone | COC1=CC=C(C=C1)C=CC(=O)C2=CC=CC=C2 | 12 |  |  |  | 1 | O/W | 0.25 | 67.2 | 19.3 | 96.6 | 30 | 24.986809 | 0.98744395 | 10.1007/s12247-018-9346-9
77 | 4-methoxy chalcone | COC1=CC=C(C=C1)C=CC(=O)C2=CC=CC=C2 | 12 |  |  |  | 1 | O/W | 0.25 | 67.2 | 19.3 | 96.6 | 30 | 30.062989 | 0.87982063 | 10.1007/s12247-018-9346-9
78 | 4-methoxy chalcone | COC1=CC=C(C=C1)C=CC(=O)C2=CC=CC=C2 |  |  | 40 |  | 1 | O/W | 0.052631579 | 62.5 | 4.4 | 87.9 | 30 | 0 | 0 | 10.1007/s12247-018-9346-9
78 | 4-methoxy chalcone | COC1=CC=C(C=C1)C=CC(=O)C2=CC=CC=C2 |  |  | 40 |  | 1 | O/W | 0.052631579 | 62.5 | 4.4 | 87.9 | 30 | 0.18550725 | 0.052955791 | 10.1007/s12247-018-9346-9
78 | 4-methoxy chalcone | COC1=CC=C(C=C1)C=CC(=O)C2=CC=CC=C2 |  |  | 40 |  | 1 | O/W | 0.052631579 | 62.5 | 4.4 | 87.9 | 30 | 0.88115942 | 0.10847278 | 10.1007/s12247-018-9346-9
78 | 4-methoxy chalcone | COC1=CC=C(C=C1)C=CC(=O)C2=CC=CC=C2 |  |  | 40 |  | 1 | O/W | 0.052631579 | 62.5 | 4.4 | 87.9 | 30 | 4.915942 | 0.29282426 | 10.1007/s12247-018-9346-9
78 | 4-methoxy chalcone | COC1=CC=C(C=C1)C=CC(=O)C2=CC=CC=C2 |  |  | 40 |  | 1 | O/W | 0.052631579 | 62.5 | 4.4 | 87.9 | 30 | 7.0492754 | 0.38374863 | 10.1007/s12247-018-9346-9
78 | 4-methoxy chalcone | COC1=CC=C(C=C1)C=CC(=O)C2=CC=CC=C2 |  |  | 40 |  | 1 | O/W | 0.052631579 | 62.5 | 4.4 | 87.9 | 30 | 11.965217 | 0.88581659 | 10.1007/s12247-018-9346-9
78 | 4-methoxy chalcone | COC1=CC=C(C=C1)C=CC(=O)C2=CC=CC=C2 |  |  | 40 |  | 1 | O/W | 0.052631579 | 62.5 | 4.4 | 87.9 | 30 | 19.988406 | 0.91165875 | 10.1007/s12247-018-9346-9
78 | 4-methoxy chalcone | COC1=CC=C(C=C1)C=CC(=O)C2=CC=CC=C2 |  |  | 40 |  | 1 | O/W | 0.052631579 | 62.5 | 4.4 | 87.9 | 30 | 25.043478 | 0.82130069 | 10.1007/s12247-018-9346-9
79 | 4-methoxy chalcone | COC1=CC=C(C=C1)C=CC(=O)C2=CC=CC=C2 |  |  | 40 |  | 1 | O/W | 0.11111111 | 65.8 | 10 | 100 | 30 | 0 | 0 | 10.1007/s12247-018-9346-9
79 | 4-methoxy chalcone | COC1=CC=C(C=C1)C=CC(=O)C2=CC=CC=C2 |  |  | 40 |  | 1 | O/W | 0.11111111 | 65.8 | 10 | 100 | 30 | 0.27234043 | 0.029090909 | 10.1007/s12247-018-9346-9
79 | 4-methoxy chalcone | COC1=CC=C(C=C1)C=CC(=O)C2=CC=CC=C2 |  |  | 40 |  | 1 | O/W | 0.11111111 | 65.8 | 10 | 100 | 30 | 0.90780142 | 0.077575758 | 10.1007/s12247-018-9346-9
79 | 4-methoxy chalcone | COC1=CC=C(C=C1)C=CC(=O)C2=CC=CC=C2 |  |  | 40 |  | 1 | O/W | 0.11111111 | 65.8 | 10 | 100 | 30 | 4.9475177 | 0.2569697 | 10.1007/s12247-018-9346-9
79 | 4-methoxy chalcone | COC1=CC=C(C=C1)C=CC(=O)C2=CC=CC=C2 |  |  | 40 |  | 1 | O/W | 0.11111111 | 65.8 | 10 | 100 | 30 | 6.8992908 | 0.4 | 10.1007/s12247-018-9346-9
79 | 4-methoxy chalcone | COC1=CC=C(C=C1)C=CC(=O)C2=CC=CC=C2 |  |  | 40 |  | 1 | O/W | 0.11111111 | 65.8 | 10 | 100 | 30 | 11.937589 | 0.83151515 | 10.1007/s12247-018-9346-9
79 | 4-methoxy chalcone | COC1=CC=C(C=C1)C=CC(=O)C2=CC=CC=C2 |  |  | 40 |  | 1 | O/W | 0.11111111 | 65.8 | 10 | 100 | 30 | 14.887943 | 0.97212121 | 10.1007/s12247-018-9346-9
79 | 4-methoxy chalcone | COC1=CC=C(C=C1)C=CC(=O)C2=CC=CC=C2 |  |  | 40 |  | 1 | O/W | 0.11111111 | 65.8 | 10 | 100 | 30 | 20.017021 | 0.95030303 | 10.1007/s12247-018-9346-9
79 | 4-methoxy chalcone | COC1=CC=C(C=C1)C=CC(=O)C2=CC=CC=C2 |  |  | 40 |  | 1 | O/W | 0.11111111 | 65.8 | 10 | 100 | 30 | 25.009929 | 0.8 | 10.1007/s12247-018-9346-9
79 | 4-methoxy chalcone | COC1=CC=C(C=C1)C=CC(=O)C2=CC=CC=C2 |  |  | 40 |  | 1 | O/W | 0.11111111 | 65.8 | 10 | 100 | 30 | 30.093617 | 0.81454545 | 10.1007/s12247-018-9346-9
80 | 4-methoxy chalcone | COC1=CC=C(C=C1)C=CC(=O)C2=CC=CC=C2 |  |  | 40 |  | 1 | O/W | 0.25 | 79.1 | 19.9 | 99.3 | 30 | 0 | 0 | 10.1007/s12247-018-9346-9
80 | 4-methoxy chalcone | COC1=CC=C(C=C1)C=CC(=O)C2=CC=CC=C2 |  |  | 40 |  | 1 | O/W | 0.25 | 79.1 | 19.9 | 99.3 | 30 | 0.33322439 | 0.080717489 | 10.1007/s12247-018-9346-9
80 | 4-methoxy chalcone | COC1=CC=C(C=C1)C=CC(=O)C2=CC=CC=C2 |  |  | 40 |  | 1 | O/W | 0.25 | 79.1 | 19.9 | 99.3 | 30 | 0.94779642 | 0.18565022 | 10.1007/s12247-018-9346-9
80 | 4-methoxy chalcone | COC1=CC=C(C=C1)C=CC(=O)C2=CC=CC=C2 |  |  | 40 |  | 1 | O/W | 0.25 | 79.1 | 19.9 | 99.3 | 30 | 4.9322648 | 0.43587444 | 10.1007/s12247-018-9346-9
80 | 4-methoxy chalcone | COC1=CC=C(C=C1)C=CC(=O)C2=CC=CC=C2 |  |  | 40 |  | 1 | O/W | 0.25 | 79.1 | 19.9 | 99.3 | 30 | 7.0410124 | 0.55964126 | 10.1007/s12247-018-9346-9
80 | 4-methoxy chalcone | COC1=CC=C(C=C1)C=CC(=O)C2=CC=CC=C2 |  |  | 40 |  | 1 | O/W | 0.25 | 79.1 | 19.9 | 99.3 | 30 | 11.958216 | 0.80717489 | 10.1007/s12247-018-9346-9
80 | 4-methoxy chalcone | COC1=CC=C(C=C1)C=CC(=O)C2=CC=CC=C2 |  |  | 40 |  | 1 | O/W | 0.25 | 79.1 | 19.9 | 99.3 | 30 | 15.005556 | 1.0035874 | 10.1007/s12247-018-9346-9
80 | 4-methoxy chalcone | COC1=CC=C(C=C1)C=CC(=O)C2=CC=CC=C2 |  |  | 40 |  | 1 | O/W | 0.25 | 79.1 | 19.9 | 99.3 | 30 | 20.095543 | 1.0735426 | 10.1007/s12247-018-9346-9
81 | progesterone | O=C1C=C2CCC3C(CCC4(C)C(C(=O)C)CCC34)C2(C)CC1 | 31 |  |  |  | 1.86 | O/W | 0.1 | 4.03 | 9.32 | 98.2 | 2 | 0 | 0 | 10.1016/j.ajps.2018.05.010
81 | progesterone | O=C1C=C2CCC3C(CCC4(C)C(C(=O)C)CCC34)C2(C)CC1 | 31 |  |  |  | 1.86 | O/W | 0.1 | 4.03 | 9.32 | 98.2 | 2 | 0.056596126 | 0.10491071 | 10.1016/j.ajps.2018.05.010
81 | progesterone | O=C1C=C2CCC3C(CCC4(C)C(C(=O)C)CCC34)C2(C)CC1 | 31 |  |  |  | 1.86 | O/W | 0.1 | 4.03 | 9.32 | 98.2 | 2 | 0.11169182 | 0.15401786 | 10.1016/j.ajps.2018.05.010
81 | progesterone | O=C1C=C2CCC3C(CCC4(C)C(C(=O)C)CCC34)C2(C)CC1 | 31 |  |  |  | 1.86 | O/W | 0.1 | 4.03 | 9.32 | 98.2 | 2 | 0.19355515 | 0.19866071 | 10.1016/j.ajps.2018.05.010
81 | progesterone | O=C1C=C2CCC3C(CCC4(C)C(C(=O)C)CCC34)C2(C)CC1 | 31 |  |  |  | 1.86 | O/W | 0.1 | 4.03 | 9.32 | 98.2 | 2 | 0.24805068 | 0.22544643 | 10.1016/j.ajps.2018.05.010
81 | progesterone | O=C1C=C2CCC3C(CCC4(C)C(C(=O)C)CCC34)C2(C)CC1 | 31 |  |  |  | 1.86 | O/W | 0.1 | 4.03 | 9.32 | 98.2 | 2 | 0.35602144 | 0.24107143 | 10.1016/j.ajps.2018.05.010
81 | progesterone | O=C1C=C2CCC3C(CCC4(C)C(C(=O)C)CCC34)C2(C)CC1 | 31 |  |  |  | 1.86 | O/W | 0.1 | 4.03 | 9.32 | 98.2 | 2 | 0.5180076 | 0.265625 | 10.1016/j.ajps.2018.05.010
81 | progesterone | O=C1C=C2CCC3C(CCC4(C)C(C(=O)C)CCC34)C2(C)CC1 | 31 |  |  |  | 1.86 | O/W | 0.1 | 4.03 | 9.32 | 98.2 | 2 | 0.92354315 | 0.34821429 | 10.1016/j.ajps.2018.05.010
81 | progesterone | O=C1C=C2CCC3C(CCC4(C)C(C(=O)C)CCC34)C2(C)CC1 | 31 |  |  |  | 1.86 | O/W | 0.1 | 4.03 | 9.32 | 98.2 | 2 | 1.1396047 | 0.38392857 | 10.1016/j.ajps.2018.05.010
81 | progesterone | O=C1C=C2CCC3C(CCC4(C)C(C(=O)C)CCC34)C2(C)CC1 | 31 |  |  |  | 1.86 | O/W | 0.1 | 4.03 | 9.32 | 98.2 | 2 | 1.3010507 | 0.38839286 | 10.1016/j.ajps.2018.05.010
81 | progesterone | O=C1C=C2CCC3C(CCC4(C)C(C(=O)C)CCC34)C2(C)CC1 | 31 |  |  |  | 1.86 | O/W | 0.1 | 4.03 | 9.32 | 98.2 | 2 | 1.4626167 | 0.39732143 | 10.1016/j.ajps.2018.05.010
81 | progesterone | O=C1C=C2CCC3C(CCC4(C)C(C(=O)C)CCC34)C2(C)CC1 | 31 |  |  |  | 1.86 | O/W | 0.1 | 4.03 | 9.32 | 98.2 | 2 | 1.9751028 | 0.45758929 | 10.1016/j.ajps.2018.05.010
81 | progesterone | O=C1C=C2CCC3C(CCC4(C)C(C(=O)C)CCC34)C2(C)CC1 | 31 |  |  |  | 1.86 | O/W | 0.1 | 4.03 | 9.32 | 98.2 | 2 | 2.4054854 | 0.46428571 | 10.1016/j.ajps.2018.05.010
81 | progesterone | O=C1C=C2CCC3C(CCC4(C)C(C(=O)C)CCC34)C2(C)CC1 | 31 |  |  |  | 1.86 | O/W | 0.1 | 4.03 | 9.32 | 98.2 | 2 | 2.9707865 | 0.48883929 | 10.1016/j.ajps.2018.05.010
81 | progesterone | O=C1C=C2CCC3C(CCC4(C)C(C(=O)C)CCC34)C2(C)CC1 | 31 |  |  |  | 1.86 | O/W | 0.1 | 4.03 | 9.32 | 98.2 | 2 | 3.3484141 | 0.53348214 | 10.1016/j.ajps.2018.05.010
81 | progesterone | O=C1C=C2CCC3C(CCC4(C)C(C(=O)C)CCC34)C2(C)CC1 | 31 |  |  |  | 1.86 | O/W | 0.1 | 4.03 | 9.32 | 98.2 | 2 | 4.0207856 | 0.54017857 | 10.1016/j.ajps.2018.05.010
81 | progesterone | O=C1C=C2CCC3C(CCC4(C)C(C(=O)C)CCC34)C2(C)CC1 | 31 |  |  |  | 1.86 | O/W | 0.1 | 4.03 | 9.32 | 98.2 | 2 | 4.4785961 | 0.56696429 | 10.1016/j.ajps.2018.05.010
81 | progesterone | O=C1C=C2CCC3C(CCC4(C)C(C(=O)C)CCC34)C2(C)CC1 | 31 |  |  |  | 1.86 | O/W | 0.1 | 4.03 | 9.32 | 98.2 | 2 | 4.9900018 | 0.58705357 | 10.1016/j.ajps.2018.05.010
81 | progesterone | O=C1C=C2CCC3C(CCC4(C)C(C(=O)C)CCC34)C2(C)CC1 | 31 |  |  |  | 1.86 | O/W | 0.1 | 4.03 | 9.32 | 98.2 | 2 | 5.5013475 | 0.60491071 | 10.1016/j.ajps.2018.05.010
81 | progesterone | O=C1C=C2CCC3C(CCC4(C)C(C(=O)C)CCC34)C2(C)CC1 | 31 |  |  |  | 1.86 | O/W | 0.1 | 4.03 | 9.32 | 98.2 | 2 | 5.9856855 | 0.61830357 | 10.1016/j.ajps.2018.05.010
81 | progesterone | O=C1C=C2CCC3C(CCC4(C)C(C(=O)C)CCC34)C2(C)CC1 | 31 |  |  |  | 1.86 | O/W | 0.1 | 4.03 | 9.32 | 98.2 | 2 | 6.2008468 | 0.62053571 | 10.1016/j.ajps.2018.05.010
81 | progesterone | O=C1C=C2CCC3C(CCC4(C)C(C(=O)C)CCC34)C2(C)CC1 | 31 |  |  |  | 1.86 | O/W | 0.1 | 4.03 | 9.32 | 98.2 | 2 | 6.4161282 | 0.62723214 | 10.1016/j.ajps.2018.05.010
81 | progesterone | O=C1C=C2CCC3C(CCC4(C)C(C(=O)C)CCC34)C2(C)CC1 | 31 |  |  |  | 1.86 | O/W | 0.1 | 4.03 | 9.32 | 98.2 | 2 | 7.0080168 | 0.640625 | 10.1016/j.ajps.2018.05.010
81 | progesterone | O=C1C=C2CCC3C(CCC4(C)C(C(=O)C)CCC34)C2(C)CC1 | 31 |  |  |  | 1.86 | O/W | 0.1 | 4.03 | 9.32 | 98.2 | 2 | 7.4924748 | 0.65848214 | 10.1016/j.ajps.2018.05.010
81 | progesterone | O=C1C=C2CCC3C(CCC4(C)C(C(=O)C)CCC34)C2(C)CC1 | 31 |  |  |  | 1.86 | O/W | 0.1 | 4.03 | 9.32 | 98.2 | 2 | 8.0037005 | 0.671875 | 10.1016/j.ajps.2018.05.010
81 | progesterone | O=C1C=C2CCC3C(CCC4(C)C(C(=O)C)CCC34)C2(C)CC1 | 31 |  |  |  | 1.86 | O/W | 0.1 | 4.03 | 9.32 | 98.2 | 2 | 9.16023 | 0.68526786 | 10.1016/j.ajps.2018.05.010
81 | progesterone | O=C1C=C2CCC3C(CCC4(C)C(C(=O)C)CCC34)C2(C)CC1 | 31 |  |  |  | 1.86 | O/W | 0.1 | 4.03 | 9.32 | 98.2 | 2 | 9.482882 | 0.68526786 | 10.1016/j.ajps.2018.05.010
81 | progesterone | O=C1C=C2CCC3C(CCC4(C)C(C(=O)C)CCC34)C2(C)CC1 | 31 |  |  |  | 1.86 | O/W | 0.1 | 4.03 | 9.32 | 98.2 | 2 | 10.989491 | 0.71875 | 10.1016/j.ajps.2018.05.010
81 | progesterone | O=C1C=C2CCC3C(CCC4(C)C(C(=O)C)CCC34)C2(C)CC1 | 31 |  |  |  | 1.86 | O/W | 0.1 | 4.03 | 9.32 | 98.2 | 2 | 12.980739 | 0.77678571 | 10.1016/j.ajps.2018.05.010
81 | progesterone | O=C1C=C2CCC3C(CCC4(C)C(C(=O)C)CCC34)C2(C)CC1 | 31 |  |  |  | 1.86 | O/W | 0.1 | 4.03 | 9.32 | 98.2 | 2 | 13.976962 | 0.828125 | 10.1016/j.ajps.2018.05.010
82 | risperidone | O=C1C(=C(N=C2N1CCCC2)C)CCN3CCC(C4=NOC=5C=C(F)C=CC54)CC3 |  |  | 97.5 |  | 3 | O/W | 0.72413793 | 104 | 38.14 | 90.8 | 0.02 | 0 | 0 | 10.1080/02652048.2019.1582723
82 | risperidone | O=C1C(=C(N=C2N1CCCC2)C)CCN3CCC(C4=NOC=5C=C(F)C=CC54)CC3 |  |  | 97.5 |  | 3 | O/W | 0.72413793 | 104 | 38.14 | 90.8 | 0.02 | 1.0485437 | 0.034802784 | 10.1080/02652048.2019.1582723
82 | risperidone | O=C1C(=C(N=C2N1CCCC2)C)CCN3CCC(C4=NOC=5C=C(F)C=CC54)CC3 |  |  | 97.5 |  | 3 | O/W | 0.72413793 | 104 | 38.14 | 90.8 | 0.02 | 3.0291262 | 0.062645012 | 10.1080/02652048.2019.1582723
82 | risperidone | O=C1C(=C(N=C2N1CCCC2)C)CCN3CCC(C4=NOC=5C=C(F)C=CC54)CC3 |  |  | 97.5 |  | 3 | O/W | 0.72413793 | 104 | 38.14 | 90.8 | 0.02 | 6.0582524 | 0.092807425 | 10.1080/02652048.2019.1582723
82 | risperidone | O=C1C(=C(N=C2N1CCCC2)C)CCN3CCC(C4=NOC=5C=C(F)C=CC54)CC3 |  |  | 97.5 |  | 3 | O/W | 0.72413793 | 104 | 38.14 | 90.8 | 0.02 | 8.038835 | 0.1136891 | 10.1080/02652048.2019.1582723
82 | risperidone | O=C1C(=C(N=C2N1CCCC2)C)CCN3CCC(C4=NOC=5C=C(F)C=CC54)CC3 |  |  | 97.5 |  | 3 | O/W | 0.72413793 | 104 | 38.14 | 90.8 | 0.02 | 10.019417 | 0.13689095 | 10.1080/02652048.2019.1582723
82 | risperidone | O=C1C(=C(N=C2N1CCCC2)C)CCN3CCC(C4=NOC=5C=C(F)C=CC54)CC3 |  |  | 97.5 |  | 3 | O/W | 0.72413793 | 104 | 38.14 | 90.8 | 0.02 | 13.048544 | 0.16241299 | 10.1080/02652048.2019.1582723
82 | risperidone | O=C1C(=C(N=C2N1CCCC2)C)CCN3CCC(C4=NOC=5C=C(F)C=CC54)CC3 |  |  | 97.5 |  | 3 | O/W | 0.72413793 | 104 | 38.14 | 90.8 | 0.02 | 15.029126 | 0.19953596 | 10.1080/02652048.2019.1582723
82 | risperidone | O=C1C(=C(N=C2N1CCCC2)C)CCN3CCC(C4=NOC=5C=C(F)C=CC54)CC3 |  |  | 97.5 |  | 3 | O/W | 0.72413793 | 104 | 38.14 | 90.8 | 0.02 | 17.009709 | 0.22505801 | 10.1080/02652048.2019.1582723
82 | risperidone | O=C1C(=C(N=C2N1CCCC2)C)CCN3CCC(C4=NOC=5C=C(F)C=CC54)CC3 |  |  | 97.5 |  | 3 | O/W | 0.72413793 | 104 | 38.14 | 90.8 | 0.02 | 20.038835 | 0.2900232 | 10.1080/02652048.2019.1582723
82 | risperidone | O=C1C(=C(N=C2N1CCCC2)C)CCN3CCC(C4=NOC=5C=C(F)C=CC54)CC3 |  |  | 97.5 |  | 3 | O/W | 0.72413793 | 104 | 38.14 | 90.8 | 0.02 | 22.019417 | 0.37354988 | 10.1080/02652048.2019.1582723
82 | risperidone | O=C1C(=C(N=C2N1CCCC2)C)CCN3CCC(C4=NOC=5C=C(F)C=CC54)CC3 |  |  | 97.5 |  | 3 | O/W | 0.72413793 | 104 | 38.14 | 90.8 | 0.02 | 24 | 0.54292343 | 10.1080/02652048.2019.1582723
82 | risperidone | O=C1C(=C(N=C2N1CCCC2)C)CCN3CCC(C4=NOC=5C=C(F)C=CC54)CC3 |  |  | 97.5 |  | 3 | O/W | 0.72413793 | 104 | 38.14 | 90.8 | 0.02 | 27.029126 | 0.71229698 | 10.1080/02652048.2019.1582723
82 | risperidone | O=C1C(=C(N=C2N1CCCC2)C)CCN3CCC(C4=NOC=5C=C(F)C=CC54)CC3 |  |  | 97.5 |  | 3 | O/W | 0.72413793 | 104 | 38.14 | 90.8 | 0.02 | 29.009709 | 0.81902552 | 10.1080/02652048.2019.1582723
82 | risperidone | O=C1C(=C(N=C2N1CCCC2)C)CCN3CCC(C4=NOC=5C=C(F)C=CC54)CC3 |  |  | 97.5 |  | 3 | O/W | 0.72413793 | 104 | 38.14 | 90.8 | 0.02 | 30.990291 | 0.91415313 | 10.1080/02652048.2019.1582723
82 | risperidone | O=C1C(=C(N=C2N1CCCC2)C)CCN3CCC(C4=NOC=5C=C(F)C=CC54)CC3 |  |  | 97.5 |  | 3 | O/W | 0.72413793 | 104 | 38.14 | 90.8 | 0.02 | 34.019417 | 0.93735499 | 10.1080/02652048.2019.1582723
82 | risperidone | O=C1C(=C(N=C2N1CCCC2)C)CCN3CCC(C4=NOC=5C=C(F)C=CC54)CC3 |  |  | 97.5 |  | 3 | O/W | 0.72413793 | 104 | 38.14 | 90.8 | 0.02 | 36 | 0.95591647 | 10.1080/02652048.2019.1582723
82 | risperidone | O=C1C(=C(N=C2N1CCCC2)C)CCN3CCC(C4=NOC=5C=C(F)C=CC54)CC3 |  |  | 97.5 |  | 3 | O/W | 0.72413793 | 104 | 38.14 | 90.8 | 0.02 | 37.980583 | 0.96983759 | 10.1080/02652048.2019.1582723
82 | risperidone | O=C1C(=C(N=C2N1CCCC2)C)CCN3CCC(C4=NOC=5C=C(F)C=CC54)CC3 |  |  | 97.5 |  | 3 | O/W | 0.72413793 | 104 | 38.14 | 90.8 | 0.02 | 41.009709 | 0.97911833 | 10.1080/02652048.2019.1582723
82 | risperidone | O=C1C(=C(N=C2N1CCCC2)C)CCN3CCC(C4=NOC=5C=C(F)C=CC54)CC3 |  |  | 97.5 |  | 3 | O/W | 0.72413793 | 104 | 38.14 | 90.8 | 0.02 | 42.990291 | 0.98143852 | 10.1080/02652048.2019.1582723
82 | risperidone | O=C1C(=C(N=C2N1CCCC2)C)CCN3CCC(C4=NOC=5C=C(F)C=CC54)CC3 |  |  | 97.5 |  | 3 | O/W | 0.72413793 | 104 | 38.14 | 90.8 | 0.02 | 45.087379 | 0.9837587 | 10.1080/02652048.2019.1582723
82 | risperidone | O=C1C(=C(N=C2N1CCCC2)C)CCN3CCC(C4=NOC=5C=C(F)C=CC54)CC3 |  |  | 97.5 |  | 3 | O/W | 0.72413793 | 104 | 38.14 | 90.8 | 0.02 | 48 | 0.99071926 | 10.1080/02652048.2019.1582723
82 | risperidone | O=C1C(=C(N=C2N1CCCC2)C)CCN3CCC(C4=NOC=5C=C(F)C=CC54)CC3 |  |  | 97.5 |  | 3 | O/W | 0.72413793 | 104 | 38.14 | 90.8 | 0.02 | 49.980583 | 0.99071926 | 10.1080/02652048.2019.1582723
83 | risperidone | O=C1C(=C(N=C2N1CCCC2)C)CCN3CCC(C4=NOC=5C=C(F)C=CC54)CC3 |  |  | 97.5 |  | 3 | O/W | 0.72413793 | 106 | 38.96 | 92.76 | 0.02 | 0 | 0 | 10.1080/02652048.2019.1582723
83 | risperidone | O=C1C(=C(N=C2N1CCCC2)C)CCN3CCC(C4=NOC=5C=C(F)C=CC54)CC3 |  |  | 97.5 |  | 3 | O/W | 0.72413793 | 106 | 38.96 | 92.76 | 0.02 | 0.93203883 | 0.013921114 | 10.1080/02652048.2019.1582723
83 | risperidone | O=C1C(=C(N=C2N1CCCC2)C)CCN3CCC(C4=NOC=5C=C(F)C=CC54)CC3 |  |  | 97.5 |  | 3 | O/W | 0.72413793 | 106 | 38.96 | 92.76 | 0.02 | 3.0291262 | 0.025522042 | 10.1080/02652048.2019.1582723
83 | risperidone | O=C1C(=C(N=C2N1CCCC2)C)CCN3CCC(C4=NOC=5C=C(F)C=CC54)CC3 |  |  | 97.5 |  | 3 | O/W | 0.72413793 | 106 | 38.96 | 92.76 | 0.02 | 6.0582524 | 0.03712297 | 10.1080/02652048.2019.1582723
83 | risperidone | O=C1C(=C(N=C2N1CCCC2)C)CCN3CCC(C4=NOC=5C=C(F)C=CC54)CC3 |  |  | 97.5 |  | 3 | O/W | 0.72413793 | 106 | 38.96 | 92.76 | 0.02 | 8.038835 | 0.051044084 | 10.1080/02652048.2019.1582723
83 | risperidone | O=C1C(=C(N=C2N1CCCC2)C)CCN3CCC(C4=NOC=5C=C(F)C=CC54)CC3 |  |  | 97.5 |  | 3 | O/W | 0.72413793 | 106 | 38.96 | 92.76 | 0.02 | 10.019417 | 0.051044084 | 10.1080/02652048.2019.1582723
83 | risperidone | O=C1C(=C(N=C2N1CCCC2)C)CCN3CCC(C4=NOC=5C=C(F)C=CC54)CC3 |  |  | 97.5 |  | 3 | O/W | 0.72413793 | 106 | 38.96 | 92.76 | 0.02 | 13.048544 | 0.078886311 | 10.1080/02652048.2019.1582723
83 | risperidone | O=C1C(=C(N=C2N1CCCC2)C)CCN3CCC(C4=NOC=5C=C(F)C=CC54)CC3 |  |  | 97.5 |  | 3 | O/W | 0.72413793 | 106 | 38.96 | 92.76 | 0.02 | 15.029126 | 0.10208817 | 10.1080/02652048.2019.1582723
83 | risperidone | O=C1C(=C(N=C2N1CCCC2)C)CCN3CCC(C4=NOC=5C=C(F)C=CC54)CC3 |  |  | 97.5 |  | 3 | O/W | 0.72413793 | 106 | 38.96 | 92.76 | 0.02 | 17.009709 | 0.11832947 | 10.1080/02652048.2019.1582723
83 | risperidone | O=C1C(=C(N=C2N1CCCC2)C)CCN3CCC(C4=NOC=5C=C(F)C=CC54)CC3 |  |  | 97.5 |  | 3 | O/W | 0.72413793 | 106 | 38.96 | 92.76 | 0.02 | 20.038835 | 0.14849188 | 10.1080/02652048.2019.1582723
83 | risperidone | O=C1C(=C(N=C2N1CCCC2)C)CCN3CCC(C4=NOC=5C=C(F)C=CC54)CC3 |  |  | 97.5 |  | 3 | O/W | 0.72413793 | 106 | 38.96 | 92.76 | 0.02 | 22.019417 | 0.19953596 | 10.1080/02652048.2019.1582723
83 | risperidone | O=C1C(=C(N=C2N1CCCC2)C)CCN3CCC(C4=NOC=5C=C(F)C=CC54)CC3 |  |  | 97.5 |  | 3 | O/W | 0.72413793 | 106 | 38.96 | 92.76 | 0.02 | 24 | 0.24593967 | 10.1080/02652048.2019.1582723
83 | risperidone | O=C1C(=C(N=C2N1CCCC2)C)CCN3CCC(C4=NOC=5C=C(F)C=CC54)CC3 |  |  | 97.5 |  | 3 | O/W | 0.72413793 | 106 | 38.96 | 92.76 | 0.02 | 27.029126 | 0.44547564 | 10.1080/02652048.2019.1582723
83 | risperidone | O=C1C(=C(N=C2N1CCCC2)C)CCN3CCC(C4=NOC=5C=C(F)C=CC54)CC3 |  |  | 97.5 |  | 3 | O/W | 0.72413793 | 106 | 38.96 | 92.76 | 0.02 | 29.009709 | 0.612529 | 10.1080/02652048.2019.1582723
83 | risperidone | O=C1C(=C(N=C2N1CCCC2)C)CCN3CCC(C4=NOC=5C=C(F)C=CC54)CC3 |  |  | 97.5 |  | 3 | O/W | 0.72413793 | 106 | 38.96 | 92.76 | 0.02 | 30.990291 | 0.75406032 | 10.1080/02652048.2019.1582723
83 | risperidone | O=C1C(=C(N=C2N1CCCC2)C)CCN3CCC(C4=NOC=5C=C(F)C=CC54)CC3 |  |  | 97.5 |  | 3 | O/W | 0.72413793 | 106 | 38.96 | 92.76 | 0.02 | 34.019417 | 0.87006961 | 10.1080/02652048.2019.1582723
83 | risperidone | O=C1C(=C(N=C2N1CCCC2)C)CCN3CCC(C4=NOC=5C=C(F)C=CC54)CC3 |  |  | 97.5 |  | 3 | O/W | 0.72413793 | 106 | 38.96 | 92.76 | 0.02 | 36 | 0.91183295 | 10.1080/02652048.2019.1582723
83 | risperidone | O=C1C(=C(N=C2N1CCCC2)C)CCN3CCC(C4=NOC=5C=C(F)C=CC54)CC3 |  |  | 97.5 |  | 3 | O/W | 0.72413793 | 106 | 38.96 | 92.76 | 0.02 | 37.980583 | 0.92343387 | 10.1080/02652048.2019.1582723
83 | risperidone | O=C1C(=C(N=C2N1CCCC2)C)CCN3CCC(C4=NOC=5C=C(F)C=CC54)CC3 |  |  | 97.5 |  | 3 | O/W | 0.72413793 | 106 | 38.96 | 92.76 | 0.02 | 41.009709 | 0.93967517 | 10.1080/02652048.2019.1582723
83 | risperidone | O=C1C(=C(N=C2N1CCCC2)C)CCN3CCC(C4=NOC=5C=C(F)C=CC54)CC3 |  |  | 97.5 |  | 3 | O/W | 0.72413793 | 106 | 38.96 | 92.76 | 0.02 | 42.990291 | 0.94431555 | 10.1080/02652048.2019.1582723
83 | risperidone | O=C1C(=C(N=C2N1CCCC2)C)CCN3CCC(C4=NOC=5C=C(F)C=CC54)CC3 |  |  | 97.5 |  | 3 | O/W | 0.72413793 | 106 | 38.96 | 92.76 | 0.02 | 45.087379 | 0.94895592 | 10.1080/02652048.2019.1582723
83 | risperidone | O=C1C(=C(N=C2N1CCCC2)C)CCN3CCC(C4=NOC=5C=C(F)C=CC54)CC3 |  |  | 97.5 |  | 3 | O/W | 0.72413793 | 106 | 38.96 | 92.76 | 0.02 | 48 | 0.94895592 | 10.1080/02652048.2019.1582723
83 | risperidone | O=C1C(=C(N=C2N1CCCC2)C)CCN3CCC(C4=NOC=5C=C(F)C=CC54)CC3 |  |  | 97.5 |  | 3 | O/W | 0.72413793 | 106 | 38.96 | 92.76 | 0.02 | 49.980583 | 0.96055685 | 10.1080/02652048.2019.1582723
84 | risperidone | O=C1C(=C(N=C2N1CCCC2)C)CCN3CCC(C4=NOC=5C=C(F)C=CC54)CC3 |  |  | 97.5 |  | 3 | O/W | 0.72413793 | 107 | 37.33 | 89.03 | 0.02 | 0 | 0 | 10.1080/02652048.2019.1582723
84 | risperidone | O=C1C(=C(N=C2N1CCCC2)C)CCN3CCC(C4=NOC=5C=C(F)C=CC54)CC3 |  |  | 97.5 |  | 3 | O/W | 0.72413793 | 107 | 37.33 | 89.03 | 0.02 | 1.0485437 | 0.097447796 | 10.1080/02652048.2019.1582723
84 | risperidone | O=C1C(=C(N=C2N1CCCC2)C)CCN3CCC(C4=NOC=5C=C(F)C=CC54)CC3 |  |  | 97.5 |  | 3 | O/W | 0.72413793 | 107 | 37.33 | 89.03 | 0.02 | 3.0291262 | 0.1136891 | 10.1080/02652048.2019.1582723
84 | risperidone | O=C1C(=C(N=C2N1CCCC2)C)CCN3CCC(C4=NOC=5C=C(F)C=CC54)CC3 |  |  | 97.5 |  | 3 | O/W | 0.72413793 | 107 | 37.33 | 89.03 | 0.02 | 6.0582524 | 0.12761021 | 10.1080/02652048.2019.1582723
84 | risperidone | O=C1C(=C(N=C2N1CCCC2)C)CCN3CCC(C4=NOC=5C=C(F)C=CC54)CC3 |  |  | 97.5 |  | 3 | O/W | 0.72413793 | 107 | 37.33 | 89.03 | 0.02 | 8.038835 | 0.15313225 | 10.1080/02652048.2019.1582723
84 | risperidone | O=C1C(=C(N=C2N1CCCC2)C)CCN3CCC(C4=NOC=5C=C(F)C=CC54)CC3 |  |  | 97.5 |  | 3 | O/W | 0.72413793 | 107 | 37.33 | 89.03 | 0.02 | 10.019417 | 0.17401392 | 10.1080/02652048.2019.1582723
84 | risperidone | O=C1C(=C(N=C2N1CCCC2)C)CCN3CCC(C4=NOC=5C=C(F)C=CC54)CC3 |  |  | 97.5 |  | 3 | O/W | 0.72413793 | 107 | 37.33 | 89.03 | 0.02 | 13.048544 | 0.21809745 | 10.1080/02652048.2019.1582723
84 | risperidone | O=C1C(=C(N=C2N1CCCC2)C)CCN3CCC(C4=NOC=5C=C(F)C=CC54)CC3 |  |  | 97.5 |  | 3 | O/W | 0.72413793 | 107 | 37.33 | 89.03 | 0.02 | 15.029126 | 0.26914153 | 10.1080/02652048.2019.1582723
84 | risperidone | O=C1C(=C(N=C2N1CCCC2)C)CCN3CCC(C4=NOC=5C=C(F)C=CC54)CC3 |  |  | 97.5 |  | 3 | O/W | 0.72413793 | 107 | 37.33 | 89.03 | 0.02 | 17.009709 | 0.32714617 | 10.1080/02652048.2019.1582723
84 | risperidone | O=C1C(=C(N=C2N1CCCC2)C)CCN3CCC(C4=NOC=5C=C(F)C=CC54)CC3 |  |  | 97.5 |  | 3 | O/W | 0.72413793 | 107 | 37.33 | 89.03 | 0.02 | 20.038835 | 0.40835267 | 10.1080/02652048.2019.1582723
84 | risperidone | O=C1C(=C(N=C2N1CCCC2)C)CCN3CCC(C4=NOC=5C=C(F)C=CC54)CC3 |  |  | 97.5 |  | 3 | O/W | 0.72413793 | 107 | 37.33 | 89.03 | 0.02 | 22.019417 | 0.49883991 | 10.1080/02652048.2019.1582723
84 | risperidone | O=C1C(=C(N=C2N1CCCC2)C)CCN3CCC(C4=NOC=5C=C(F)C=CC54)CC3 |  |  | 97.5 |  | 3 | O/W | 0.72413793 | 107 | 37.33 | 89.03 | 0.02 | 24 | 0.64037123 | 10.1080/02652048.2019.1582723
84 | risperidone | O=C1C(=C(N=C2N1CCCC2)C)CCN3CCC(C4=NOC=5C=C(F)C=CC54)CC3 |  |  | 97.5 |  | 3 | O/W | 0.72413793 | 107 | 37.33 | 89.03 | 0.02 | 27.029126 | 0.79814385 | 10.1080/02652048.2019.1582723
84 | risperidone | O=C1C(=C(N=C2N1CCCC2)C)CCN3CCC(C4=NOC=5C=C(F)C=CC54)CC3 |  |  | 97.5 |  | 3 | O/W | 0.72413793 | 107 | 37.33 | 89.03 | 0.02 | 29.009709 | 0.92111369 | 10.1080/02652048.2019.1582723
84 | risperidone | O=C1C(=C(N=C2N1CCCC2)C)CCN3CCC(C4=NOC=5C=C(F)C=CC54)CC3 |  |  | 97.5 |  | 3 | O/W | 0.72413793 | 107 | 37.33 | 89.03 | 0.02 | 30.990291 | 0.94431555 | 10.1080/02652048.2019.1582723
84 | risperidone | O=C1C(=C(N=C2N1CCCC2)C)CCN3CCC(C4=NOC=5C=C(F)C=CC54)CC3 |  |  | 97.5 |  | 3 | O/W | 0.72413793 | 107 | 37.33 | 89.03 | 0.02 | 34.019417 | 0.96519722 | 10.1080/02652048.2019.1582723
84 | risperidone | O=C1C(=C(N=C2N1CCCC2)C)CCN3CCC(C4=NOC=5C=C(F)C=CC54)CC3 |  |  | 97.5 |  | 3 | O/W | 0.72413793 | 107 | 37.33 | 89.03 | 0.02 | 36 | 0.97215777 | 10.1080/02652048.2019.1582723
84 | risperidone | O=C1C(=C(N=C2N1CCCC2)C)CCN3CCC(C4=NOC=5C=C(F)C=CC54)CC3 |  |  | 97.5 |  | 3 | O/W | 0.72413793 | 107 | 37.33 | 89.03 | 0.02 | 37.980583 | 0.97679814 | 10.1080/02652048.2019.1582723
84 | risperidone | O=C1C(=C(N=C2N1CCCC2)C)CCN3CCC(C4=NOC=5C=C(F)C=CC54)CC3 |  |  | 97.5 |  | 3 | O/W | 0.72413793 | 107 | 37.33 | 89.03 | 0.02 | 41.009709 | 0.9837587 | 10.1080/02652048.2019.1582723
84 | risperidone | O=C1C(=C(N=C2N1CCCC2)C)CCN3CCC(C4=NOC=5C=C(F)C=CC54)CC3 |  |  | 97.5 |  | 3 | O/W | 0.72413793 | 107 | 37.33 | 89.03 | 0.02 | 42.990291 | 0.98839907 | 10.1080/02652048.2019.1582723
84 | risperidone | O=C1C(=C(N=C2N1CCCC2)C)CCN3CCC(C4=NOC=5C=C(F)C=CC54)CC3 |  |  | 97.5 |  | 3 | O/W | 0.72413793 | 107 | 37.33 | 89.03 | 0.02 | 44.970874 | 0.98839907 | 10.1080/02652048.2019.1582723
84 | risperidone | O=C1C(=C(N=C2N1CCCC2)C)CCN3CCC(C4=NOC=5C=C(F)C=CC54)CC3 |  |  | 97.5 |  | 3 | O/W | 0.72413793 | 107 | 37.33 | 89.03 | 0.02 | 48 | 0.99071926 | 10.1080/02652048.2019.1582723
84 | risperidone | O=C1C(=C(N=C2N1CCCC2)C)CCN3CCC(C4=NOC=5C=C(F)C=CC54)CC3 |  |  | 97.5 |  | 3 | O/W | 0.72413793 | 107 | 37.33 | 89.03 | 0.02 | 49.980583 | 0.99071926 | 10.1080/02652048.2019.1582723
85 | ropivacaine mesilate | CCCN1CCCCC1C(=O)NC2=C(C=CC=C2C)C.CS(=O)(=O)O |  |  | 12 |  | 3 | W/O/W | 0.18896982 | 20.78 | 9.08 | 57.13 | 0.04 | 0 | 0 | 10.2174/1567201816666190528122137
85 | ropivacaine mesilate | CCCN1CCCCC1C(=O)NC2=C(C=CC=C2C)C.CS(=O)(=O)O |  |  | 12 |  | 3 | W/O/W | 0.18896982 | 20.78 | 9.08 | 57.13 | 0.04 | 1 | 0.30024814 | 10.2174/1567201816666190528122137
85 | ropivacaine mesilate | CCCN1CCCCC1C(=O)NC2=C(C=CC=C2C)C.CS(=O)(=O)O |  |  | 12 |  | 3 | W/O/W | 0.18896982 | 20.78 | 9.08 | 57.13 | 0.04 | 2 | 0.38461538 | 10.2174/1567201816666190528122137
85 | ropivacaine mesilate | CCCN1CCCCC1C(=O)NC2=C(C=CC=C2C)C.CS(=O)(=O)O |  |  | 12 |  | 3 | W/O/W | 0.18896982 | 20.78 | 9.08 | 57.13 | 0.04 | 3 | 0.41935484 | 10.2174/1567201816666190528122137
85 | ropivacaine mesilate | CCCN1CCCCC1C(=O)NC2=C(C=CC=C2C)C.CS(=O)(=O)O |  |  | 12 |  | 3 | W/O/W | 0.18896982 | 20.78 | 9.08 | 57.13 | 0.04 | 4.0151515 | 0.50372208 | 10.2174/1567201816666190528122137
85 | ropivacaine mesilate | CCCN1CCCCC1C(=O)NC2=C(C=CC=C2C)C.CS(=O)(=O)O |  |  | 12 |  | 3 | W/O/W | 0.18896982 | 20.78 | 9.08 | 57.13 | 0.04 | 4.9848485 | 0.63275434 | 10.2174/1567201816666190528122137
85 | ropivacaine mesilate | CCCN1CCCCC1C(=O)NC2=C(C=CC=C2C)C.CS(=O)(=O)O |  |  | 12 |  | 3 | W/O/W | 0.18896982 | 20.78 | 9.08 | 57.13 | 0.04 | 5.9848485 | 0.67990074 | 10.2174/1567201816666190528122137
85 | ropivacaine mesilate | CCCN1CCCCC1C(=O)NC2=C(C=CC=C2C)C.CS(=O)(=O)O |  |  | 12 |  | 3 | W/O/W | 0.18896982 | 20.78 | 9.08 | 57.13 | 0.04 | 6.9848485 | 0.77171216 | 10.2174/1567201816666190528122137
85 | ropivacaine mesilate | CCCN1CCCCC1C(=O)NC2=C(C=CC=C2C)C.CS(=O)(=O)O |  |  | 12 |  | 3 | W/O/W | 0.18896982 | 20.78 | 9.08 | 57.13 | 0.04 | 7.9848485 | 0.86848635 | 10.2174/1567201816666190528122137
85 | ropivacaine mesilate | CCCN1CCCCC1C(=O)NC2=C(C=CC=C2C)C.CS(=O)(=O)O |  |  | 12 |  | 3 | W/O/W | 0.18896982 | 20.78 | 9.08 | 57.13 | 0.04 | 8.9848485 | 0.93300248 | 10.2174/1567201816666190528122137
85 | ropivacaine mesilate | CCCN1CCCCC1C(=O)NC2=C(C=CC=C2C)C.CS(=O)(=O)O |  |  | 12 |  | 3 | W/O/W | 0.18896982 | 20.78 | 9.08 | 57.13 | 0.04 | 9.969697 | 0.93052109 | 10.2174/1567201816666190528122137
85 | ropivacaine mesilate | CCCN1CCCCC1C(=O)NC2=C(C=CC=C2C)C.CS(=O)(=O)O |  |  | 12 |  | 3 | W/O/W | 0.18896982 | 20.78 | 9.08 | 57.13 | 0.04 | 10.984848 | 0.94540943 | 10.2174/1567201816666190528122137
85 | ropivacaine mesilate | CCCN1CCCCC1C(=O)NC2=C(C=CC=C2C)C.CS(=O)(=O)O |  |  | 12 |  | 3 | W/O/W | 0.18896982 | 20.78 | 9.08 | 57.13 | 0.04 | 11.969697 | 0.90818859 | 10.2174/1567201816666190528122137
86 | ropivacaine mesilate | CCCN1CCCCC1C(=O)NC2=C(C=CC=C2C)C.CS(=O)(=O)O |  |  | 12 |  | 3 | S/O/W | 0.10819411 | 7.41 | 8.16 | 83.58 | 0.04 | 0 | 0 | 10.2174/1567201816666190528122137
86 | ropivacaine mesilate | CCCN1CCCCC1C(=O)NC2=C(C=CC=C2C)C.CS(=O)(=O)O |  |  | 12 |  | 3 | S/O/W | 0.10819411 | 7.41 | 8.16 | 83.58 | 0.04 | 1 | 0.17121588 | 10.2174/1567201816666190528122137
86 | ropivacaine mesilate | CCCN1CCCCC1C(=O)NC2=C(C=CC=C2C)C.CS(=O)(=O)O |  |  | 12 |  | 3 | S/O/W | 0.10819411 | 7.41 | 8.16 | 83.58 | 0.04 | 1.9848485 | 0.18362283 | 10.2174/1567201816666190528122137
86 | ropivacaine mesilate | CCCN1CCCCC1C(=O)NC2=C(C=CC=C2C)C.CS(=O)(=O)O |  |  | 12 |  | 3 | S/O/W | 0.10819411 | 7.41 | 8.16 | 83.58 | 0.04 | 2.9848485 | 0.22332506 | 10.2174/1567201816666190528122137
86 | ropivacaine mesilate | CCCN1CCCCC1C(=O)NC2=C(C=CC=C2C)C.CS(=O)(=O)O |  |  | 12 |  | 3 | S/O/W | 0.10819411 | 7.41 | 8.16 | 83.58 | 0.04 | 3.9848485 | 0.34987593 | 10.2174/1567201816666190528122137
86 | ropivacaine mesilate | CCCN1CCCCC1C(=O)NC2=C(C=CC=C2C)C.CS(=O)(=O)O |  |  | 12 |  | 3 | S/O/W | 0.10819411 | 7.41 | 8.16 | 83.58 | 0.04 | 4.9848485 | 0.45905707 | 10.2174/1567201816666190528122137
86 | ropivacaine mesilate | CCCN1CCCCC1C(=O)NC2=C(C=CC=C2C)C.CS(=O)(=O)O |  |  | 12 |  | 3 | S/O/W | 0.10819411 | 7.41 | 8.16 | 83.58 | 0.04 | 5.9848485 | 0.53846154 | 10.2174/1567201816666190528122137
86 | ropivacaine mesilate | CCCN1CCCCC1C(=O)NC2=C(C=CC=C2C)C.CS(=O)(=O)O |  |  | 12 |  | 3 | S/O/W | 0.10819411 | 7.41 | 8.16 | 83.58 | 0.04 | 6.9848485 | 0.6203474 | 10.2174/1567201816666190528122137
86 | ropivacaine mesilate | CCCN1CCCCC1C(=O)NC2=C(C=CC=C2C)C.CS(=O)(=O)O |  |  | 12 |  | 3 | S/O/W | 0.10819411 | 7.41 | 8.16 | 83.58 | 0.04 | 7.969697 | 0.75930521 | 10.2174/1567201816666190528122137
86 | ropivacaine mesilate | CCCN1CCCCC1C(=O)NC2=C(C=CC=C2C)C.CS(=O)(=O)O |  |  | 12 |  | 3 | S/O/W | 0.10819411 | 7.41 | 8.16 | 83.58 | 0.04 | 8.969697 | 0.85111662 | 10.2174/1567201816666190528122137
86 | ropivacaine mesilate | CCCN1CCCCC1C(=O)NC2=C(C=CC=C2C)C.CS(=O)(=O)O |  |  | 12 |  | 3 | S/O/W | 0.10819411 | 7.41 | 8.16 | 83.58 | 0.04 | 9.9545455 | 0.89826303 | 10.2174/1567201816666190528122137
86 | ropivacaine mesilate | CCCN1CCCCC1C(=O)NC2=C(C=CC=C2C)C.CS(=O)(=O)O |  |  | 12 |  | 3 | S/O/W | 0.10819411 | 7.41 | 8.16 | 83.58 | 0.04 | 10.969697 | 0.91066998 | 10.2174/1567201816666190528122137
86 | ropivacaine mesilate | CCCN1CCCCC1C(=O)NC2=C(C=CC=C2C)C.CS(=O)(=O)O |  |  | 12 |  | 3 | S/O/W | 0.10819411 | 7.41 | 8.16 | 83.58 | 0.04 | 11.954545 | 0.93300248 | 10.2174/1567201816666190528122137
87 | ropivacaine mesilate | CCCN1CCCCC1C(=O)NC2=C(C=CC=C2C)C.CS(=O)(=O)O |  |  | 12 |  | 3 | O/W | 0.40656349 | 11.19 | 28.37 | 98.15 | 0.04 | 0 | 0 | 10.2174/1567201816666190528122137
87 | ropivacaine mesilate | CCCN1CCCCC1C(=O)NC2=C(C=CC=C2C)C.CS(=O)(=O)O |  |  | 12 |  | 3 | O/W | 0.40656349 | 11.19 | 28.37 | 98.15 | 0.04 | 1.0151515 | 0.11414392 | 10.2174/1567201816666190528122137
87 | ropivacaine mesilate | CCCN1CCCCC1C(=O)NC2=C(C=CC=C2C)C.CS(=O)(=O)O |  |  | 12 |  | 3 | O/W | 0.40656349 | 11.19 | 28.37 | 98.15 | 0.04 | 2 | 0.14143921 | 10.2174/1567201816666190528122137
87 | ropivacaine mesilate | CCCN1CCCCC1C(=O)NC2=C(C=CC=C2C)C.CS(=O)(=O)O |  |  | 12 |  | 3 | O/W | 0.40656349 | 11.19 | 28.37 | 98.15 | 0.04 | 3 | 0.17121588 | 10.2174/1567201816666190528122137
87 | ropivacaine mesilate | CCCN1CCCCC1C(=O)NC2=C(C=CC=C2C)C.CS(=O)(=O)O |  |  | 12 |  | 3 | O/W | 0.40656349 | 11.19 | 28.37 | 98.15 | 0.04 | 4 | 0.26799007 | 10.2174/1567201816666190528122137
87 | ropivacaine mesilate | CCCN1CCCCC1C(=O)NC2=C(C=CC=C2C)C.CS(=O)(=O)O |  |  | 12 |  | 3 | O/W | 0.40656349 | 11.19 | 28.37 | 98.15 | 0.04 | 4.9848485 | 0.32754342 | 10.2174/1567201816666190528122137
87 | ropivacaine mesilate | CCCN1CCCCC1C(=O)NC2=C(C=CC=C2C)C.CS(=O)(=O)O |  |  | 12 |  | 3 | O/W | 0.40656349 | 11.19 | 28.37 | 98.15 | 0.04 | 6 | 0.47394541 | 10.2174/1567201816666190528122137
87 | ropivacaine mesilate | CCCN1CCCCC1C(=O)NC2=C(C=CC=C2C)C.CS(=O)(=O)O |  |  | 12 |  | 3 | O/W | 0.40656349 | 11.19 | 28.37 | 98.15 | 0.04 | 6.9848485 | 0.60049628 | 10.2174/1567201816666190528122137
87 | ropivacaine mesilate | CCCN1CCCCC1C(=O)NC2=C(C=CC=C2C)C.CS(=O)(=O)O |  |  | 12 |  | 3 | O/W | 0.40656349 | 11.19 | 28.37 | 98.15 | 0.04 | 7.9848485 | 0.67245658 | 10.2174/1567201816666190528122137
87 | ropivacaine mesilate | CCCN1CCCCC1C(=O)NC2=C(C=CC=C2C)C.CS(=O)(=O)O |  |  | 12 |  | 3 | O/W | 0.40656349 | 11.19 | 28.37 | 98.15 | 0.04 | 8.9848485 | 0.74441687 | 10.2174/1567201816666190528122137
87 | ropivacaine mesilate | CCCN1CCCCC1C(=O)NC2=C(C=CC=C2C)C.CS(=O)(=O)O |  |  | 12 |  | 3 | O/W | 0.40656349 | 11.19 | 28.37 | 98.15 | 0.04 | 9.9848485 | 0.78163772 | 10.2174/1567201816666190528122137
87 | ropivacaine mesilate | CCCN1CCCCC1C(=O)NC2=C(C=CC=C2C)C.CS(=O)(=O)O |  |  | 12 |  | 3 | O/W | 0.40656349 | 11.19 | 28.37 | 98.15 | 0.04 | 10.969697 | 0.86352357 | 10.2174/1567201816666190528122137
87 | ropivacaine mesilate | CCCN1CCCCC1C(=O)NC2=C(C=CC=C2C)C.CS(=O)(=O)O |  |  | 12 |  | 3 | O/W | 0.40656349 | 11.19 | 28.37 | 98.15 | 0.04 | 11.969697 | 0.90322581 | 10.2174/1567201816666190528122137
88 | ropivacaine mesilate | CCCN1CCCCC1C(=O)NC2=C(C=CC=C2C)C.CS(=O)(=O)O |  |  | 8 |  | 3 | O/W | 0.26832604 | 6.64 | 19.62 | 92.74 | 0.04 | 0 | 0 | 10.2174/1567201816666190528122137
88 | ropivacaine mesilate | CCCN1CCCCC1C(=O)NC2=C(C=CC=C2C)C.CS(=O)(=O)O |  |  | 8 |  | 3 | O/W | 0.26832604 | 6.64 | 19.62 | 92.74 | 0.04 | 0.98484848 | 0.2133995 | 10.2174/1567201816666190528122137
88 | ropivacaine mesilate | CCCN1CCCCC1C(=O)NC2=C(C=CC=C2C)C.CS(=O)(=O)O |  |  | 8 |  | 3 | O/W | 0.26832604 | 6.64 | 19.62 | 92.74 | 0.04 | 2 | 0.23573201 | 10.2174/1567201816666190528122137
88 | ropivacaine mesilate | CCCN1CCCCC1C(=O)NC2=C(C=CC=C2C)C.CS(=O)(=O)O |  |  | 8 |  | 3 | O/W | 0.26832604 | 6.64 | 19.62 | 92.74 | 0.04 | 3 | 0.30272953 | 10.2174/1567201816666190528122137
88 | ropivacaine mesilate | CCCN1CCCCC1C(=O)NC2=C(C=CC=C2C)C.CS(=O)(=O)O |  |  | 8 |  | 3 | O/W | 0.26832604 | 6.64 | 19.62 | 92.74 | 0.04 | 3.9848485 | 0.43672457 | 10.2174/1567201816666190528122137
88 | ropivacaine mesilate | CCCN1CCCCC1C(=O)NC2=C(C=CC=C2C)C.CS(=O)(=O)O |  |  | 8 |  | 3 | O/W | 0.26832604 | 6.64 | 19.62 | 92.74 | 0.04 | 4.9848485 | 0.5012407 | 10.2174/1567201816666190528122137
88 | ropivacaine mesilate | CCCN1CCCCC1C(=O)NC2=C(C=CC=C2C)C.CS(=O)(=O)O |  |  | 8 |  | 3 | O/W | 0.26832604 | 6.64 | 19.62 | 92.74 | 0.04 | 5.9848485 | 0.65012407 | 10.2174/1567201816666190528122137
88 | ropivacaine mesilate | CCCN1CCCCC1C(=O)NC2=C(C=CC=C2C)C.CS(=O)(=O)O |  |  | 8 |  | 3 | O/W | 0.26832604 | 6.64 | 19.62 | 92.74 | 0.04 | 6.9848485 | 0.71712159 | 10.2174/1567201816666190528122137
88 | ropivacaine mesilate | CCCN1CCCCC1C(=O)NC2=C(C=CC=C2C)C.CS(=O)(=O)O |  |  | 8 |  | 3 | O/W | 0.26832604 | 6.64 | 19.62 | 92.74 | 0.04 | 7.969697 | 0.80397022 | 10.2174/1567201816666190528122137
88 | ropivacaine mesilate | CCCN1CCCCC1C(=O)NC2=C(C=CC=C2C)C.CS(=O)(=O)O |  |  | 8 |  | 3 | O/W | 0.26832604 | 6.64 | 19.62 | 92.74 | 0.04 | 8.969697 | 0.90322581 | 10.2174/1567201816666190528122137
88 | ropivacaine mesilate | CCCN1CCCCC1C(=O)NC2=C(C=CC=C2C)C.CS(=O)(=O)O |  |  | 8 |  | 3 | O/W | 0.26832604 | 6.64 | 19.62 | 92.74 | 0.04 | 9.9545455 | 0.91315137 | 10.2174/1567201816666190528122137
88 | ropivacaine mesilate | CCCN1CCCCC1C(=O)NC2=C(C=CC=C2C)C.CS(=O)(=O)O |  |  | 8 |  | 3 | O/W | 0.26832604 | 6.64 | 19.62 | 92.74 | 0.04 | 10.954545 | 0.93300248 | 10.2174/1567201816666190528122137
88 | ropivacaine mesilate | CCCN1CCCCC1C(=O)NC2=C(C=CC=C2C)C.CS(=O)(=O)O |  |  | 8 |  | 3 | O/W | 0.26832604 | 6.64 | 19.62 | 92.74 | 0.04 | 11.969697 | 0.9528536 | 10.2174/1567201816666190528122137
89 | olanzapine (2-methyl-4-(4-methyl- 1-piperazinyl)-10H thieno[2,3][1,5]benzodiazepine) | N=1C=2C=CC=CC2NC=3SC(=CC3C1N4CCN(C)CC4)C | 75 |  |  |  | 1 | O/W | 0.25 | 10.51 | 17.188 | 85.94 | 0.02 | 0 | 0 | 10.2174/1567201816666181227105930
89 | olanzapine (2-methyl-4-(4-methyl- 1-piperazinyl)-10H thieno[2,3][1,5]benzodiazepine) | N=1C=2C=CC=CC2NC=3SC(=CC3C1N4CCN(C)CC4)C | 75 |  |  |  | 1 | O/W | 0.25 | 10.51 | 17.188 | 85.94 | 0.02 | 0.26666667 | 0.01205753 | 10.2174/1567201816666181227105930
89 | olanzapine (2-methyl-4-(4-methyl- 1-piperazinyl)-10H thieno[2,3][1,5]benzodiazepine) | N=1C=2C=CC=CC2NC=3SC(=CC3C1N4CCN(C)CC4)C | 75 |  |  |  | 1 | O/W | 0.25 | 10.51 | 17.188 | 85.94 | 0.02 | 2.8666667 | 0.13867278 | 10.2174/1567201816666181227105930
89 | olanzapine (2-methyl-4-(4-methyl- 1-piperazinyl)-10H thieno[2,3][1,5]benzodiazepine) | N=1C=2C=CC=CC2NC=3SC(=CC3C1N4CCN(C)CC4)C | 75 |  |  |  | 1 | O/W | 0.25 | 10.51 | 17.188 | 85.94 | 0.02 | 3.8666667 | 0.23720844 | 10.2174/1567201816666181227105930
89 | olanzapine (2-methyl-4-(4-methyl- 1-piperazinyl)-10H thieno[2,3][1,5]benzodiazepine) | N=1C=2C=CC=CC2NC=3SC(=CC3C1N4CCN(C)CC4)C | 75 |  |  |  | 1 | O/W | 0.25 | 10.51 | 17.188 | 85.94 | 0.02 | 6 | 0.30751174 | 10.2174/1567201816666181227105930
89 | olanzapine (2-methyl-4-(4-methyl- 1-piperazinyl)-10H thieno[2,3][1,5]benzodiazepine) | N=1C=2C=CC=CC2NC=3SC(=CC3C1N4CCN(C)CC4)C | 75 |  |  |  | 1 | O/W | 0.25 | 10.51 | 17.188 | 85.94 | 0.02 | 8.2 | 0.3858596 | 10.2174/1567201816666181227105930
89 | olanzapine (2-methyl-4-(4-methyl- 1-piperazinyl)-10H thieno[2,3][1,5]benzodiazepine) | N=1C=2C=CC=CC2NC=3SC(=CC3C1N4CCN(C)CC4)C | 75 |  |  |  | 1 | O/W | 0.25 | 10.51 | 17.188 | 85.94 | 0.02 | 9.8666667 | 0.45417691 | 10.2174/1567201816666181227105930
89 | olanzapine (2-methyl-4-(4-methyl- 1-piperazinyl)-10H thieno[2,3][1,5]benzodiazepine) | N=1C=2C=CC=CC2NC=3SC(=CC3C1N4CCN(C)CC4)C | 75 |  |  |  | 1 | O/W | 0.25 | 10.51 | 17.188 | 85.94 | 0.02 | 12 | 0.52045607 | 10.2174/1567201816666181227105930
89 | olanzapine (2-methyl-4-(4-methyl- 1-piperazinyl)-10H thieno[2,3][1,5]benzodiazepine) | N=1C=2C=CC=CC2NC=3SC(=CC3C1N4CCN(C)CC4)C | 75 |  |  |  | 1 | O/W | 0.25 | 10.51 | 17.188 | 85.94 | 0.02 | 13.933333 | 0.56461361 | 10.2174/1567201816666181227105930
89 | olanzapine (2-methyl-4-(4-methyl- 1-piperazinyl)-10H thieno[2,3][1,5]benzodiazepine) | N=1C=2C=CC=CC2NC=3SC(=CC3C1N4CCN(C)CC4)C | 75 |  |  |  | 1 | O/W | 0.25 | 10.51 | 17.188 | 85.94 | 0.02 | 16 | 0.62083613 | 10.2174/1567201816666181227105930
89 | olanzapine (2-methyl-4-(4-methyl- 1-piperazinyl)-10H thieno[2,3][1,5]benzodiazepine) | N=1C=2C=CC=CC2NC=3SC(=CC3C1N4CCN(C)CC4)C | 75 |  |  |  | 1 | O/W | 0.25 | 10.51 | 17.188 | 85.94 | 0.02 | 17.933333 | 0.66298159 | 10.2174/1567201816666181227105930
89 | olanzapine (2-methyl-4-(4-methyl- 1-piperazinyl)-10H thieno[2,3][1,5]benzodiazepine) | N=1C=2C=CC=CC2NC=3SC(=CC3C1N4CCN(C)CC4)C | 75 |  |  |  | 1 | O/W | 0.25 | 10.51 | 17.188 | 85.94 | 0.02 | 20 | 0.73328862 | 10.2174/1567201816666181227105930
89 | olanzapine (2-methyl-4-(4-methyl- 1-piperazinyl)-10H thieno[2,3][1,5]benzodiazepine) | N=1C=2C=CC=CC2NC=3SC(=CC3C1N4CCN(C)CC4)C | 75 |  |  |  | 1 | O/W | 0.25 | 10.51 | 17.188 | 85.94 | 0.02 | 22 | 0.77945451 | 10.2174/1567201816666181227105930
89 | olanzapine (2-methyl-4-(4-methyl- 1-piperazinyl)-10H thieno[2,3][1,5]benzodiazepine) | N=1C=2C=CC=CC2NC=3SC(=CC3C1N4CCN(C)CC4)C | 75 |  |  |  | 1 | O/W | 0.25 | 10.51 | 17.188 | 85.94 | 0.02 | 24 | 0.83568075 | 10.2174/1567201816666181227105930
89 | olanzapine (2-methyl-4-(4-methyl- 1-piperazinyl)-10H thieno[2,3][1,5]benzodiazepine) | N=1C=2C=CC=CC2NC=3SC(=CC3C1N4CCN(C)CC4)C | 75 |  |  |  | 1 | O/W | 0.25 | 10.51 | 17.188 | 85.94 | 0.02 | 26 | 0.92611223 | 10.2174/1567201816666181227105930
89 | olanzapine (2-methyl-4-(4-methyl- 1-piperazinyl)-10H thieno[2,3][1,5]benzodiazepine) | N=1C=2C=CC=CC2NC=3SC(=CC3C1N4CCN(C)CC4)C | 75 |  |  |  | 1 | O/W | 0.25 | 10.51 | 17.188 | 85.94 | 0.02 | 28 | 0.97429019 | 10.2174/1567201816666181227105930
89 | olanzapine (2-methyl-4-(4-methyl- 1-piperazinyl)-10H thieno[2,3][1,5]benzodiazepine) | N=1C=2C=CC=CC2NC=3SC(=CC3C1N4CCN(C)CC4)C | 75 |  |  |  | 1 | O/W | 0.25 | 10.51 | 17.188 | 85.94 | 0.02 | 29.933333 | 1.0003391 | 10.2174/1567201816666181227105930
89 | olanzapine (2-methyl-4-(4-methyl- 1-piperazinyl)-10H thieno[2,3][1,5]benzodiazepine) | N=1C=2C=CC=CC2NC=3SC(=CC3C1N4CCN(C)CC4)C | 75 |  |  |  | 1 | O/W | 0.25 | 10.51 | 17.188 | 85.94 | 0.02 | 32 | 0.99821149 | 10.2174/1567201816666181227105930
89 | olanzapine (2-methyl-4-(4-methyl- 1-piperazinyl)-10H thieno[2,3][1,5]benzodiazepine) | N=1C=2C=CC=CC2NC=3SC(=CC3C1N4CCN(C)CC4)C | 75 |  |  |  | 1 | O/W | 0.25 | 10.51 | 17.188 | 85.94 | 0.02 | 34 | 1.0001118 | 10.2174/1567201816666181227105930
89 | olanzapine (2-methyl-4-(4-methyl- 1-piperazinyl)-10H thieno[2,3][1,5]benzodiazepine) | N=1C=2C=CC=CC2NC=3SC(=CC3C1N4CCN(C)CC4)C | 75 |  |  |  | 1 | O/W | 0.25 | 10.51 | 17.188 | 85.94 | 0.02 | 36.066667 | 0.9979842 | 10.2174/1567201816666181227105930
90 | olanzapine (2-methyl-4-(4-methyl- 1-piperazinyl)-10H thieno[2,3][1,5]benzodiazepine) | N=1C=2C=CC=CC2NC=3SC(=CC3C1N4CCN(C)CC4)C | 82 |  |  |  | 1.86 | O/W | 0.25 | 10.82 | 17.982 | 89.91 | 0.02 | 0 | 0 | 10.2174/1567201816666181227105930
90 | olanzapine (2-methyl-4-(4-methyl- 1-piperazinyl)-10H thieno[2,3][1,5]benzodiazepine) | N=1C=2C=CC=CC2NC=3SC(=CC3C1N4CCN(C)CC4)C | 82 |  |  |  | 1.86 | O/W | 0.25 | 10.82 | 17.982 | 89.91 | 0.02 | 0.93333333 | 0.056285863 | 10.2174/1567201816666181227105930
90 | olanzapine (2-methyl-4-(4-methyl- 1-piperazinyl)-10H thieno[2,3][1,5]benzodiazepine) | N=1C=2C=CC=CC2NC=3SC(=CC3C1N4CCN(C)CC4)C | 82 |  |  |  | 1.86 | O/W | 0.25 | 10.82 | 17.982 | 89.91 | 0.02 | 2.1333333 | 0.090424026 | 10.2174/1567201816666181227105930
90 | olanzapine (2-methyl-4-(4-methyl- 1-piperazinyl)-10H thieno[2,3][1,5]benzodiazepine) | N=1C=2C=CC=CC2NC=3SC(=CC3C1N4CCN(C)CC4)C | 82 |  |  |  | 1.86 | O/W | 0.25 | 10.82 | 17.982 | 89.91 | 0.02 | 3.0666667 | 0.13262538 | 10.2174/1567201816666181227105930
90 | olanzapine (2-methyl-4-(4-methyl- 1-piperazinyl)-10H thieno[2,3][1,5]benzodiazepine) | N=1C=2C=CC=CC2NC=3SC(=CC3C1N4CCN(C)CC4)C | 82 |  |  |  | 1.86 | O/W | 0.25 | 10.82 | 17.982 | 89.91 | 0.02 | 4.0666667 | 0.19494374 | 10.2174/1567201816666181227105930
90 | olanzapine (2-methyl-4-(4-methyl- 1-piperazinyl)-10H thieno[2,3][1,5]benzodiazepine) | N=1C=2C=CC=CC2NC=3SC(=CC3C1N4CCN(C)CC4)C | 82 |  |  |  | 1.86 | O/W | 0.25 | 10.82 | 17.982 | 89.91 | 0.02 | 6 | 0.26324614 | 10.2174/1567201816666181227105930
90 | olanzapine (2-methyl-4-(4-methyl- 1-piperazinyl)-10H thieno[2,3][1,5]benzodiazepine) | N=1C=2C=CC=CC2NC=3SC(=CC3C1N4CCN(C)CC4)C | 82 |  |  |  | 1.86 | O/W | 0.25 | 10.82 | 17.982 | 89.91 | 0.02 | 8 | 0.32953275 | 10.2174/1567201816666181227105930
90 | olanzapine (2-methyl-4-(4-methyl- 1-piperazinyl)-10H thieno[2,3][1,5]benzodiazepine) | N=1C=2C=CC=CC2NC=3SC(=CC3C1N4CCN(C)CC4)C | 82 |  |  |  | 1.86 | O/W | 0.25 | 10.82 | 17.982 | 89.91 | 0.02 | 10.066667 | 0.36563455 | 10.2174/1567201816666181227105930
90 | olanzapine (2-methyl-4-(4-methyl- 1-piperazinyl)-10H thieno[2,3][1,5]benzodiazepine) | N=1C=2C=CC=CC2NC=3SC(=CC3C1N4CCN(C)CC4)C | 82 |  |  |  | 1.86 | O/W | 0.25 | 10.82 | 17.982 | 89.91 | 0.02 | 12 | 0.40375587 | 10.2174/1567201816666181227105930
90 | olanzapine (2-methyl-4-(4-methyl- 1-piperazinyl)-10H thieno[2,3][1,5]benzodiazepine) | N=1C=2C=CC=CC2NC=3SC(=CC3C1N4CCN(C)CC4)C | 82 |  |  |  | 1.86 | O/W | 0.25 | 10.82 | 17.982 | 89.91 | 0.02 | 14.066667 | 0.45394217 | 10.2174/1567201816666181227105930
90 | olanzapine (2-methyl-4-(4-methyl- 1-piperazinyl)-10H thieno[2,3][1,5]benzodiazepine) | N=1C=2C=CC=CC2NC=3SC(=CC3C1N4CCN(C)CC4)C | 82 |  |  |  | 1.86 | O/W | 0.25 | 10.82 | 17.982 | 89.91 | 0.02 | 16.066667 | 0.52425292 | 10.2174/1567201816666181227105930
90 | olanzapine (2-methyl-4-(4-methyl- 1-piperazinyl)-10H thieno[2,3][1,5]benzodiazepine) | N=1C=2C=CC=CC2NC=3SC(=CC3C1N4CCN(C)CC4)C | 82 |  |  |  | 1.86 | O/W | 0.25 | 10.82 | 17.982 | 89.91 | 0.02 | 18 | 0.60261569 | 10.2174/1567201816666181227105930
90 | olanzapine (2-methyl-4-(4-methyl- 1-piperazinyl)-10H thieno[2,3][1,5]benzodiazepine) | N=1C=2C=CC=CC2NC=3SC(=CC3C1N4CCN(C)CC4)C | 82 |  |  |  | 1.86 | O/W | 0.25 | 10.82 | 17.982 | 89.91 | 0.02 | 20 | 0.68499888 | 10.2174/1567201816666181227105930
90 | olanzapine (2-methyl-4-(4-methyl- 1-piperazinyl)-10H thieno[2,3][1,5]benzodiazepine) | N=1C=2C=CC=CC2NC=3SC(=CC3C1N4CCN(C)CC4)C | 82 |  |  |  | 1.86 | O/W | 0.25 | 10.82 | 17.982 | 89.91 | 0.02 | 22 | 0.73317684 | 10.2174/1567201816666181227105930
90 | olanzapine (2-methyl-4-(4-methyl- 1-piperazinyl)-10H thieno[2,3][1,5]benzodiazepine) | N=1C=2C=CC=CC2NC=3SC(=CC3C1N4CCN(C)CC4)C | 82 |  |  |  | 1.86 | O/W | 0.25 | 10.82 | 17.982 | 89.91 | 0.02 | 24 | 0.77531858 | 10.2174/1567201816666181227105930
90 | olanzapine (2-methyl-4-(4-methyl- 1-piperazinyl)-10H thieno[2,3][1,5]benzodiazepine) | N=1C=2C=CC=CC2NC=3SC(=CC3C1N4CCN(C)CC4)C | 82 |  |  |  | 1.86 | O/W | 0.25 | 10.82 | 17.982 | 89.91 | 0.02 | 26.066667 | 0.81946866 | 10.2174/1567201816666181227105930
90 | olanzapine (2-methyl-4-(4-methyl- 1-piperazinyl)-10H thieno[2,3][1,5]benzodiazepine) | N=1C=2C=CC=CC2NC=3SC(=CC3C1N4CCN(C)CC4)C | 82 |  |  |  | 1.86 | O/W | 0.25 | 10.82 | 17.982 | 89.91 | 0.02 | 28 | 0.84752962 | 10.2174/1567201816666181227105930
90 | olanzapine (2-methyl-4-(4-methyl- 1-piperazinyl)-10H thieno[2,3][1,5]benzodiazepine) | N=1C=2C=CC=CC2NC=3SC(=CC3C1N4CCN(C)CC4)C | 82 |  |  |  | 1.86 | O/W | 0.25 | 10.82 | 17.982 | 89.91 | 0.02 | 30 | 0.90979209 | 10.2174/1567201816666181227105930
90 | olanzapine (2-methyl-4-(4-methyl- 1-piperazinyl)-10H thieno[2,3][1,5]benzodiazepine) | N=1C=2C=CC=CC2NC=3SC(=CC3C1N4CCN(C)CC4)C | 82 |  |  |  | 1.86 | O/W | 0.25 | 10.82 | 17.982 | 89.91 | 0.02 | 32.133333 | 0.99216782 | 10.2174/1567201816666181227105930
90 | olanzapine (2-methyl-4-(4-methyl- 1-piperazinyl)-10H thieno[2,3][1,5]benzodiazepine) | N=1C=2C=CC=CC2NC=3SC(=CC3C1N4CCN(C)CC4)C | 82 |  |  |  | 1.86 | O/W | 0.25 | 10.82 | 17.982 | 89.91 | 0.02 | 34 | 0.99407556 | 10.2174/1567201816666181227105930
90 | olanzapine (2-methyl-4-(4-methyl- 1-piperazinyl)-10H thieno[2,3][1,5]benzodiazepine) | N=1C=2C=CC=CC2NC=3SC(=CC3C1N4CCN(C)CC4)C | 82 |  |  |  | 1.86 | O/W | 0.25 | 10.82 | 17.982 | 89.91 | 0.02 | 36.066667 | 0.99194798 | 10.2174/1567201816666181227105930
91 | olanzapine (2-methyl-4-(4-methyl- 1-piperazinyl)-10H thieno[2,3][1,5]benzodiazepine) | N=1C=2C=CC=CC2NC=3SC(=CC3C1N4CCN(C)CC4)C | 90 |  |  |  | 3 | O/W | 0.25 | 12.2 | 18.168 | 90.84 | 0.02 | 0 | 0 | 10.2174/1567201816666181227105930
91 | olanzapine (2-methyl-4-(4-methyl- 1-piperazinyl)-10H thieno[2,3][1,5]benzodiazepine) | N=1C=2C=CC=CC2NC=3SC(=CC3C1N4CCN(C)CC4)C | 90 |  |  |  | 3 | O/W | 0.25 | 12.2 | 18.168 | 90.84 | 0.02 | 1 | 0.020064833 | 10.2174/1567201816666181227105930
91 | olanzapine (2-methyl-4-(4-methyl- 1-piperazinyl)-10H thieno[2,3][1,5]benzodiazepine) | N=1C=2C=CC=CC2NC=3SC(=CC3C1N4CCN(C)CC4)C | 90 |  |  |  | 3 | O/W | 0.25 | 12.2 | 18.168 | 90.84 | 0.02 | 2.1333333 | 0.034085997 | 10.2174/1567201816666181227105930
91 | olanzapine (2-methyl-4-(4-methyl- 1-piperazinyl)-10H thieno[2,3][1,5]benzodiazepine) | N=1C=2C=CC=CC2NC=3SC(=CC3C1N4CCN(C)CC4)C | 90 |  |  |  | 3 | O/W | 0.25 | 12.2 | 18.168 | 90.84 | 0.02 | 3 | 0.062206573 | 10.2174/1567201816666181227105930
91 | olanzapine (2-methyl-4-(4-methyl- 1-piperazinyl)-10H thieno[2,3][1,5]benzodiazepine) | N=1C=2C=CC=CC2NC=3SC(=CC3C1N4CCN(C)CC4)C | 90 |  |  |  | 3 | O/W | 0.25 | 12.2 | 18.168 | 90.84 | 0.02 | 3.3333333 | 0.092369029 | 10.2174/1567201816666181227105930
91 | olanzapine (2-methyl-4-(4-methyl- 1-piperazinyl)-10H thieno[2,3][1,5]benzodiazepine) | N=1C=2C=CC=CC2NC=3SC(=CC3C1N4CCN(C)CC4)C | 90 |  |  |  | 3 | O/W | 0.25 | 12.2 | 18.168 | 90.84 | 0.02 | 4.6 | 0.13052761 | 10.2174/1567201816666181227105930
91 | olanzapine (2-methyl-4-(4-methyl- 1-piperazinyl)-10H thieno[2,3][1,5]benzodiazepine) | N=1C=2C=CC=CC2NC=3SC(=CC3C1N4CCN(C)CC4)C | 90 |  |  |  | 3 | O/W | 0.25 | 12.2 | 18.168 | 90.84 | 0.02 | 5.9333333 | 0.15459796 | 10.2174/1567201816666181227105930
91 | olanzapine (2-methyl-4-(4-methyl- 1-piperazinyl)-10H thieno[2,3][1,5]benzodiazepine) | N=1C=2C=CC=CC2NC=3SC(=CC3C1N4CCN(C)CC4)C | 90 |  |  |  | 3 | O/W | 0.25 | 12.2 | 18.168 | 90.84 | 0.02 | 8.1333333 | 0.19471645 | 10.2174/1567201816666181227105930
91 | olanzapine (2-methyl-4-(4-methyl- 1-piperazinyl)-10H thieno[2,3][1,5]benzodiazepine) | N=1C=2C=CC=CC2NC=3SC(=CC3C1N4CCN(C)CC4)C | 90 |  |  |  | 3 | O/W | 0.25 | 12.2 | 18.168 | 90.84 | 0.02 | 10.066667 | 0.2449102 | 10.2174/1567201816666181227105930
91 | olanzapine (2-methyl-4-(4-methyl- 1-piperazinyl)-10H thieno[2,3][1,5]benzodiazepine) | N=1C=2C=CC=CC2NC=3SC(=CC3C1N4CCN(C)CC4)C | 90 |  |  |  | 3 | O/W | 0.25 | 12.2 | 18.168 | 90.84 | 0.02 | 11.933333 | 0.29510768 | 10.2174/1567201816666181227105930
91 | olanzapine (2-methyl-4-(4-methyl- 1-piperazinyl)-10H thieno[2,3][1,5]benzodiazepine) | N=1C=2C=CC=CC2NC=3SC(=CC3C1N4CCN(C)CC4)C | 90 |  |  |  | 3 | O/W | 0.25 | 12.2 | 18.168 | 90.84 | 0.02 | 13.933333 | 0.34328564 | 10.2174/1567201816666181227105930
91 | olanzapine (2-methyl-4-(4-methyl- 1-piperazinyl)-10H thieno[2,3][1,5]benzodiazepine) | N=1C=2C=CC=CC2NC=3SC(=CC3C1N4CCN(C)CC4)C | 90 |  |  |  | 3 | O/W | 0.25 | 12.2 | 18.168 | 90.84 | 0.02 | 16.066667 | 0.38541993 | 10.2174/1567201816666181227105930
91 | olanzapine (2-methyl-4-(4-methyl- 1-piperazinyl)-10H thieno[2,3][1,5]benzodiazepine) | N=1C=2C=CC=CC2NC=3SC(=CC3C1N4CCN(C)CC4)C | 90 |  |  |  | 3 | O/W | 0.25 | 12.2 | 18.168 | 90.84 | 0.02 | 18 | 0.42957746 | 10.2174/1567201816666181227105930
91 | olanzapine (2-methyl-4-(4-methyl- 1-piperazinyl)-10H thieno[2,3][1,5]benzodiazepine) | N=1C=2C=CC=CC2NC=3SC(=CC3C1N4CCN(C)CC4)C | 90 |  |  |  | 3 | O/W | 0.25 | 12.2 | 18.168 | 90.84 | 0.02 | 20.066667 | 0.48177584 | 10.2174/1567201816666181227105930
91 | olanzapine (2-methyl-4-(4-methyl- 1-piperazinyl)-10H thieno[2,3][1,5]benzodiazepine) | N=1C=2C=CC=CC2NC=3SC(=CC3C1N4CCN(C)CC4)C | 90 |  |  |  | 3 | O/W | 0.25 | 12.2 | 18.168 | 90.84 | 0.02 | 22 | 0.52995752 | 10.2174/1567201816666181227105930
91 | olanzapine (2-methyl-4-(4-methyl- 1-piperazinyl)-10H thieno[2,3][1,5]benzodiazepine) | N=1C=2C=CC=CC2NC=3SC(=CC3C1N4CCN(C)CC4)C | 90 |  |  |  | 3 | O/W | 0.25 | 12.2 | 18.168 | 90.84 | 0.02 | 24 | 0.57411134 | 10.2174/1567201816666181227105930
91 | olanzapine (2-methyl-4-(4-methyl- 1-piperazinyl)-10H thieno[2,3][1,5]benzodiazepine) | N=1C=2C=CC=CC2NC=3SC(=CC3C1N4CCN(C)CC4)C | 90 |  |  |  | 3 | O/W | 0.25 | 12.2 | 18.168 | 90.84 | 0.02 | 26.066667 | 0.61423728 | 10.2174/1567201816666181227105930
91 | olanzapine (2-methyl-4-(4-methyl- 1-piperazinyl)-10H thieno[2,3][1,5]benzodiazepine) | N=1C=2C=CC=CC2NC=3SC(=CC3C1N4CCN(C)CC4)C | 90 |  |  |  | 3 | O/W | 0.25 | 12.2 | 18.168 | 90.84 | 0.02 | 28.066667 | 0.67851181 | 10.2174/1567201816666181227105930
91 | olanzapine (2-methyl-4-(4-methyl- 1-piperazinyl)-10H thieno[2,3][1,5]benzodiazepine) | N=1C=2C=CC=CC2NC=3SC(=CC3C1N4CCN(C)CC4)C | 90 |  |  |  | 3 | O/W | 0.25 | 12.2 | 18.168 | 90.84 | 0.02 | 30.066667 | 0.74882256 | 10.2174/1567201816666181227105930
91 | olanzapine (2-methyl-4-(4-methyl- 1-piperazinyl)-10H thieno[2,3][1,5]benzodiazepine) | N=1C=2C=CC=CC2NC=3SC(=CC3C1N4CCN(C)CC4)C | 90 |  |  |  | 3 | O/W | 0.25 | 12.2 | 18.168 | 90.84 | 0.02 | 32.066667 | 0.80504881 | 10.2174/1567201816666181227105930
91 | olanzapine (2-methyl-4-(4-methyl- 1-piperazinyl)-10H thieno[2,3][1,5]benzodiazepine) | N=1C=2C=CC=CC2NC=3SC(=CC3C1N4CCN(C)CC4)C | 90 |  |  |  | 3 | O/W | 0.25 | 12.2 | 18.168 | 90.84 | 0.02 | 34 | 0.89548401 | 10.2174/1567201816666181227105930
91 | olanzapine (2-methyl-4-(4-methyl- 1-piperazinyl)-10H thieno[2,3][1,5]benzodiazepine) | N=1C=2C=CC=CC2NC=3SC(=CC3C1N4CCN(C)CC4)C | 90 |  |  |  | 3 | O/W | 0.25 | 12.2 | 18.168 | 90.84 | 0.02 | 36.066667 | 0.92957374 | 10.2174/1567201816666181227105930
92 | olanzapine (2-methyl-4-(4-methyl- 1-piperazinyl)-10H thieno[2,3][1,5]benzodiazepine) | N=1C=2C=CC=CC2NC=3SC(=CC3C1N4CCN(C)CC4)C | 96 |  |  |  | 5.67 | O/W | 0.25 | 14.81 | 19.224 | 96.12 | 0.02 | 0 | 0 | 10.2174/1567201816666181227105930
92 | olanzapine (2-methyl-4-(4-methyl- 1-piperazinyl)-10H thieno[2,3][1,5]benzodiazepine) | N=1C=2C=CC=CC2NC=3SC(=CC3C1N4CCN(C)CC4)C | 96 |  |  |  | 5.67 | O/W | 0.25 | 14.81 | 19.224 | 96.12 | 0.02 | 0.93333333 | 0.060310008 | 10.2174/1567201816666181227105930
92 | olanzapine (2-methyl-4-(4-methyl- 1-piperazinyl)-10H thieno[2,3][1,5]benzodiazepine) | N=1C=2C=CC=CC2NC=3SC(=CC3C1N4CCN(C)CC4)C | 96 |  |  |  | 5.67 | O/W | 0.25 | 14.81 | 19.224 | 96.12 | 0.02 | 2.0666667 | 0.086403607 | 10.2174/1567201816666181227105930
92 | olanzapine (2-methyl-4-(4-methyl- 1-piperazinyl)-10H thieno[2,3][1,5]benzodiazepine) | N=1C=2C=CC=CC2NC=3SC(=CC3C1N4CCN(C)CC4)C | 96 |  |  |  | 5.67 | O/W | 0.25 | 14.81 | 19.224 | 96.12 | 0.02 | 3.1333333 | 0.1004285 | 10.2174/1567201816666181227105930
92 | olanzapine (2-methyl-4-(4-methyl- 1-piperazinyl)-10H thieno[2,3][1,5]benzodiazepine) | N=1C=2C=CC=CC2NC=3SC(=CC3C1N4CCN(C)CC4)C | 96 |  |  |  | 5.67 | O/W | 0.25 | 14.81 | 19.224 | 96.12 | 0.02 | 4.1333333 | 0.12049333 | 10.2174/1567201816666181227105930
92 | olanzapine (2-methyl-4-(4-methyl- 1-piperazinyl)-10H thieno[2,3][1,5]benzodiazepine) | N=1C=2C=CC=CC2NC=3SC(=CC3C1N4CCN(C)CC4)C | 96 |  |  |  | 5.67 | O/W | 0.25 | 14.81 | 19.224 | 96.12 | 0.02 | 5.8666667 | 0.14051718 | 10.2174/1567201816666181227105930
92 | olanzapine (2-methyl-4-(4-methyl- 1-piperazinyl)-10H thieno[2,3][1,5]benzodiazepine) | N=1C=2C=CC=CC2NC=3SC(=CC3C1N4CCN(C)CC4)C | 96 |  |  |  | 5.67 | O/W | 0.25 | 14.81 | 19.224 | 96.12 | 0.02 | 8 | 0.16454281 | 10.2174/1567201816666181227105930
92 | olanzapine (2-methyl-4-(4-methyl- 1-piperazinyl)-10H thieno[2,3][1,5]benzodiazepine) | N=1C=2C=CC=CC2NC=3SC(=CC3C1N4CCN(C)CC4)C | 96 |  |  |  | 5.67 | O/W | 0.25 | 14.81 | 19.224 | 96.12 | 0.02 | 10 | 0.20266041 | 10.2174/1567201816666181227105930
92 | olanzapine (2-methyl-4-(4-methyl- 1-piperazinyl)-10H thieno[2,3][1,5]benzodiazepine) | N=1C=2C=CC=CC2NC=3SC(=CC3C1N4CCN(C)CC4)C | 96 |  |  |  | 5.67 | O/W | 0.25 | 14.81 | 19.224 | 96.12 | 0.02 | 12 | 0.21059691 | 10.2174/1567201816666181227105930
92 | olanzapine (2-methyl-4-(4-methyl- 1-piperazinyl)-10H thieno[2,3][1,5]benzodiazepine) | N=1C=2C=CC=CC2NC=3SC(=CC3C1N4CCN(C)CC4)C | 96 |  |  |  | 5.67 | O/W | 0.25 | 14.81 | 19.224 | 96.12 | 0.02 | 14.066667 | 0.26078322 | 10.2174/1567201816666181227105930
92 | olanzapine (2-methyl-4-(4-methyl- 1-piperazinyl)-10H thieno[2,3][1,5]benzodiazepine) | N=1C=2C=CC=CC2NC=3SC(=CC3C1N4CCN(C)CC4)C | 96 |  |  |  | 5.67 | O/W | 0.25 | 14.81 | 19.224 | 96.12 | 0.02 | 16.066667 | 0.29890081 | 10.2174/1567201816666181227105930
92 | olanzapine (2-methyl-4-(4-methyl- 1-piperazinyl)-10H thieno[2,3][1,5]benzodiazepine) | N=1C=2C=CC=CC2NC=3SC(=CC3C1N4CCN(C)CC4)C | 96 |  |  |  | 5.67 | O/W | 0.25 | 14.81 | 19.224 | 96.12 | 0.02 | 18 | 0.33098592 | 10.2174/1567201816666181227105930
92 | olanzapine (2-methyl-4-(4-methyl- 1-piperazinyl)-10H thieno[2,3][1,5]benzodiazepine) | N=1C=2C=CC=CC2NC=3SC(=CC3C1N4CCN(C)CC4)C | 96 |  |  |  | 5.67 | O/W | 0.25 | 14.81 | 19.224 | 96.12 | 0.02 | 20.066667 | 0.38922051 | 10.2174/1567201816666181227105930
92 | olanzapine (2-methyl-4-(4-methyl- 1-piperazinyl)-10H thieno[2,3][1,5]benzodiazepine) | N=1C=2C=CC=CC2NC=3SC(=CC3C1N4CCN(C)CC4)C | 96 |  |  |  | 5.67 | O/W | 0.25 | 14.81 | 19.224 | 96.12 | 0.02 | 22.066667 | 0.42935018 | 10.2174/1567201816666181227105930
92 | olanzapine (2-methyl-4-(4-methyl- 1-piperazinyl)-10H thieno[2,3][1,5]benzodiazepine) | N=1C=2C=CC=CC2NC=3SC(=CC3C1N4CCN(C)CC4)C | 96 |  |  |  | 5.67 | O/W | 0.25 | 14.81 | 19.224 | 96.12 | 0.02 | 24 | 0.44936284 | 10.2174/1567201816666181227105930
92 | olanzapine (2-methyl-4-(4-methyl- 1-piperazinyl)-10H thieno[2,3][1,5]benzodiazepine) | N=1C=2C=CC=CC2NC=3SC(=CC3C1N4CCN(C)CC4)C | 96 |  |  |  | 5.67 | O/W | 0.25 | 14.81 | 19.224 | 96.12 | 0.02 | 26.066667 | 0.51564573 | 10.2174/1567201816666181227105930
92 | olanzapine (2-methyl-4-(4-methyl- 1-piperazinyl)-10H thieno[2,3][1,5]benzodiazepine) | N=1C=2C=CC=CC2NC=3SC(=CC3C1N4CCN(C)CC4)C | 96 |  |  |  | 5.67 | O/W | 0.25 | 14.81 | 19.224 | 96.12 | 0.02 | 28.066667 | 0.53967881 | 10.2174/1567201816666181227105930
92 | olanzapine (2-methyl-4-(4-methyl- 1-piperazinyl)-10H thieno[2,3][1,5]benzodiazepine) | N=1C=2C=CC=CC2NC=3SC(=CC3C1N4CCN(C)CC4)C | 96 |  |  |  | 5.67 | O/W | 0.25 | 14.81 | 19.224 | 96.12 | 0.02 | 30 | 0.58182428 | 10.2174/1567201816666181227105930
92 | olanzapine (2-methyl-4-(4-methyl- 1-piperazinyl)-10H thieno[2,3][1,5]benzodiazepine) | N=1C=2C=CC=CC2NC=3SC(=CC3C1N4CCN(C)CC4)C | 96 |  |  |  | 5.67 | O/W | 0.25 | 14.81 | 19.224 | 96.12 | 0.02 | 32.066667 | 0.62195022 | 10.2174/1567201816666181227105930
92 | olanzapine (2-methyl-4-(4-methyl- 1-piperazinyl)-10H thieno[2,3][1,5]benzodiazepine) | N=1C=2C=CC=CC2NC=3SC(=CC3C1N4CCN(C)CC4)C | 96 |  |  |  | 5.67 | O/W | 0.25 | 14.81 | 19.224 | 96.12 | 0.02 | 34 | 0.67214398 | 10.2174/1567201816666181227105930
92 | olanzapine (2-methyl-4-(4-methyl- 1-piperazinyl)-10H thieno[2,3][1,5]benzodiazepine) | N=1C=2C=CC=CC2NC=3SC(=CC3C1N4CCN(C)CC4)C | 96 |  |  |  | 5.67 | O/W | 0.25 | 14.81 | 19.224 | 96.12 | 0.02 | 36.133333 | 0.75451971 | 10.2174/1567201816666181227105930
93 | olanzapine (2-methyl-4-(4-methyl- 1-piperazinyl)-10H thieno[2,3][1,5]benzodiazepine) | N=1C=2C=CC=CC2NC=3SC(=CC3C1N4CCN(C)CC4)C | 90 |  |  |  | 3 | O/W | 0.2 | 14.31 | 15.22 | 91.32 | 0.02 | 0 | 0 | 10.2174/1567201816666181227105930
93 | olanzapine (2-methyl-4-(4-methyl- 1-piperazinyl)-10H thieno[2,3][1,5]benzodiazepine) | N=1C=2C=CC=CC2NC=3SC(=CC3C1N4CCN(C)CC4)C | 90 |  |  |  | 3 | O/W | 0.2 | 14.31 | 15.22 | 91.32 | 0.02 | 0.92307692 | 0.022044088 | 10.2174/1567201816666181227105930
93 | olanzapine (2-methyl-4-(4-methyl- 1-piperazinyl)-10H thieno[2,3][1,5]benzodiazepine) | N=1C=2C=CC=CC2NC=3SC(=CC3C1N4CCN(C)CC4)C | 90 |  |  |  | 3 | O/W | 0.2 | 14.31 | 15.22 | 91.32 | 0.02 | 1.8461538 | 0.036072144 | 10.2174/1567201816666181227105930
93 | olanzapine (2-methyl-4-(4-methyl- 1-piperazinyl)-10H thieno[2,3][1,5]benzodiazepine) | N=1C=2C=CC=CC2NC=3SC(=CC3C1N4CCN(C)CC4)C | 90 |  |  |  | 3 | O/W | 0.2 | 14.31 | 15.22 | 91.32 | 0.02 | 2.967033 | 0.066132265 | 10.2174/1567201816666181227105930
93 | olanzapine (2-methyl-4-(4-methyl- 1-piperazinyl)-10H thieno[2,3][1,5]benzodiazepine) | N=1C=2C=CC=CC2NC=3SC(=CC3C1N4CCN(C)CC4)C | 90 |  |  |  | 3 | O/W | 0.2 | 14.31 | 15.22 | 91.32 | 0.02 | 3.8901099 | 0.10420842 | 10.2174/1567201816666181227105930
93 | olanzapine (2-methyl-4-(4-methyl- 1-piperazinyl)-10H thieno[2,3][1,5]benzodiazepine) | N=1C=2C=CC=CC2NC=3SC(=CC3C1N4CCN(C)CC4)C | 90 |  |  |  | 3 | O/W | 0.2 | 14.31 | 15.22 | 91.32 | 0.02 | 6.1318681 | 0.14829659 | 10.2174/1567201816666181227105930
93 | olanzapine (2-methyl-4-(4-methyl- 1-piperazinyl)-10H thieno[2,3][1,5]benzodiazepine) | N=1C=2C=CC=CC2NC=3SC(=CC3C1N4CCN(C)CC4)C | 90 |  |  |  | 3 | O/W | 0.2 | 14.31 | 15.22 | 91.32 | 0.02 | 7.9120879 | 0.17234469 | 10.2174/1567201816666181227105930
93 | olanzapine (2-methyl-4-(4-methyl- 1-piperazinyl)-10H thieno[2,3][1,5]benzodiazepine) | N=1C=2C=CC=CC2NC=3SC(=CC3C1N4CCN(C)CC4)C | 90 |  |  |  | 3 | O/W | 0.2 | 14.31 | 15.22 | 91.32 | 0.02 | 10.021978 | 0.2244489 | 10.2174/1567201816666181227105930
93 | olanzapine (2-methyl-4-(4-methyl- 1-piperazinyl)-10H thieno[2,3][1,5]benzodiazepine) | N=1C=2C=CC=CC2NC=3SC(=CC3C1N4CCN(C)CC4)C | 90 |  |  |  | 3 | O/W | 0.2 | 14.31 | 15.22 | 91.32 | 0.02 | 11.934066 | 0.28456914 | 10.2174/1567201816666181227105930
93 | olanzapine (2-methyl-4-(4-methyl- 1-piperazinyl)-10H thieno[2,3][1,5]benzodiazepine) | N=1C=2C=CC=CC2NC=3SC(=CC3C1N4CCN(C)CC4)C | 90 |  |  |  | 3 | O/W | 0.2 | 14.31 | 15.22 | 91.32 | 0.02 | 13.978022 | 0.32064128 | 10.2174/1567201816666181227105930
93 | olanzapine (2-methyl-4-(4-methyl- 1-piperazinyl)-10H thieno[2,3][1,5]benzodiazepine) | N=1C=2C=CC=CC2NC=3SC(=CC3C1N4CCN(C)CC4)C | 90 |  |  |  | 3 | O/W | 0.2 | 14.31 | 15.22 | 91.32 | 0.02 | 16.21978 | 0.36472946 | 10.2174/1567201816666181227105930
93 | olanzapine (2-methyl-4-(4-methyl- 1-piperazinyl)-10H thieno[2,3][1,5]benzodiazepine) | N=1C=2C=CC=CC2NC=3SC(=CC3C1N4CCN(C)CC4)C | 90 |  |  |  | 3 | O/W | 0.2 | 14.31 | 15.22 | 91.32 | 0.02 | 18 | 0.41883768 | 10.2174/1567201816666181227105930
93 | olanzapine (2-methyl-4-(4-methyl- 1-piperazinyl)-10H thieno[2,3][1,5]benzodiazepine) | N=1C=2C=CC=CC2NC=3SC(=CC3C1N4CCN(C)CC4)C | 90 |  |  |  | 3 | O/W | 0.2 | 14.31 | 15.22 | 91.32 | 0.02 | 20.10989 | 0.47294589 | 10.2174/1567201816666181227105930
93 | olanzapine (2-methyl-4-(4-methyl- 1-piperazinyl)-10H thieno[2,3][1,5]benzodiazepine) | N=1C=2C=CC=CC2NC=3SC(=CC3C1N4CCN(C)CC4)C | 90 |  |  |  | 3 | O/W | 0.2 | 14.31 | 15.22 | 91.32 | 0.02 | 22.153846 | 0.52104208 | 10.2174/1567201816666181227105930
93 | olanzapine (2-methyl-4-(4-methyl- 1-piperazinyl)-10H thieno[2,3][1,5]benzodiazepine) | N=1C=2C=CC=CC2NC=3SC(=CC3C1N4CCN(C)CC4)C | 90 |  |  |  | 3 | O/W | 0.2 | 14.31 | 15.22 | 91.32 | 0.02 | 23.934066 | 0.54709419 | 10.2174/1567201816666181227105930
93 | olanzapine (2-methyl-4-(4-methyl- 1-piperazinyl)-10H thieno[2,3][1,5]benzodiazepine) | N=1C=2C=CC=CC2NC=3SC(=CC3C1N4CCN(C)CC4)C | 90 |  |  |  | 3 | O/W | 0.2 | 14.31 | 15.22 | 91.32 | 0.02 | 26.043956 | 0.60721443 | 10.2174/1567201816666181227105930
93 | olanzapine (2-methyl-4-(4-methyl- 1-piperazinyl)-10H thieno[2,3][1,5]benzodiazepine) | N=1C=2C=CC=CC2NC=3SC(=CC3C1N4CCN(C)CC4)C | 90 |  |  |  | 3 | O/W | 0.2 | 14.31 | 15.22 | 91.32 | 0.02 | 28.021978 | 0.67134269 | 10.2174/1567201816666181227105930
93 | olanzapine (2-methyl-4-(4-methyl- 1-piperazinyl)-10H thieno[2,3][1,5]benzodiazepine) | N=1C=2C=CC=CC2NC=3SC(=CC3C1N4CCN(C)CC4)C | 90 |  |  |  | 3 | O/W | 0.2 | 14.31 | 15.22 | 91.32 | 0.02 | 30.197802 | 0.72745491 | 10.2174/1567201816666181227105930
93 | olanzapine (2-methyl-4-(4-methyl- 1-piperazinyl)-10H thieno[2,3][1,5]benzodiazepine) | N=1C=2C=CC=CC2NC=3SC(=CC3C1N4CCN(C)CC4)C | 90 |  |  |  | 3 | O/W | 0.2 | 14.31 | 15.22 | 91.32 | 0.02 | 32.175824 | 0.79559118 | 10.2174/1567201816666181227105930
93 | olanzapine (2-methyl-4-(4-methyl- 1-piperazinyl)-10H thieno[2,3][1,5]benzodiazepine) | N=1C=2C=CC=CC2NC=3SC(=CC3C1N4CCN(C)CC4)C | 90 |  |  |  | 3 | O/W | 0.2 | 14.31 | 15.22 | 91.32 | 0.02 | 34.087912 | 0.88577154 | 10.2174/1567201816666181227105930
93 | olanzapine (2-methyl-4-(4-methyl- 1-piperazinyl)-10H thieno[2,3][1,5]benzodiazepine) | N=1C=2C=CC=CC2NC=3SC(=CC3C1N4CCN(C)CC4)C | 90 |  |  |  | 3 | O/W | 0.2 | 14.31 | 15.22 | 91.32 | 0.02 | 36.131868 | 0.93186373 | 10.2174/1567201816666181227105930
94 | olanzapine (2-methyl-4-(4-methyl- 1-piperazinyl)-10H thieno[2,3][1,5]benzodiazepine) | N=1C=2C=CC=CC2NC=3SC(=CC3C1N4CCN(C)CC4)C | 90 |  |  |  | 3 | O/W | 0.16666667 | 19.92 | 13.162857 | 92.14 | 0.02 | 0 | 0 | 10.2174/1567201816666181227105930
94 | olanzapine (2-methyl-4-(4-methyl- 1-piperazinyl)-10H thieno[2,3][1,5]benzodiazepine) | N=1C=2C=CC=CC2NC=3SC(=CC3C1N4CCN(C)CC4)C | 90 |  |  |  | 3 | O/W | 0.16666667 | 19.92 | 13.162857 | 92.14 | 0.02 | 0.98901099 | 0.014028056 | 10.2174/1567201816666181227105930
94 | olanzapine (2-methyl-4-(4-methyl- 1-piperazinyl)-10H thieno[2,3][1,5]benzodiazepine) | N=1C=2C=CC=CC2NC=3SC(=CC3C1N4CCN(C)CC4)C | 90 |  |  |  | 3 | O/W | 0.16666667 | 19.92 | 13.162857 | 92.14 | 0.02 | 1.8461538 | 0.018036072 | 10.2174/1567201816666181227105930
94 | olanzapine (2-methyl-4-(4-methyl- 1-piperazinyl)-10H thieno[2,3][1,5]benzodiazepine) | N=1C=2C=CC=CC2NC=3SC(=CC3C1N4CCN(C)CC4)C | 90 |  |  |  | 3 | O/W | 0.16666667 | 19.92 | 13.162857 | 92.14 | 0.02 | 3.0989011 | 0.056112224 | 10.2174/1567201816666181227105930
94 | olanzapine (2-methyl-4-(4-methyl- 1-piperazinyl)-10H thieno[2,3][1,5]benzodiazepine) | N=1C=2C=CC=CC2NC=3SC(=CC3C1N4CCN(C)CC4)C | 90 |  |  |  | 3 | O/W | 0.16666667 | 19.92 | 13.162857 | 92.14 | 0.02 | 3.8901099 | 0.076152305 | 10.2174/1567201816666181227105930
94 | olanzapine (2-methyl-4-(4-methyl- 1-piperazinyl)-10H thieno[2,3][1,5]benzodiazepine) | N=1C=2C=CC=CC2NC=3SC(=CC3C1N4CCN(C)CC4)C | 90 |  |  |  | 3 | O/W | 0.16666667 | 19.92 | 13.162857 | 92.14 | 0.02 | 6.0659341 | 0.12024048 | 10.2174/1567201816666181227105930
94 | olanzapine (2-methyl-4-(4-methyl- 1-piperazinyl)-10H thieno[2,3][1,5]benzodiazepine) | N=1C=2C=CC=CC2NC=3SC(=CC3C1N4CCN(C)CC4)C | 90 |  |  |  | 3 | O/W | 0.16666667 | 19.92 | 13.162857 | 92.14 | 0.02 | 8.043956 | 0.16032064 | 10.2174/1567201816666181227105930
94 | olanzapine (2-methyl-4-(4-methyl- 1-piperazinyl)-10H thieno[2,3][1,5]benzodiazepine) | N=1C=2C=CC=CC2NC=3SC(=CC3C1N4CCN(C)CC4)C | 90 |  |  |  | 3 | O/W | 0.16666667 | 19.92 | 13.162857 | 92.14 | 0.02 | 10.021978 | 0.18837675 | 10.2174/1567201816666181227105930
94 | olanzapine (2-methyl-4-(4-methyl- 1-piperazinyl)-10H thieno[2,3][1,5]benzodiazepine) | N=1C=2C=CC=CC2NC=3SC(=CC3C1N4CCN(C)CC4)C | 90 |  |  |  | 3 | O/W | 0.16666667 | 19.92 | 13.162857 | 92.14 | 0.02 | 12.065934 | 0.23446894 | 10.2174/1567201816666181227105930
94 | olanzapine (2-methyl-4-(4-methyl- 1-piperazinyl)-10H thieno[2,3][1,5]benzodiazepine) | N=1C=2C=CC=CC2NC=3SC(=CC3C1N4CCN(C)CC4)C | 90 |  |  |  | 3 | O/W | 0.16666667 | 19.92 | 13.162857 | 92.14 | 0.02 | 14.043956 | 0.28256513 | 10.2174/1567201816666181227105930
94 | olanzapine (2-methyl-4-(4-methyl- 1-piperazinyl)-10H thieno[2,3][1,5]benzodiazepine) | N=1C=2C=CC=CC2NC=3SC(=CC3C1N4CCN(C)CC4)C | 90 |  |  |  | 3 | O/W | 0.16666667 | 19.92 | 13.162857 | 92.14 | 0.02 | 16.087912 | 0.31062124 | 10.2174/1567201816666181227105930
94 | olanzapine (2-methyl-4-(4-methyl- 1-piperazinyl)-10H thieno[2,3][1,5]benzodiazepine) | N=1C=2C=CC=CC2NC=3SC(=CC3C1N4CCN(C)CC4)C | 90 |  |  |  | 3 | O/W | 0.16666667 | 19.92 | 13.162857 | 92.14 | 0.02 | 18.065934 | 0.38476954 | 10.2174/1567201816666181227105930
94 | olanzapine (2-methyl-4-(4-methyl- 1-piperazinyl)-10H thieno[2,3][1,5]benzodiazepine) | N=1C=2C=CC=CC2NC=3SC(=CC3C1N4CCN(C)CC4)C | 90 |  |  |  | 3 | O/W | 0.16666667 | 19.92 | 13.162857 | 92.14 | 0.02 | 20.043956 | 0.41282565 | 10.2174/1567201816666181227105930
94 | olanzapine (2-methyl-4-(4-methyl- 1-piperazinyl)-10H thieno[2,3][1,5]benzodiazepine) | N=1C=2C=CC=CC2NC=3SC(=CC3C1N4CCN(C)CC4)C | 90 |  |  |  | 3 | O/W | 0.16666667 | 19.92 | 13.162857 | 92.14 | 0.02 | 22.153846 | 0.46893788 | 10.2174/1567201816666181227105930
94 | olanzapine (2-methyl-4-(4-methyl- 1-piperazinyl)-10H thieno[2,3][1,5]benzodiazepine) | N=1C=2C=CC=CC2NC=3SC(=CC3C1N4CCN(C)CC4)C | 90 |  |  |  | 3 | O/W | 0.16666667 | 19.92 | 13.162857 | 92.14 | 0.02 | 24.065934 | 0.51903808 | 10.2174/1567201816666181227105930
94 | olanzapine (2-methyl-4-(4-methyl- 1-piperazinyl)-10H thieno[2,3][1,5]benzodiazepine) | N=1C=2C=CC=CC2NC=3SC(=CC3C1N4CCN(C)CC4)C | 90 |  |  |  | 3 | O/W | 0.16666667 | 19.92 | 13.162857 | 92.14 | 0.02 | 26.10989 | 0.56713427 | 10.2174/1567201816666181227105930
94 | olanzapine (2-methyl-4-(4-methyl- 1-piperazinyl)-10H thieno[2,3][1,5]benzodiazepine) | N=1C=2C=CC=CC2NC=3SC(=CC3C1N4CCN(C)CC4)C | 90 |  |  |  | 3 | O/W | 0.16666667 | 19.92 | 13.162857 | 92.14 | 0.02 | 28.021978 | 0.60521042 | 10.2174/1567201816666181227105930
94 | olanzapine (2-methyl-4-(4-methyl- 1-piperazinyl)-10H thieno[2,3][1,5]benzodiazepine) | N=1C=2C=CC=CC2NC=3SC(=CC3C1N4CCN(C)CC4)C | 90 |  |  |  | 3 | O/W | 0.16666667 | 19.92 | 13.162857 | 92.14 | 0.02 | 30.197802 | 0.65531062 | 10.2174/1567201816666181227105930
94 | olanzapine (2-methyl-4-(4-methyl- 1-piperazinyl)-10H thieno[2,3][1,5]benzodiazepine) | N=1C=2C=CC=CC2NC=3SC(=CC3C1N4CCN(C)CC4)C | 90 |  |  |  | 3 | O/W | 0.16666667 | 19.92 | 13.162857 | 92.14 | 0.02 | 31.978022 | 0.73747495 | 10.2174/1567201816666181227105930
94 | olanzapine (2-methyl-4-(4-methyl- 1-piperazinyl)-10H thieno[2,3][1,5]benzodiazepine) | N=1C=2C=CC=CC2NC=3SC(=CC3C1N4CCN(C)CC4)C | 90 |  |  |  | 3 | O/W | 0.16666667 | 19.92 | 13.162857 | 92.14 | 0.02 | 34.153846 | 0.84569138 | 10.2174/1567201816666181227105930
94 | olanzapine (2-methyl-4-(4-methyl- 1-piperazinyl)-10H thieno[2,3][1,5]benzodiazepine) | N=1C=2C=CC=CC2NC=3SC(=CC3C1N4CCN(C)CC4)C | 90 |  |  |  | 3 | O/W | 0.16666667 | 19.92 | 13.162857 | 92.14 | 0.02 | 36.131868 | 0.87975952 | 10.2174/1567201816666181227105930
95 | olanzapine (2-methyl-4-(4-methyl- 1-piperazinyl)-10H thieno[2,3][1,5]benzodiazepine) | N=1C=2C=CC=CC2NC=3SC(=CC3C1N4CCN(C)CC4)C | 90 |  |  |  | 3 | O/W | 0.2 | 12.23 | 13.69 | 82.14 | 0.02 | 0 | 0 | 10.2174/1567201816666181227105930
95 | olanzapine (2-methyl-4-(4-methyl- 1-piperazinyl)-10H thieno[2,3][1,5]benzodiazepine) | N=1C=2C=CC=CC2NC=3SC(=CC3C1N4CCN(C)CC4)C | 90 |  |  |  | 3 | O/W | 0.2 | 12.23 | 13.69 | 82.14 | 0.02 | 0.92130518 | 0.020519265 | 10.2174/1567201816666181227105930
95 | olanzapine (2-methyl-4-(4-methyl- 1-piperazinyl)-10H thieno[2,3][1,5]benzodiazepine) | N=1C=2C=CC=CC2NC=3SC(=CC3C1N4CCN(C)CC4)C | 90 |  |  |  | 3 | O/W | 0.2 | 12.23 | 13.69 | 82.14 | 0.02 | 1.9193858 | 0.038485894 | 10.2174/1567201816666181227105930
95 | olanzapine (2-methyl-4-(4-methyl- 1-piperazinyl)-10H thieno[2,3][1,5]benzodiazepine) | N=1C=2C=CC=CC2NC=3SC(=CC3C1N4CCN(C)CC4)C | 90 |  |  |  | 3 | O/W | 0.2 | 12.23 | 13.69 | 82.14 | 0.02 | 3.1477927 | 0.071812519 | 10.2174/1567201816666181227105930
95 | olanzapine (2-methyl-4-(4-methyl- 1-piperazinyl)-10H thieno[2,3][1,5]benzodiazepine) | N=1C=2C=CC=CC2NC=3SC(=CC3C1N4CCN(C)CC4)C | 90 |  |  |  | 3 | O/W | 0.2 | 12.23 | 13.69 | 82.14 | 0.02 | 3.8387716 | 0.13323777 | 10.2174/1567201816666181227105930
95 | olanzapine (2-methyl-4-(4-methyl- 1-piperazinyl)-10H thieno[2,3][1,5]benzodiazepine) | N=1C=2C=CC=CC2NC=3SC(=CC3C1N4CCN(C)CC4)C | 90 |  |  |  | 3 | O/W | 0.2 | 12.23 | 13.69 | 82.14 | 0.02 | 5.9884837 | 0.15895067 | 10.2174/1567201816666181227105930
95 | olanzapine (2-methyl-4-(4-methyl- 1-piperazinyl)-10H thieno[2,3][1,5]benzodiazepine) | N=1C=2C=CC=CC2NC=3SC(=CC3C1N4CCN(C)CC4)C | 90 |  |  |  | 3 | O/W | 0.2 | 12.23 | 13.69 | 82.14 | 0.02 | 7.831094 | 0.20254675 | 10.2174/1567201816666181227105930
95 | olanzapine (2-methyl-4-(4-methyl- 1-piperazinyl)-10H thieno[2,3][1,5]benzodiazepine) | N=1C=2C=CC=CC2NC=3SC(=CC3C1N4CCN(C)CC4)C | 90 |  |  |  | 3 | O/W | 0.2 | 12.23 | 13.69 | 82.14 | 0.02 | 9.9808061 | 0.24360491 | 10.2174/1567201816666181227105930
95 | olanzapine (2-methyl-4-(4-methyl- 1-piperazinyl)-10H thieno[2,3][1,5]benzodiazepine) | N=1C=2C=CC=CC2NC=3SC(=CC3C1N4CCN(C)CC4)C | 90 |  |  |  | 3 | O/W | 0.2 | 12.23 | 13.69 | 82.14 | 0.02 | 11.823417 | 0.3051038 | 10.2174/1567201816666181227105930
95 | olanzapine (2-methyl-4-(4-methyl- 1-piperazinyl)-10H thieno[2,3][1,5]benzodiazepine) | N=1C=2C=CC=CC2NC=3SC(=CC3C1N4CCN(C)CC4)C | 90 |  |  |  | 3 | O/W | 0.2 | 12.23 | 13.69 | 82.14 | 0.02 | 13.973129 | 0.34104688 | 10.2174/1567201816666181227105930
95 | olanzapine (2-methyl-4-(4-methyl- 1-piperazinyl)-10H thieno[2,3][1,5]benzodiazepine) | N=1C=2C=CC=CC2NC=3SC(=CC3C1N4CCN(C)CC4)C | 90 |  |  |  | 3 | O/W | 0.2 | 12.23 | 13.69 | 82.14 | 0.02 | 15.815739 | 0.39487313 | 10.2174/1567201816666181227105930
95 | olanzapine (2-methyl-4-(4-methyl- 1-piperazinyl)-10H thieno[2,3][1,5]benzodiazepine) | N=1C=2C=CC=CC2NC=3SC(=CC3C1N4CCN(C)CC4)C | 90 |  |  |  | 3 | O/W | 0.2 | 12.23 | 13.69 | 82.14 | 0.02 | 17.888676 | 0.43848393 | 10.2174/1567201816666181227105930
95 | olanzapine (2-methyl-4-(4-methyl- 1-piperazinyl)-10H thieno[2,3][1,5]benzodiazepine) | N=1C=2C=CC=CC2NC=3SC(=CC3C1N4CCN(C)CC4)C | 90 |  |  |  | 3 | O/W | 0.2 | 12.23 | 13.69 | 82.14 | 0.02 | 19.961612 | 0.49488246 | 10.2174/1567201816666181227105930
95 | olanzapine (2-methyl-4-(4-methyl- 1-piperazinyl)-10H thieno[2,3][1,5]benzodiazepine) | N=1C=2C=CC=CC2NC=3SC(=CC3C1N4CCN(C)CC4)C | 90 |  |  |  | 3 | O/W | 0.2 | 12.23 | 13.69 | 82.14 | 0.02 | 22.111324 | 0.5461708 | 10.2174/1567201816666181227105930
95 | olanzapine (2-methyl-4-(4-methyl- 1-piperazinyl)-10H thieno[2,3][1,5]benzodiazepine) | N=1C=2C=CC=CC2NC=3SC(=CC3C1N4CCN(C)CC4)C | 90 |  |  |  | 3 | O/W | 0.2 | 12.23 | 13.69 | 82.14 | 0.02 | 23.800384 | 0.58464197 | 10.2174/1567201816666181227105930
95 | olanzapine (2-methyl-4-(4-methyl- 1-piperazinyl)-10H thieno[2,3][1,5]benzodiazepine) | N=1C=2C=CC=CC2NC=3SC(=CC3C1N4CCN(C)CC4)C | 90 |  |  |  | 3 | O/W | 0.2 | 12.23 | 13.69 | 82.14 | 0.02 | 26.103647 | 0.63082504 | 10.2174/1567201816666181227105930
95 | olanzapine (2-methyl-4-(4-methyl- 1-piperazinyl)-10H thieno[2,3][1,5]benzodiazepine) | N=1C=2C=CC=CC2NC=3SC(=CC3C1N4CCN(C)CC4)C | 90 |  |  |  | 3 | O/W | 0.2 | 12.23 | 13.69 | 82.14 | 0.02 | 28.023033 | 0.70255902 | 10.2174/1567201816666181227105930
95 | olanzapine (2-methyl-4-(4-methyl- 1-piperazinyl)-10H thieno[2,3][1,5]benzodiazepine) | N=1C=2C=CC=CC2NC=3SC(=CC3C1N4CCN(C)CC4)C | 90 |  |  |  | 3 | O/W | 0.2 | 12.23 | 13.69 | 82.14 | 0.02 | 30.095969 | 0.76663018 | 10.2174/1567201816666181227105930
95 | olanzapine (2-methyl-4-(4-methyl- 1-piperazinyl)-10H thieno[2,3][1,5]benzodiazepine) | N=1C=2C=CC=CC2NC=3SC(=CC3C1N4CCN(C)CC4)C | 90 |  |  |  | 3 | O/W | 0.2 | 12.23 | 13.69 | 82.14 | 0.02 | 32.015355 | 0.80767362 | 10.2174/1567201816666181227105930
95 | olanzapine (2-methyl-4-(4-methyl- 1-piperazinyl)-10H thieno[2,3][1,5]benzodiazepine) | N=1C=2C=CC=CC2NC=3SC(=CC3C1N4CCN(C)CC4)C | 90 |  |  |  | 3 | O/W | 0.2 | 12.23 | 13.69 | 82.14 | 0.02 | 34.011516 | 0.90498795 | 10.2174/1567201816666181227105930
95 | olanzapine (2-methyl-4-(4-methyl- 1-piperazinyl)-10H thieno[2,3][1,5]benzodiazepine) | N=1C=2C=CC=CC2NC=3SC(=CC3C1N4CCN(C)CC4)C | 90 |  |  |  | 3 | O/W | 0.2 | 12.23 | 13.69 | 82.14 | 0.02 | 36.084453 | 0.93836857 | 10.2174/1567201816666181227105930
96 | olanzapine (2-methyl-4-(4-methyl- 1-piperazinyl)-10H thieno[2,3][1,5]benzodiazepine) | N=1C=2C=CC=CC2NC=3SC(=CC3C1N4CCN(C)CC4)C | 90 |  |  |  | 3 | O/W | 0.2 | 9.71 | 13.088333 | 78.53 | 0.02 | 0 | 0 | 10.2174/1567201816666181227105930
96 | olanzapine (2-methyl-4-(4-methyl- 1-piperazinyl)-10H thieno[2,3][1,5]benzodiazepine) | N=1C=2C=CC=CC2NC=3SC(=CC3C1N4CCN(C)CC4)C | 90 |  |  |  | 3 | O/W | 0.2 | 9.71 | 13.088333 | 78.53 | 0.02 | 0.92130518 | 0.020519265 | 10.2174/1567201816666181227105930
96 | olanzapine (2-methyl-4-(4-methyl- 1-piperazinyl)-10H thieno[2,3][1,5]benzodiazepine) | N=1C=2C=CC=CC2NC=3SC(=CC3C1N4CCN(C)CC4)C | 90 |  |  |  | 3 | O/W | 0.2 | 9.71 | 13.088333 | 78.53 | 0.02 | 1.9193858 | 0.038485894 | 10.2174/1567201816666181227105930
96 | olanzapine (2-methyl-4-(4-methyl- 1-piperazinyl)-10H thieno[2,3][1,5]benzodiazepine) | N=1C=2C=CC=CC2NC=3SC(=CC3C1N4CCN(C)CC4)C | 90 |  |  |  | 3 | O/W | 0.2 | 9.71 | 13.088333 | 78.53 | 0.02 | 2.9942418 | 0.071802701 | 10.2174/1567201816666181227105930
96 | olanzapine (2-methyl-4-(4-methyl- 1-piperazinyl)-10H thieno[2,3][1,5]benzodiazepine) | N=1C=2C=CC=CC2NC=3SC(=CC3C1N4CCN(C)CC4)C | 90 |  |  |  | 3 | O/W | 0.2 | 9.71 | 13.088333 | 78.53 | 0.02 | 3.9923225 | 0.11790232 | 10.2174/1567201816666181227105930
96 | olanzapine (2-methyl-4-(4-methyl- 1-piperazinyl)-10H thieno[2,3][1,5]benzodiazepine) | N=1C=2C=CC=CC2NC=3SC(=CC3C1N4CCN(C)CC4)C | 90 |  |  |  | 3 | O/W | 0.2 | 9.71 | 13.088333 | 78.53 | 0.02 | 6.0652591 | 0.16662821 | 10.2174/1567201816666181227105930
96 | olanzapine (2-methyl-4-(4-methyl- 1-piperazinyl)-10H thieno[2,3][1,5]benzodiazepine) | N=1C=2C=CC=CC2NC=3SC(=CC3C1N4CCN(C)CC4)C | 90 |  |  |  | 3 | O/W | 0.2 | 9.71 | 13.088333 | 78.53 | 0.02 | 7.9846449 | 0.21278674 | 10.2174/1567201816666181227105930
96 | olanzapine (2-methyl-4-(4-methyl- 1-piperazinyl)-10H thieno[2,3][1,5]benzodiazepine) | N=1C=2C=CC=CC2NC=3SC(=CC3C1N4CCN(C)CC4)C | 90 |  |  |  | 3 | O/W | 0.2 | 9.71 | 13.088333 | 78.53 | 0.02 | 9.9808061 | 0.27685299 | 10.2174/1567201816666181227105930
96 | olanzapine (2-methyl-4-(4-methyl- 1-piperazinyl)-10H thieno[2,3][1,5]benzodiazepine) | N=1C=2C=CC=CC2NC=3SC(=CC3C1N4CCN(C)CC4)C | 90 |  |  |  | 3 | O/W | 0.2 | 9.71 | 13.088333 | 78.53 | 0.02 | 11.976967 | 0.34347679 | 10.2174/1567201816666181227105930
96 | olanzapine (2-methyl-4-(4-methyl- 1-piperazinyl)-10H thieno[2,3][1,5]benzodiazepine) | N=1C=2C=CC=CC2NC=3SC(=CC3C1N4CCN(C)CC4)C | 90 |  |  |  | 3 | O/W | 0.2 | 9.71 | 13.088333 | 78.53 | 0.02 | 13.973129 | 0.38196759 | 10.2174/1567201816666181227105930
96 | olanzapine (2-methyl-4-(4-methyl- 1-piperazinyl)-10H thieno[2,3][1,5]benzodiazepine) | N=1C=2C=CC=CC2NC=3SC(=CC3C1N4CCN(C)CC4)C | 90 |  |  |  | 3 | O/W | 0.2 | 9.71 | 13.088333 | 78.53 | 0.02 | 16.046065 | 0.41534821 | 10.2174/1567201816666181227105930
96 | olanzapine (2-methyl-4-(4-methyl- 1-piperazinyl)-10H thieno[2,3][1,5]benzodiazepine) | N=1C=2C=CC=CC2NC=3SC(=CC3C1N4CCN(C)CC4)C | 90 |  |  |  | 3 | O/W | 0.2 | 9.71 | 13.088333 | 78.53 | 0.02 | 17.888676 | 0.46917447 | 10.2174/1567201816666181227105930
96 | olanzapine (2-methyl-4-(4-methyl- 1-piperazinyl)-10H thieno[2,3][1,5]benzodiazepine) | N=1C=2C=CC=CC2NC=3SC(=CC3C1N4CCN(C)CC4)C | 90 |  |  |  | 3 | O/W | 0.2 | 9.71 | 13.088333 | 78.53 | 0.02 | 19.961612 | 0.51534281 | 10.2174/1567201816666181227105930
96 | olanzapine (2-methyl-4-(4-methyl- 1-piperazinyl)-10H thieno[2,3][1,5]benzodiazepine) | N=1C=2C=CC=CC2NC=3SC(=CC3C1N4CCN(C)CC4)C | 90 |  |  |  | 3 | O/W | 0.2 | 9.71 | 13.088333 | 78.53 | 0.02 | 21.957774 | 0.57173643 | 10.2174/1567201816666181227105930
96 | olanzapine (2-methyl-4-(4-methyl- 1-piperazinyl)-10H thieno[2,3][1,5]benzodiazepine) | N=1C=2C=CC=CC2NC=3SC(=CC3C1N4CCN(C)CC4)C | 90 |  |  |  | 3 | O/W | 0.2 | 9.71 | 13.088333 | 78.53 | 0.02 | 23.953935 | 0.60511214 | 10.2174/1567201816666181227105930
96 | olanzapine (2-methyl-4-(4-methyl- 1-piperazinyl)-10H thieno[2,3][1,5]benzodiazepine) | N=1C=2C=CC=CC2NC=3SC(=CC3C1N4CCN(C)CC4)C | 90 |  |  |  | 3 | O/W | 0.2 | 9.71 | 13.088333 | 78.53 | 0.02 | 26.026871 | 0.66151067 | 10.2174/1567201816666181227105930
96 | olanzapine (2-methyl-4-(4-methyl- 1-piperazinyl)-10H thieno[2,3][1,5]benzodiazepine) | N=1C=2C=CC=CC2NC=3SC(=CC3C1N4CCN(C)CC4)C | 90 |  |  |  | 3 | O/W | 0.2 | 9.71 | 13.088333 | 78.53 | 0.02 | 28.023033 | 0.7358071 | 10.2174/1567201816666181227105930
96 | olanzapine (2-methyl-4-(4-methyl- 1-piperazinyl)-10H thieno[2,3][1,5]benzodiazepine) | N=1C=2C=CC=CC2NC=3SC(=CC3C1N4CCN(C)CC4)C | 90 |  |  |  | 3 | O/W | 0.2 | 9.71 | 13.088333 | 78.53 | 0.02 | 30.019194 | 0.78197054 | 10.2174/1567201816666181227105930
96 | olanzapine (2-methyl-4-(4-methyl- 1-piperazinyl)-10H thieno[2,3][1,5]benzodiazepine) | N=1C=2C=CC=CC2NC=3SC(=CC3C1N4CCN(C)CC4)C | 90 |  |  |  | 3 | O/W | 0.2 | 9.71 | 13.088333 | 78.53 | 0.02 | 32.015355 | 0.82813397 | 10.2174/1567201816666181227105930
96 | olanzapine (2-methyl-4-(4-methyl- 1-piperazinyl)-10H thieno[2,3][1,5]benzodiazepine) | N=1C=2C=CC=CC2NC=3SC(=CC3C1N4CCN(C)CC4)C | 90 |  |  |  | 3 | O/W | 0.2 | 9.71 | 13.088333 | 78.53 | 0.02 | 34.011516 | 0.92289076 | 10.2174/1567201816666181227105930
96 | olanzapine (2-methyl-4-(4-methyl- 1-piperazinyl)-10H thieno[2,3][1,5]benzodiazepine) | N=1C=2C=CC=CC2NC=3SC(=CC3C1N4CCN(C)CC4)C | 90 |  |  |  | 3 | O/W | 0.2 | 9.71 | 13.088333 | 78.53 | 0.02 | 36.084453 | 0.93836857 | 10.2174/1567201816666181227105930
97 | vancomycin | CC1C(C(CC(O1)OC2C(C(C(OC2OC3=C4C=C5C=C3OC6=C(C=C(C=C6)C(C(C(=O)NC(C(=O)NC5C(=O)NC7C8=CC(=C(C=C8)O)C9=C(C=C(C=C9O)O)C(NC(=O)C(C(C1=CC(=C(O4)C=C1)Cl)O)NC7=O)C(=O)O)CC(=O)N)NC(=O)C(CC(C)C)NC)O)Cl)CO)O)O)(C)N)O |  |  | 51 |  | 3 | W/O/W | 0.125 | 71.717438 | 5.48 | 70.2 | 0 | 0 | 0 | 10.12659/MSM.911770
97 | vancomycin | CC1C(C(CC(O1)OC2C(C(C(OC2OC3=C4C=C5C=C3OC6=C(C=C(C=C6)C(C(C(=O)NC(C(=O)NC5C(=O)NC7C8=CC(=C(C=C8)O)C9=C(C=C(C=C9O)O)C(NC(=O)C(C(C1=CC(=C(O4)C=C1)Cl)O)NC7=O)C(=O)O)CC(=O)N)NC(=O)C(CC(C)C)NC)O)Cl)CO)O)O)(C)N)O |  |  | 51 |  | 3 | W/O/W | 0.125 | 71.717438 | 5.48 | 70.2 | 0 | 2.1791483 | 0.28601253 | 10.12659/MSM.911770
97 | vancomycin | CC1C(C(CC(O1)OC2C(C(C(OC2OC3=C4C=C5C=C3OC6=C(C=C(C=C6)C(C(C(=O)NC(C(=O)NC5C(=O)NC7C8=CC(=C(C=C8)O)C9=C(C=C(C=C9O)O)C(NC(=O)C(C(C1=CC(=C(O4)C=C1)Cl)O)NC7=O)C(=O)O)CC(=O)N)NC(=O)C(CC(C)C)NC)O)Cl)CO)O)O)(C)N)O |  |  | 51 |  | 3 | W/O/W | 0.125 | 71.717438 | 5.48 | 70.2 | 0 | 4.2349486 | 0.47807933 | 10.12659/MSM.911770
97 | vancomycin | CC1C(C(CC(O1)OC2C(C(C(OC2OC3=C4C=C5C=C3OC6=C(C=C(C=C6)C(C(C(=O)NC(C(=O)NC5C(=O)NC7C8=CC(=C(C=C8)O)C9=C(C=C(C=C9O)O)C(NC(=O)C(C(C1=CC(=C(O4)C=C1)Cl)O)NC7=O)C(=O)O)CC(=O)N)NC(=O)C(CC(C)C)NC)O)Cl)CO)O)O)(C)N)O |  |  | 51 |  | 3 | W/O/W | 0.125 | 71.717438 | 5.48 | 70.2 | 0 | 6.4963289 | 0.60125261 | 10.12659/MSM.911770
97 | vancomycin | CC1C(C(CC(O1)OC2C(C(C(OC2OC3=C4C=C5C=C3OC6=C(C=C(C=C6)C(C(C(=O)NC(C(=O)NC5C(=O)NC7C8=CC(=C(C=C8)O)C9=C(C=C(C=C9O)O)C(NC(=O)C(C(C1=CC(=C(O4)C=C1)Cl)O)NC7=O)C(=O)O)CC(=O)N)NC(=O)C(CC(C)C)NC)O)Cl)CO)O)O)(C)N)O |  |  | 51 |  | 3 | W/O/W | 0.125 | 71.717438 | 5.48 | 70.2 | 0 | 8.5932452 | 0.68267223 | 10.12659/MSM.911770
97 | vancomycin | CC1C(C(CC(O1)OC2C(C(C(OC2OC3=C4C=C5C=C3OC6=C(C=C(C=C6)C(C(C(=O)NC(C(=O)NC5C(=O)NC7C8=CC(=C(C=C8)O)C9=C(C=C(C=C9O)O)C(NC(=O)C(C(C1=CC(=C(O4)C=C1)Cl)O)NC7=O)C(=O)O)CC(=O)N)NC(=O)C(CC(C)C)NC)O)Cl)CO)O)O)(C)N)O |  |  | 51 |  | 3 | W/O/W | 0.125 | 71.717438 | 5.48 | 70.2 | 0 | 15.048458 | 0.73903967 | 10.12659/MSM.911770
97 | vancomycin | CC1C(C(CC(O1)OC2C(C(C(OC2OC3=C4C=C5C=C3OC6=C(C=C(C=C6)C(C(C(=O)NC(C(=O)NC5C(=O)NC7C8=CC(=C(C=C8)O)C9=C(C=C(C=C9O)O)C(NC(=O)C(C(C1=CC(=C(O4)C=C1)Cl)O)NC7=O)C(=O)O)CC(=O)N)NC(=O)C(CC(C)C)NC)O)Cl)CO)O)O)(C)N)O |  |  | 51 |  | 3 | W/O/W | 0.125 | 71.717438 | 5.48 | 70.2 | 0 | 21.544787 | 0.78705637 | 10.12659/MSM.911770
97 | vancomycin | CC1C(C(CC(O1)OC2C(C(C(OC2OC3=C4C=C5C=C3OC6=C(C=C(C=C6)C(C(C(=O)NC(C(=O)NC5C(=O)NC7C8=CC(=C(C=C8)O)C9=C(C=C(C=C9O)O)C(NC(=O)C(C(C1=CC(=C(O4)C=C1)Cl)O)NC7=O)C(=O)O)CC(=O)N)NC(=O)C(CC(C)C)NC)O)Cl)CO)O)O)(C)N)O |  |  | 51 |  | 3 | W/O/W | 0.125 | 71.717438 | 5.48 | 70.2 | 0 | 28 | 0.81837161 | 10.12659/MSM.911770
98 | vancomycin | CC1C(C(CC(O1)OC2C(C(C(OC2OC3=C4C=C5C=C3OC6=C(C=C(C=C6)C(C(C(=O)NC(C(=O)NC5C(=O)NC7C8=CC(=C(C=C8)O)C9=C(C=C(C=C9O)O)C(NC(=O)C(C(C1=CC(=C(O4)C=C1)Cl)O)NC7=O)C(=O)O)CC(=O)N)NC(=O)C(CC(C)C)NC)O)Cl)CO)O)O)(C)N)O |  |  | 51 |  | 3 | W/O/W | 0.25 | 65.821773 | 8.3367021 | 63.632469 | 0 | 0 | 0 | 10.12659/MSM.911770
98 | vancomycin | CC1C(C(CC(O1)OC2C(C(C(OC2OC3=C4C=C5C=C3OC6=C(C=C(C=C6)C(C(C(=O)NC(C(=O)NC5C(=O)NC7C8=CC(=C(C=C8)O)C9=C(C=C(C=C9O)O)C(NC(=O)C(C(C1=CC(=C(O4)C=C1)Cl)O)NC7=O)C(=O)O)CC(=O)N)NC(=O)C(CC(C)C)NC)O)Cl)CO)O)O)(C)N)O |  |  | 51 |  | 3 | W/O/W | 0.25 | 65.821773 | 8.3367021 | 63.632469 | 0 | 2.1791483 | 0.36951983 | 10.12659/MSM.911770
98 | vancomycin | CC1C(C(CC(O1)OC2C(C(C(OC2OC3=C4C=C5C=C3OC6=C(C=C(C=C6)C(C(C(=O)NC(C(=O)NC5C(=O)NC7C8=CC(=C(C=C8)O)C9=C(C=C(C=C9O)O)C(NC(=O)C(C(C1=CC(=C(O4)C=C1)Cl)O)NC7=O)C(=O)O)CC(=O)N)NC(=O)C(CC(C)C)NC)O)Cl)CO)O)O)(C)N)O |  |  | 51 |  | 3 | W/O/W | 0.25 | 65.821773 | 8.3367021 | 63.632469 | 0 | 4.2349486 | 0.49686848 | 10.12659/MSM.911770
98 | vancomycin | CC1C(C(CC(O1)OC2C(C(C(OC2OC3=C4C=C5C=C3OC6=C(C=C(C=C6)C(C(C(=O)NC(C(=O)NC5C(=O)NC7C8=CC(=C(C=C8)O)C9=C(C=C(C=C9O)O)C(NC(=O)C(C(C1=CC(=C(O4)C=C1)Cl)O)NC7=O)C(=O)O)CC(=O)N)NC(=O)C(CC(C)C)NC)O)Cl)CO)O)O)(C)N)O |  |  | 51 |  | 3 | W/O/W | 0.25 | 65.821773 | 8.3367021 | 63.632469 | 0 | 6.4140969 | 0.63465553 | 10.12659/MSM.911770
98 | vancomycin | CC1C(C(CC(O1)OC2C(C(C(OC2OC3=C4C=C5C=C3OC6=C(C=C(C=C6)C(C(C(=O)NC(C(=O)NC5C(=O)NC7C8=CC(=C(C=C8)O)C9=C(C=C(C=C9O)O)C(NC(=O)C(C(C1=CC(=C(O4)C=C1)Cl)O)NC7=O)C(=O)O)CC(=O)N)NC(=O)C(CC(C)C)NC)O)Cl)CO)O)O)(C)N)O |  |  | 51 |  | 3 | W/O/W | 0.25 | 65.821773 | 8.3367021 | 63.632469 | 0 | 14.966226 | 0.73068893 | 10.12659/MSM.911770
98 | vancomycin | CC1C(C(CC(O1)OC2C(C(C(OC2OC3=C4C=C5C=C3OC6=C(C=C(C=C6)C(C(C(=O)NC(C(=O)NC5C(=O)NC7C8=CC(=C(C=C8)O)C9=C(C=C(C=C9O)O)C(NC(=O)C(C(C1=CC(=C(O4)C=C1)Cl)O)NC7=O)C(=O)O)CC(=O)N)NC(=O)C(CC(C)C)NC)O)Cl)CO)O)O)(C)N)O |  |  | 51 |  | 3 | W/O/W | 0.25 | 65.821773 | 8.3367021 | 63.632469 | 0 | 21.503671 | 0.78705637 | 10.12659/MSM.911770
98 | vancomycin | CC1C(C(CC(O1)OC2C(C(C(OC2OC3=C4C=C5C=C3OC6=C(C=C(C=C6)C(C(C(=O)NC(C(=O)NC5C(=O)NC7C8=CC(=C(C=C8)O)C9=C(C=C(C=C9O)O)C(NC(=O)C(C(C1=CC(=C(O4)C=C1)Cl)O)NC7=O)C(=O)O)CC(=O)N)NC(=O)C(CC(C)C)NC)O)Cl)CO)O)O)(C)N)O |  |  | 51 |  | 3 | W/O/W | 0.25 | 65.821773 | 8.3367021 | 63.632469 | 0 | 28 | 0.87265136 | 10.12659/MSM.911770
99 | vancomycin | CC1C(C(CC(O1)OC2C(C(C(OC2OC3=C4C=C5C=C3OC6=C(C=C(C=C6)C(C(C(=O)NC(C(=O)NC5C(=O)NC7C8=CC(=C(C=C8)O)C9=C(C=C(C=C9O)O)C(NC(=O)C(C(C1=CC(=C(O4)C=C1)Cl)O)NC7=O)C(=O)O)CC(=O)N)NC(=O)C(CC(C)C)NC)O)Cl)CO)O)O)(C)N)O |  |  | 51 |  | 3 | W/O/W | 0.5 | 80.342783 | 16.98 | 60.37 | 0 | 0 | 0 | 10.12659/MSM.911770
99 | vancomycin | CC1C(C(CC(O1)OC2C(C(C(OC2OC3=C4C=C5C=C3OC6=C(C=C(C=C6)C(C(C(=O)NC(C(=O)NC5C(=O)NC7C8=CC(=C(C=C8)O)C9=C(C=C(C=C9O)O)C(NC(=O)C(C(C1=CC(=C(O4)C=C1)Cl)O)NC7=O)C(=O)O)CC(=O)N)NC(=O)C(CC(C)C)NC)O)Cl)CO)O)O)(C)N)O |  |  | 51 |  | 3 | W/O/W | 0.5 | 80.342783 | 16.98 | 60.37 | 0 | 2.1380323 | 0.34864301 | 10.12659/MSM.911770
99 | vancomycin | CC1C(C(CC(O1)OC2C(C(C(OC2OC3=C4C=C5C=C3OC6=C(C=C(C=C6)C(C(C(=O)NC(C(=O)NC5C(=O)NC7C8=CC(=C(C=C8)O)C9=C(C=C(C=C9O)O)C(NC(=O)C(C(C1=CC(=C(O4)C=C1)Cl)O)NC7=O)C(=O)O)CC(=O)N)NC(=O)C(CC(C)C)NC)O)Cl)CO)O)O)(C)N)O |  |  | 51 |  | 3 | W/O/W | 0.5 | 80.342783 | 16.98 | 60.37 | 0 | 4.2760646 | 0.49269311 | 10.12659/MSM.911770
99 | vancomycin | CC1C(C(CC(O1)OC2C(C(C(OC2OC3=C4C=C5C=C3OC6=C(C=C(C=C6)C(C(C(=O)NC(C(=O)NC5C(=O)NC7C8=CC(=C(C=C8)O)C9=C(C=C(C=C9O)O)C(NC(=O)C(C(C1=CC(=C(O4)C=C1)Cl)O)NC7=O)C(=O)O)CC(=O)N)NC(=O)C(CC(C)C)NC)O)Cl)CO)O)O)(C)N)O |  |  | 51 |  | 3 | W/O/W | 0.5 | 80.342783 | 16.98 | 60.37 | 0 | 6.4140969 | 0.57411274 | 10.12659/MSM.911770
99 | vancomycin | CC1C(C(CC(O1)OC2C(C(C(OC2OC3=C4C=C5C=C3OC6=C(C=C(C=C6)C(C(C(=O)NC(C(=O)NC5C(=O)NC7C8=CC(=C(C=C8)O)C9=C(C=C(C=C9O)O)C(NC(=O)C(C(C1=CC(=C(O4)C=C1)Cl)O)NC7=O)C(=O)O)CC(=O)N)NC(=O)C(CC(C)C)NC)O)Cl)CO)O)O)(C)N)O |  |  | 51 |  | 3 | W/O/W | 0.5 | 80.342783 | 16.98 | 60.37 | 0 | 8.6343612 | 0.58872651 | 10.12659/MSM.911770
99 | vancomycin | CC1C(C(CC(O1)OC2C(C(C(OC2OC3=C4C=C5C=C3OC6=C(C=C(C=C6)C(C(C(=O)NC(C(=O)NC5C(=O)NC7C8=CC(=C(C=C8)O)C9=C(C=C(C=C9O)O)C(NC(=O)C(C(C1=CC(=C(O4)C=C1)Cl)O)NC7=O)C(=O)O)CC(=O)N)NC(=O)C(CC(C)C)NC)O)Cl)CO)O)O)(C)N)O |  |  | 51 |  | 3 | W/O/W | 0.5 | 80.342783 | 16.98 | 60.37 | 0 | 15.089574 | 0.70563674 | 10.12659/MSM.911770
99 | vancomycin | CC1C(C(CC(O1)OC2C(C(C(OC2OC3=C4C=C5C=C3OC6=C(C=C(C=C6)C(C(C(=O)NC(C(=O)NC5C(=O)NC7C8=CC(=C(C=C8)O)C9=C(C=C(C=C9O)O)C(NC(=O)C(C(C1=CC(=C(O4)C=C1)Cl)O)NC7=O)C(=O)O)CC(=O)N)NC(=O)C(CC(C)C)NC)O)Cl)CO)O)O)(C)N)O |  |  | 51 |  | 3 | W/O/W | 0.5 | 80.342783 | 16.98 | 60.37 | 0 | 21.503671 | 0.78496869 | 10.12659/MSM.911770
99 | vancomycin | CC1C(C(CC(O1)OC2C(C(C(OC2OC3=C4C=C5C=C3OC6=C(C=C(C=C6)C(C(C(=O)NC(C(=O)NC5C(=O)NC7C8=CC(=C(C=C8)O)C9=C(C=C(C=C9O)O)C(NC(=O)C(C(C1=CC(=C(O4)C=C1)Cl)O)NC7=O)C(=O)O)CC(=O)N)NC(=O)C(CC(C)C)NC)O)Cl)CO)O)O)(C)N)O |  |  | 51 |  | 3 | W/O/W | 0.5 | 80.342783 | 16.98 | 60.37 | 0 | 28 | 0.84551148 | 10.12659/MSM.911770
100 | goserelin acetate | CC(C)CC(C(=O)NC(CCCN=C(N)N)C(=O)N1CCCC1C(=O)NNC(=O)N)NC(=O)C(COC(C)(C)C)NC(=O)C(CC2=CC=C(C=C2)O)NC(=O)C(CO)NC(=O)C(CC3=CNC4=CC=CC=C43)NC(=O)C(CC5=CN=CN5)NC(=O)C6CCC(=O)N6.CC(=O)O | 61.5 |  |  |  | 1 | W/O/W | 0.11111111 | 133.6 | 9.44 | 94.45 | 0 | 0 | 0 | 10.22377/ajp.v12i02.2417
100 | goserelin acetate | CC(C)CC(C(=O)NC(CCCN=C(N)N)C(=O)N1CCCC1C(=O)NNC(=O)N)NC(=O)C(COC(C)(C)C)NC(=O)C(CC2=CC=C(C=C2)O)NC(=O)C(CO)NC(=O)C(CC3=CNC4=CC=CC=C43)NC(=O)C(CC5=CN=CN5)NC(=O)C6CCC(=O)N6.CC(=O)O | 61.5 |  |  |  | 1 | W/O/W | 0.11111111 | 133.6 | 9.44 | 94.45 | 0 | 1.0650279 | 0.011105727 | 10.22377/ajp.v12i02.2417
100 | goserelin acetate | CC(C)CC(C(=O)NC(CCCN=C(N)N)C(=O)N1CCCC1C(=O)NNC(=O)N)NC(=O)C(COC(C)(C)C)NC(=O)C(CC2=CC=C(C=C2)O)NC(=O)C(CO)NC(=O)C(CC3=CNC4=CC=CC=C43)NC(=O)C(CC5=CN=CN5)NC(=O)C6CCC(=O)N6.CC(=O)O | 61.5 |  |  |  | 1 | W/O/W | 0.11111111 | 133.6 | 9.44 | 94.45 | 0 | 3.1980429 | 0.0670116 | 10.22377/ajp.v12i02.2417
100 | goserelin acetate | CC(C)CC(C(=O)NC(CCCN=C(N)N)C(=O)N1CCCC1C(=O)NNC(=O)N)NC(=O)C(COC(C)(C)C)NC(=O)C(CC2=CC=C(C=C2)O)NC(=O)C(CO)NC(=O)C(CC3=CNC4=CC=CC=C43)NC(=O)C(CC5=CN=CN5)NC(=O)C6CCC(=O)N6.CC(=O)O | 61.5 |  |  |  | 1 | W/O/W | 0.11111111 | 133.6 | 9.44 | 94.45 | 0 | 5.1277728 | 0.116202 | 10.22377/ajp.v12i02.2417
100 | goserelin acetate | CC(C)CC(C(=O)NC(CCCN=C(N)N)C(=O)N1CCCC1C(=O)NNC(=O)N)NC(=O)C(COC(C)(C)C)NC(=O)C(CC2=CC=C(C=C2)O)NC(=O)C(CO)NC(=O)C(CC3=CNC4=CC=CC=C43)NC(=O)C(CC5=CN=CN5)NC(=O)C6CCC(=O)N6.CC(=O)O | 61.5 |  |  |  | 1 | W/O/W | 0.11111111 | 133.6 | 9.44 | 94.45 | 0 | 10.051122 | 0.21669339 | 10.22377/ajp.v12i02.2417
100 | goserelin acetate | CC(C)CC(C(=O)NC(CCCN=C(N)N)C(=O)N1CCCC1C(=O)NNC(=O)N)NC(=O)C(COC(C)(C)C)NC(=O)C(CC2=CC=C(C=C2)O)NC(=O)C(CO)NC(=O)C(CC3=CNC4=CC=CC=C43)NC(=O)C(CC5=CN=CN5)NC(=O)C6CCC(=O)N6.CC(=O)O | 61.5 |  |  |  | 1 | W/O/W | 0.11111111 | 133.6 | 9.44 | 94.45 | 0 | 15.139171 | 0.44300632 | 10.22377/ajp.v12i02.2417
100 | goserelin acetate | CC(C)CC(C(=O)NC(CCCN=C(N)N)C(=O)N1CCCC1C(=O)NNC(=O)N)NC(=O)C(COC(C)(C)C)NC(=O)C(CC2=CC=C(C=C2)O)NC(=O)C(CO)NC(=O)C(CC3=CNC4=CC=CC=C43)NC(=O)C(CC5=CN=CN5)NC(=O)C6CCC(=O)N6.CC(=O)O | 61.5 |  |  |  | 1 | W/O/W | 0.11111111 | 133.6 | 9.44 | 94.45 | 0 | 20.314635 | 0.53222937 | 10.22377/ajp.v12i02.2417
100 | goserelin acetate | CC(C)CC(C(=O)NC(CCCN=C(N)N)C(=O)N1CCCC1C(=O)NNC(=O)N)NC(=O)C(COC(C)(C)C)NC(=O)C(CC2=CC=C(C=C2)O)NC(=O)C(CO)NC(=O)C(CC3=CNC4=CC=CC=C43)NC(=O)C(CC5=CN=CN5)NC(=O)C6CCC(=O)N6.CC(=O)O | 61.5 |  |  |  | 1 | W/O/W | 0.11111111 | 133.6 | 9.44 | 94.45 | 0 | 25.133724 | 0.60352066 | 10.22377/ajp.v12i02.2417
100 | goserelin acetate | CC(C)CC(C(=O)NC(CCCN=C(N)N)C(=O)N1CCCC1C(=O)NNC(=O)N)NC(=O)C(COC(C)(C)C)NC(=O)C(CC2=CC=C(C=C2)O)NC(=O)C(CO)NC(=O)C(CC3=CNC4=CC=CC=C43)NC(=O)C(CC5=CN=CN5)NC(=O)C6CCC(=O)N6.CC(=O)O | 61.5 |  |  |  | 1 | W/O/W | 0.11111111 | 133.6 | 9.44 | 94.45 | 0 | 30.253074 | 0.63881834 | 10.22377/ajp.v12i02.2417
101 | goserelin acetate | CC(C)CC(C(=O)NC(CCCN=C(N)N)C(=O)N1CCCC1C(=O)NNC(=O)N)NC(=O)C(COC(C)(C)C)NC(=O)C(CC2=CC=C(C=C2)O)NC(=O)C(CO)NC(=O)C(CC3=CNC4=CC=CC=C43)NC(=O)C(CC5=CN=CN5)NC(=O)C6CCC(=O)N6.CC(=O)O | 61.5 |  |  |  | 1 | W/O/W | 0.17647059 | 153.72 | 13.44 | 89.63 | 0 | 0 | 0 | 10.22377/ajp.v12i02.2417
101 | goserelin acetate | CC(C)CC(C(=O)NC(CCCN=C(N)N)C(=O)N1CCCC1C(=O)NNC(=O)N)NC(=O)C(COC(C)(C)C)NC(=O)C(CC2=CC=C(C=C2)O)NC(=O)C(CO)NC(=O)C(CC3=CNC4=CC=CC=C43)NC(=O)C(CC5=CN=CN5)NC(=O)C6CCC(=O)N6.CC(=O)O | 61.5 |  |  |  | 1 | W/O/W | 0.17647059 | 153.72 | 13.44 | 89.63 | 0 | 1.1211419 | 0.065031106 | 10.22377/ajp.v12i02.2417
101 | goserelin acetate | CC(C)CC(C(=O)NC(CCCN=C(N)N)C(=O)N1CCCC1C(=O)NNC(=O)N)NC(=O)C(COC(C)(C)C)NC(=O)C(CC2=CC=C(C=C2)O)NC(=O)C(CO)NC(=O)C(CC3=CNC4=CC=CC=C43)NC(=O)C(CC5=CN=CN5)NC(=O)C6CCC(=O)N6.CC(=O)O | 61.5 |  |  |  | 1 | W/O/W | 0.17647059 | 153.72 | 13.44 | 89.63 | 0 | 3.1562704 | 0.15465741 | 10.22377/ajp.v12i02.2417
101 | goserelin acetate | CC(C)CC(C(=O)NC(CCCN=C(N)N)C(=O)N1CCCC1C(=O)NNC(=O)N)NC(=O)C(COC(C)(C)C)NC(=O)C(CC2=CC=C(C=C2)O)NC(=O)C(CO)NC(=O)C(CC3=CNC4=CC=CC=C43)NC(=O)C(CC5=CN=CN5)NC(=O)C6CCC(=O)N6.CC(=O)O | 61.5 |  |  |  | 1 | W/O/W | 0.17647059 | 153.72 | 13.44 | 89.63 | 0 | 5.1364232 | 0.20159415 | 10.22377/ajp.v12i02.2417
101 | goserelin acetate | CC(C)CC(C(=O)NC(CCCN=C(N)N)C(=O)N1CCCC1C(=O)NNC(=O)N)NC(=O)C(COC(C)(C)C)NC(=O)C(CC2=CC=C(C=C2)O)NC(=O)C(CO)NC(=O)C(CC3=CNC4=CC=CC=C43)NC(=O)C(CC5=CN=CN5)NC(=O)C6CCC(=O)N6.CC(=O)O | 61.5 |  |  |  | 1 | W/O/W | 0.17647059 | 153.72 | 13.44 | 89.63 | 0 | 10.223562 | 0.41891844 | 10.22377/ajp.v12i02.2417
101 | goserelin acetate | CC(C)CC(C(=O)NC(CCCN=C(N)N)C(=O)N1CCCC1C(=O)NNC(=O)N)NC(=O)C(COC(C)(C)C)NC(=O)C(CC2=CC=C(C=C2)O)NC(=O)C(CO)NC(=O)C(CC3=CNC4=CC=CC=C43)NC(=O)C(CC5=CN=CN5)NC(=O)C6CCC(=O)N6.CC(=O)O | 61.5 |  |  |  | 1 | W/O/W | 0.17647059 | 153.72 | 13.44 | 89.63 | 0 | 15.096716 | 0.52391065 | 10.22377/ajp.v12i02.2417
101 | goserelin acetate | CC(C)CC(C(=O)NC(CCCN=C(N)N)C(=O)N1CCCC1C(=O)NNC(=O)N)NC(=O)C(COC(C)(C)C)NC(=O)C(CC2=CC=C(C=C2)O)NC(=O)C(CO)NC(=O)C(CC3=CNC4=CC=CC=C43)NC(=O)C(CC5=CN=CN5)NC(=O)C6CCC(=O)N6.CC(=O)O | 61.5 |  |  |  | 1 | W/O/W | 0.17647059 | 153.72 | 13.44 | 89.63 | 0 | 20.220391 | 0.6019044 | 10.22377/ajp.v12i02.2417
101 | goserelin acetate | CC(C)CC(C(=O)NC(CCCN=C(N)N)C(=O)N1CCCC1C(=O)NNC(=O)N)NC(=O)C(COC(C)(C)C)NC(=O)C(CC2=CC=C(C=C2)O)NC(=O)C(CO)NC(=O)C(CC3=CNC4=CC=CC=C43)NC(=O)C(CC5=CN=CN5)NC(=O)C6CCC(=O)N6.CC(=O)O | 61.5 |  |  |  | 1 | W/O/W | 0.17647059 | 153.72 | 13.44 | 89.63 | 0 | 25.194163 | 0.70014211 | 10.22377/ajp.v12i02.2417
101 | goserelin acetate | CC(C)CC(C(=O)NC(CCCN=C(N)N)C(=O)N1CCCC1C(=O)NNC(=O)N)NC(=O)C(COC(C)(C)C)NC(=O)C(CC2=CC=C(C=C2)O)NC(=O)C(CO)NC(=O)C(CC3=CNC4=CC=CC=C43)NC(=O)C(CC5=CN=CN5)NC(=O)C6CCC(=O)N6.CC(=O)O | 61.5 |  |  |  | 1 | W/O/W | 0.17647059 | 153.72 | 13.44 | 89.63 | 0 | 30.317611 | 0.7758887 | 10.22377/ajp.v12i02.2417
102 | goserelin acetate | CC(C)CC(C(=O)NC(CCCN=C(N)N)C(=O)N1CCCC1C(=O)NNC(=O)N)NC(=O)C(COC(C)(C)C)NC(=O)C(CC2=CC=C(C=C2)O)NC(=O)C(CO)NC(=O)C(CC3=CNC4=CC=CC=C43)NC(=O)C(CC5=CN=CN5)NC(=O)C6CCC(=O)N6.CC(=O)O | 61.5 |  |  |  | 1 | W/O/W | 0.11111111 | 125.03 | 9.45 | 94.53 | 0 | 0 | 0 | 10.22377/ajp.v12i02.2417
102 | goserelin acetate | CC(C)CC(C(=O)NC(CCCN=C(N)N)C(=O)N1CCCC1C(=O)NNC(=O)N)NC(=O)C(COC(C)(C)C)NC(=O)C(CC2=CC=C(C=C2)O)NC(=O)C(CO)NC(=O)C(CC3=CNC4=CC=CC=C43)NC(=O)C(CC5=CN=CN5)NC(=O)C6CCC(=O)N6.CC(=O)O | 61.5 |  |  |  | 1 | W/O/W | 0.11111111 | 125.03 | 9.45 | 94.53 | 0 | 1.0934521 | 0.025522042 | 10.22377/ajp.v12i02.2417
102 | goserelin acetate | CC(C)CC(C(=O)NC(CCCN=C(N)N)C(=O)N1CCCC1C(=O)NNC(=O)N)NC(=O)C(COC(C)(C)C)NC(=O)C(CC2=CC=C(C=C2)O)NC(=O)C(CO)NC(=O)C(CC3=CNC4=CC=CC=C43)NC(=O)C(CC5=CN=CN5)NC(=O)C6CCC(=O)N6.CC(=O)O | 61.5 |  |  |  | 1 | W/O/W | 0.11111111 | 125.03 | 9.45 | 94.53 | 0 | 2.916918 | 0.088167053 | 10.22377/ajp.v12i02.2417
102 | goserelin acetate | CC(C)CC(C(=O)NC(CCCN=C(N)N)C(=O)N1CCCC1C(=O)NNC(=O)N)NC(=O)C(COC(C)(C)C)NC(=O)C(CC2=CC=C(C=C2)O)NC(=O)C(CO)NC(=O)C(CC3=CNC4=CC=CC=C43)NC(=O)C(CC5=CN=CN5)NC(=O)C6CCC(=O)N6.CC(=O)O | 61.5 |  |  |  | 1 | W/O/W | 0.11111111 | 125.03 | 9.45 | 94.53 | 0 | 5.1561902 | 0.14617169 | 10.22377/ajp.v12i02.2417
102 | goserelin acetate | CC(C)CC(C(=O)NC(CCCN=C(N)N)C(=O)N1CCCC1C(=O)NNC(=O)N)NC(=O)C(COC(C)(C)C)NC(=O)C(CC2=CC=C(C=C2)O)NC(=O)C(CO)NC(=O)C(CC3=CNC4=CC=CC=C43)NC(=O)C(CC5=CN=CN5)NC(=O)C6CCC(=O)N6.CC(=O)O | 61.5 |  |  |  | 1 | W/O/W | 0.11111111 | 125.03 | 9.45 | 94.53 | 0 | 10.102909 | 0.26450116 | 10.22377/ajp.v12i02.2417
102 | goserelin acetate | CC(C)CC(C(=O)NC(CCCN=C(N)N)C(=O)N1CCCC1C(=O)NNC(=O)N)NC(=O)C(COC(C)(C)C)NC(=O)C(CC2=CC=C(C=C2)O)NC(=O)C(CO)NC(=O)C(CC3=CNC4=CC=CC=C43)NC(=O)C(CC5=CN=CN5)NC(=O)C6CCC(=O)N6.CC(=O)O | 61.5 |  |  |  | 1 | W/O/W | 0.11111111 | 125.03 | 9.45 | 94.53 | 0 | 15.159431 | 0.49419954 | 10.22377/ajp.v12i02.2417
102 | goserelin acetate | CC(C)CC(C(=O)NC(CCCN=C(N)N)C(=O)N1CCCC1C(=O)NNC(=O)N)NC(=O)C(COC(C)(C)C)NC(=O)C(CC2=CC=C(C=C2)O)NC(=O)C(CO)NC(=O)C(CC3=CNC4=CC=CC=C43)NC(=O)C(CC5=CN=CN5)NC(=O)C6CCC(=O)N6.CC(=O)O | 61.5 |  |  |  | 1 | W/O/W | 0.11111111 | 125.03 | 9.45 | 94.53 | 0 | 20.052695 | 0.58468677 | 10.22377/ajp.v12i02.2417
102 | goserelin acetate | CC(C)CC(C(=O)NC(CCCN=C(N)N)C(=O)N1CCCC1C(=O)NNC(=O)N)NC(=O)C(COC(C)(C)C)NC(=O)C(CC2=CC=C(C=C2)O)NC(=O)C(CO)NC(=O)C(CC3=CNC4=CC=CC=C43)NC(=O)C(CC5=CN=CN5)NC(=O)C6CCC(=O)N6.CC(=O)O | 61.5 |  |  |  | 1 | W/O/W | 0.11111111 | 125.03 | 9.45 | 94.53 | 0 | 25.153622 | 0.66821346 | 10.22377/ajp.v12i02.2417
102 | goserelin acetate | CC(C)CC(C(=O)NC(CCCN=C(N)N)C(=O)N1CCCC1C(=O)NNC(=O)N)NC(=O)C(COC(C)(C)C)NC(=O)C(CC2=CC=C(C=C2)O)NC(=O)C(CO)NC(=O)C(CC3=CNC4=CC=CC=C43)NC(=O)C(CC5=CN=CN5)NC(=O)C6CCC(=O)N6.CC(=O)O | 61.5 |  |  |  | 1 | W/O/W | 0.11111111 | 125.03 | 9.45 | 94.53 | 0 | 30.147399 | 0.69141531 | 10.22377/ajp.v12i02.2417
103 | goserelin acetate | CC(C)CC(C(=O)NC(CCCN=C(N)N)C(=O)N1CCCC1C(=O)NNC(=O)N)NC(=O)C(COC(C)(C)C)NC(=O)C(CC2=CC=C(C=C2)O)NC(=O)C(CO)NC(=O)C(CC3=CNC4=CC=CC=C43)NC(=O)C(CC5=CN=CN5)NC(=O)C6CCC(=O)N6.CC(=O)O | 61.5 |  |  |  | 1 | W/O/W | 0.11111111 | 116.9 | 9.55 | 95.5 | 0 | 0 | 0 | 10.22377/ajp.v12i02.2417
103 | goserelin acetate | CC(C)CC(C(=O)NC(CCCN=C(N)N)C(=O)N1CCCC1C(=O)NNC(=O)N)NC(=O)C(COC(C)(C)C)NC(=O)C(CC2=CC=C(C=C2)O)NC(=O)C(CO)NC(=O)C(CC3=CNC4=CC=CC=C43)NC(=O)C(CC5=CN=CN5)NC(=O)C6CCC(=O)N6.CC(=O)O | 61.5 |  |  |  | 1 | W/O/W | 0.11111111 | 116.9 | 9.55 | 95.5 | 0 | 1.1975847 | 0.027842227 | 10.22377/ajp.v12i02.2417
103 | goserelin acetate | CC(C)CC(C(=O)NC(CCCN=C(N)N)C(=O)N1CCCC1C(=O)NNC(=O)N)NC(=O)C(COC(C)(C)C)NC(=O)C(CC2=CC=C(C=C2)O)NC(=O)C(CO)NC(=O)C(CC3=CNC4=CC=CC=C43)NC(=O)C(CC5=CN=CN5)NC(=O)C6CCC(=O)N6.CC(=O)O | 61.5 |  |  |  | 1 | W/O/W | 0.11111111 | 116.9 | 9.55 | 95.5 | 0 | 3.1238559 | 0.067285383 | 10.22377/ajp.v12i02.2417
103 | goserelin acetate | CC(C)CC(C(=O)NC(CCCN=C(N)N)C(=O)N1CCCC1C(=O)NNC(=O)N)NC(=O)C(COC(C)(C)C)NC(=O)C(CC2=CC=C(C=C2)O)NC(=O)C(CO)NC(=O)C(CC3=CNC4=CC=CC=C43)NC(=O)C(CC5=CN=CN5)NC(=O)C6CCC(=O)N6.CC(=O)O | 61.5 |  |  |  | 1 | W/O/W | 0.11111111 | 116.9 | 9.55 | 95.5 | 0 | 5.2078342 | 0.13921114 | 10.22377/ajp.v12i02.2417
103 | goserelin acetate | CC(C)CC(C(=O)NC(CCCN=C(N)N)C(=O)N1CCCC1C(=O)NNC(=O)N)NC(=O)C(COC(C)(C)C)NC(=O)C(CC2=CC=C(C=C2)O)NC(=O)C(CO)NC(=O)C(CC3=CNC4=CC=CC=C43)NC(=O)C(CC5=CN=CN5)NC(=O)C6CCC(=O)N6.CC(=O)O | 61.5 |  |  |  | 1 | W/O/W | 0.11111111 | 116.9 | 9.55 | 95.5 | 0 | 10.362576 | 0.2575406 | 10.22377/ajp.v12i02.2417
103 | goserelin acetate | CC(C)CC(C(=O)NC(CCCN=C(N)N)C(=O)N1CCCC1C(=O)NNC(=O)N)NC(=O)C(COC(C)(C)C)NC(=O)C(CC2=CC=C(C=C2)O)NC(=O)C(CO)NC(=O)C(CC3=CNC4=CC=CC=C43)NC(=O)C(CC5=CN=CN5)NC(=O)C6CCC(=O)N6.CC(=O)O | 61.5 |  |  |  | 1 | W/O/W | 0.11111111 | 116.9 | 9.55 | 95.5 | 0 | 15.213367 | 0.53132251 | 10.22377/ajp.v12i02.2417
103 | goserelin acetate | CC(C)CC(C(=O)NC(CCCN=C(N)N)C(=O)N1CCCC1C(=O)NNC(=O)N)NC(=O)C(COC(C)(C)C)NC(=O)C(CC2=CC=C(C=C2)O)NC(=O)C(CO)NC(=O)C(CC3=CNC4=CC=CC=C43)NC(=O)C(CC5=CN=CN5)NC(=O)C6CCC(=O)N6.CC(=O)O | 61.5 |  |  |  | 1 | W/O/W | 0.11111111 | 116.9 | 9.55 | 95.5 | 0 | 20.158879 | 0.62645012 | 10.22377/ajp.v12i02.2417
103 | goserelin acetate | CC(C)CC(C(=O)NC(CCCN=C(N)N)C(=O)N1CCCC1C(=O)NNC(=O)N)NC(=O)C(COC(C)(C)C)NC(=O)C(CC2=CC=C(C=C2)O)NC(=O)C(CO)NC(=O)C(CC3=CNC4=CC=CC=C43)NC(=O)C(CC5=CN=CN5)NC(=O)C6CCC(=O)N6.CC(=O)O | 61.5 |  |  |  | 1 | W/O/W | 0.11111111 | 116.9 | 9.55 | 95.5 | 0 | 25.154225 | 0.67981439 | 10.22377/ajp.v12i02.2417
103 | goserelin acetate | CC(C)CC(C(=O)NC(CCCN=C(N)N)C(=O)N1CCCC1C(=O)NNC(=O)N)NC(=O)C(COC(C)(C)C)NC(=O)C(CC2=CC=C(C=C2)O)NC(=O)C(CO)NC(=O)C(CC3=CNC4=CC=CC=C43)NC(=O)C(CC5=CN=CN5)NC(=O)C6CCC(=O)N6.CC(=O)O | 61.5 |  |  |  | 1 | W/O/W | 0.11111111 | 116.9 | 9.55 | 95.5 | 0 | 30.355423 | 0.69141531 | 10.22377/ajp.v12i02.2417
104 | goserelin acetate | CC(C)CC(C(=O)NC(CCCN=C(N)N)C(=O)N1CCCC1C(=O)NNC(=O)N)NC(=O)C(COC(C)(C)C)NC(=O)C(CC2=CC=C(C=C2)O)NC(=O)C(CO)NC(=O)C(CC3=CNC4=CC=CC=C43)NC(=O)C(CC5=CN=CN5)NC(=O)C6CCC(=O)N6.CC(=O)O | 61.5 |  |  |  | 1 | W/O/W | 0.11111111 | 99.26 | 9.75 | 97.53 | 0 | 0 | 0 | 10.22377/ajp.v12i02.2417
104 | goserelin acetate | CC(C)CC(C(=O)NC(CCCN=C(N)N)C(=O)N1CCCC1C(=O)NNC(=O)N)NC(=O)C(COC(C)(C)C)NC(=O)C(CC2=CC=C(C=C2)O)NC(=O)C(CO)NC(=O)C(CC3=CNC4=CC=CC=C43)NC(=O)C(CC5=CN=CN5)NC(=O)C6CCC(=O)N6.CC(=O)O | 61.5 |  |  |  | 1 | W/O/W | 0.11111111 | 99.26 | 9.75 | 97.53 | 0 | 1.167038 | 0.038404111 | 10.22377/ajp.v12i02.2417
104 | goserelin acetate | CC(C)CC(C(=O)NC(CCCN=C(N)N)C(=O)N1CCCC1C(=O)NNC(=O)N)NC(=O)C(COC(C)(C)C)NC(=O)C(CC2=CC=C(C=C2)O)NC(=O)C(CO)NC(=O)C(CC3=CNC4=CC=CC=C43)NC(=O)C(CC5=CN=CN5)NC(=O)C6CCC(=O)N6.CC(=O)O | 61.5 |  |  |  | 1 | W/O/W | 0.11111111 | 99.26 | 9.75 | 97.53 | 0 | 3.0946435 | 0.094843683 | 10.22377/ajp.v12i02.2417
104 | goserelin acetate | CC(C)CC(C(=O)NC(CCCN=C(N)N)C(=O)N1CCCC1C(=O)NNC(=O)N)NC(=O)C(COC(C)(C)C)NC(=O)C(CC2=CC=C(C=C2)O)NC(=O)C(CO)NC(=O)C(CC3=CNC4=CC=CC=C43)NC(=O)C(CC5=CN=CN5)NC(=O)C6CCC(=O)N6.CC(=O)O | 61.5 |  |  |  | 1 | W/O/W | 0.11111111 | 99.26 | 9.75 | 97.53 | 0 | 5.0224787 | 0.15581837 | 10.22377/ajp.v12i02.2417
104 | goserelin acetate | CC(C)CC(C(=O)NC(CCCN=C(N)N)C(=O)N1CCCC1C(=O)NNC(=O)N)NC(=O)C(COC(C)(C)C)NC(=O)C(CC2=CC=C(C=C2)O)NC(=O)C(CO)NC(=O)C(CC3=CNC4=CC=CC=C43)NC(=O)C(CC5=CN=CN5)NC(=O)C6CCC(=O)N6.CC(=O)O | 61.5 |  |  |  | 1 | W/O/W | 0.11111111 | 99.26 | 9.75 | 97.53 | 0 | 10.042431 | 0.26401145 | 10.22377/ajp.v12i02.2417
104 | goserelin acetate | CC(C)CC(C(=O)NC(CCCN=C(N)N)C(=O)N1CCCC1C(=O)NNC(=O)N)NC(=O)C(COC(C)(C)C)NC(=O)C(CC2=CC=C(C=C2)O)NC(=O)C(CO)NC(=O)C(CC3=CNC4=CC=CC=C43)NC(=O)C(CC5=CN=CN5)NC(=O)C6CCC(=O)N6.CC(=O)O | 61.5 |  |  |  | 1 | W/O/W | 0.11111111 | 99.26 | 9.75 | 97.53 | 0 | 15.119121 | 0.49237857 | 10.22377/ajp.v12i02.2417
104 | goserelin acetate | CC(C)CC(C(=O)NC(CCCN=C(N)N)C(=O)N1CCCC1C(=O)NNC(=O)N)NC(=O)C(COC(C)(C)C)NC(=O)C(CC2=CC=C(C=C2)O)NC(=O)C(CO)NC(=O)C(CC3=CNC4=CC=CC=C43)NC(=O)C(CC5=CN=CN5)NC(=O)C6CCC(=O)N6.CC(=O)O | 61.5 |  |  |  | 1 | W/O/W | 0.11111111 | 99.26 | 9.75 | 97.53 | 0 | 20.040527 | 0.65500619 | 10.22377/ajp.v12i02.2417
104 | goserelin acetate | CC(C)CC(C(=O)NC(CCCN=C(N)N)C(=O)N1CCCC1C(=O)NNC(=O)N)NC(=O)C(COC(C)(C)C)NC(=O)C(CC2=CC=C(C=C2)O)NC(=O)C(CO)NC(=O)C(CC3=CNC4=CC=CC=C43)NC(=O)C(CC5=CN=CN5)NC(=O)C6CCC(=O)N6.CC(=O)O | 61.5 |  |  |  | 1 | W/O/W | 0.11111111 | 99.26 | 9.75 | 97.53 | 0 | 25.058182 | 0.71784808 | 10.22377/ajp.v12i02.2417
104 | goserelin acetate | CC(C)CC(C(=O)NC(CCCN=C(N)N)C(=O)N1CCCC1C(=O)NNC(=O)N)NC(=O)C(COC(C)(C)C)NC(=O)C(CC2=CC=C(C=C2)O)NC(=O)C(CO)NC(=O)C(CC3=CNC4=CC=CC=C43)NC(=O)C(CC5=CN=CN5)NC(=O)C6CCC(=O)N6.CC(=O)O | 61.5 |  |  |  | 1 | W/O/W | 0.11111111 | 99.26 | 9.75 | 97.53 | 0 | 30.022889 | 0.73534537 | 10.22377/ajp.v12i02.2417
105 | goserelin acetate | CC(C)CC(C(=O)NC(CCCN=C(N)N)C(=O)N1CCCC1C(=O)NNC(=O)N)NC(=O)C(COC(C)(C)C)NC(=O)C(CC2=CC=C(C=C2)O)NC(=O)C(CO)NC(=O)C(CC3=CNC4=CC=CC=C43)NC(=O)C(CC5=CN=CN5)NC(=O)C6CCC(=O)N6.CC(=O)O | 61.5 |  |  |  | 1 | W/O/W | 0.11111111 | 91.57 | 9.88 | 98.84 | 0 | 0 | 0 | 10.22377/ajp.v12i02.2417
105 | goserelin acetate | CC(C)CC(C(=O)NC(CCCN=C(N)N)C(=O)N1CCCC1C(=O)NNC(=O)N)NC(=O)C(COC(C)(C)C)NC(=O)C(CC2=CC=C(C=C2)O)NC(=O)C(CO)NC(=O)C(CC3=CNC4=CC=CC=C43)NC(=O)C(CC5=CN=CN5)NC(=O)C6CCC(=O)N6.CC(=O)O | 61.5 |  |  |  | 1 | W/O/W | 0.11111111 | 91.57 | 9.88 | 98.84 | 0 | 1.0152002 | 0.040691359 | 10.22377/ajp.v12i02.2417
105 | goserelin acetate | CC(C)CC(C(=O)NC(CCCN=C(N)N)C(=O)N1CCCC1C(=O)NNC(=O)N)NC(=O)C(COC(C)(C)C)NC(=O)C(CC2=CC=C(C=C2)O)NC(=O)C(CO)NC(=O)C(CC3=CNC4=CC=CC=C43)NC(=O)C(CC5=CN=CN5)NC(=O)C6CCC(=O)N6.CC(=O)O | 61.5 |  |  |  | 1 | W/O/W | 0.11111111 | 91.57 | 9.88 | 98.84 | 0 | 3.0951029 | 0.10391392 | 10.22377/ajp.v12i02.2417
105 | goserelin acetate | CC(C)CC(C(=O)NC(CCCN=C(N)N)C(=O)N1CCCC1C(=O)NNC(=O)N)NC(=O)C(COC(C)(C)C)NC(=O)C(CC2=CC=C(C=C2)O)NC(=O)C(CO)NC(=O)C(CC3=CNC4=CC=CC=C43)NC(=O)C(CC5=CN=CN5)NC(=O)C6CCC(=O)N6.CC(=O)O | 61.5 |  |  |  | 1 | W/O/W | 0.11111111 | 91.57 | 9.88 | 98.84 | 0 | 5.0730147 | 0.15354425 | 10.22377/ajp.v12i02.2417
105 | goserelin acetate | CC(C)CC(C(=O)NC(CCCN=C(N)N)C(=O)N1CCCC1C(=O)NNC(=O)N)NC(=O)C(COC(C)(C)C)NC(=O)C(CC2=CC=C(C=C2)O)NC(=O)C(CO)NC(=O)C(CC3=CNC4=CC=CC=C43)NC(=O)C(CC5=CN=CN5)NC(=O)C6CCC(=O)N6.CC(=O)O | 61.5 |  |  |  | 1 | W/O/W | 0.11111111 | 91.57 | 9.88 | 98.84 | 0 | 9.8915116 | 0.28443916 | 10.22377/ajp.v12i02.2417
105 | goserelin acetate | CC(C)CC(C(=O)NC(CCCN=C(N)N)C(=O)N1CCCC1C(=O)NNC(=O)N)NC(=O)C(COC(C)(C)C)NC(=O)C(CC2=CC=C(C=C2)O)NC(=O)C(CO)NC(=O)C(CC3=CNC4=CC=CC=C43)NC(=O)C(CC5=CN=CN5)NC(=O)C6CCC(=O)N6.CC(=O)O | 61.5 |  |  |  | 1 | W/O/W | 0.11111111 | 91.57 | 9.88 | 98.84 | 0 | 15.02092 | 0.55361579 | 10.22377/ajp.v12i02.2417
105 | goserelin acetate | CC(C)CC(C(=O)NC(CCCN=C(N)N)C(=O)N1CCCC1C(=O)NNC(=O)N)NC(=O)C(COC(C)(C)C)NC(=O)C(CC2=CC=C(C=C2)O)NC(=O)C(CO)NC(=O)C(CC3=CNC4=CC=CC=C43)NC(=O)C(CC5=CN=CN5)NC(=O)C6CCC(=O)N6.CC(=O)O | 61.5 |  |  |  | 1 | W/O/W | 0.11111111 | 91.57 | 9.88 | 98.84 | 0 | 19.991829 | 0.69356125 | 10.22377/ajp.v12i02.2417
105 | goserelin acetate | CC(C)CC(C(=O)NC(CCCN=C(N)N)C(=O)N1CCCC1C(=O)NNC(=O)N)NC(=O)C(COC(C)(C)C)NC(=O)C(CC2=CC=C(C=C2)O)NC(=O)C(CO)NC(=O)C(CC3=CNC4=CC=CC=C43)NC(=O)C(CC5=CN=CN5)NC(=O)C6CCC(=O)N6.CC(=O)O | 61.5 |  |  |  | 1 | W/O/W | 0.11111111 | 91.57 | 9.88 | 98.84 | 0 | 24.908871 | 0.77002163 | 10.22377/ajp.v12i02.2417
105 | goserelin acetate | CC(C)CC(C(=O)NC(CCCN=C(N)N)C(=O)N1CCCC1C(=O)NNC(=O)N)NC(=O)C(COC(C)(C)C)NC(=O)C(CC2=CC=C(C=C2)O)NC(=O)C(CO)NC(=O)C(CC3=CNC4=CC=CC=C43)NC(=O)C(CC5=CN=CN5)NC(=O)C6CCC(=O)N6.CC(=O)O | 61.5 |  |  |  | 1 | W/O/W | 0.11111111 | 91.57 | 9.88 | 98.84 | 0 | 29.873463 | 0.78525135 | 10.22377/ajp.v12i02.2417
106 | progesterone | O=C1C=C2CCC3C(CCC4(C)C(C(=O)C)CCC34)C2(C)CC1 | 6.622 |  |  |  | 1 | O/W | 0.25 | 9.3 | 15.64 | 78.2 | 1 | 0 | 0 | 10.1016/j.ijpharm.2017.12.006
106 | progesterone | O=C1C=C2CCC3C(CCC4(C)C(C(=O)C)CCC34)C2(C)CC1 | 6.622 |  |  |  | 1 | O/W | 0.25 | 9.3 | 15.64 | 78.2 | 1 | 0.061255743 | 0.35022026 | 10.1016/j.ijpharm.2017.12.006
106 | progesterone | O=C1C=C2CCC3C(CCC4(C)C(C(=O)C)CCC34)C2(C)CC1 | 6.622 |  |  |  | 1 | O/W | 0.25 | 9.3 | 15.64 | 78.2 | 1 | 0.10719755 | 0.44713656 | 10.1016/j.ijpharm.2017.12.006
106 | progesterone | O=C1C=C2CCC3C(CCC4(C)C(C(=O)C)CCC34)C2(C)CC1 | 6.622 |  |  |  | 1 | O/W | 0.25 | 9.3 | 15.64 | 78.2 | 1 | 0.2143951 | 0.48678414 | 10.1016/j.ijpharm.2017.12.006
106 | progesterone | O=C1C=C2CCC3C(CCC4(C)C(C(=O)C)CCC34)C2(C)CC1 | 6.622 |  |  |  | 1 | O/W | 0.25 | 9.3 | 15.64 | 78.2 | 1 | 1.0260337 | 0.7092511 | 10.1016/j.ijpharm.2017.12.006
106 | progesterone | O=C1C=C2CCC3C(CCC4(C)C(C(=O)C)CCC34)C2(C)CC1 | 6.622 |  |  |  | 1 | O/W | 0.25 | 9.3 | 15.64 | 78.2 | 1 | 2.0367534 | 0.83259912 | 10.1016/j.ijpharm.2017.12.006
106 | progesterone | O=C1C=C2CCC3C(CCC4(C)C(C(=O)C)CCC34)C2(C)CC1 | 6.622 |  |  |  | 1 | O/W | 0.25 | 9.3 | 15.64 | 78.2 | 1 | 3.0321593 | 0.90088106 | 10.1016/j.ijpharm.2017.12.006
106 | progesterone | O=C1C=C2CCC3C(CCC4(C)C(C(=O)C)CCC34)C2(C)CC1 | 6.622 |  |  |  | 1 | O/W | 0.25 | 9.3 | 15.64 | 78.2 | 1 | 3.9969372 | 0.94713656 | 10.1016/j.ijpharm.2017.12.006
106 | progesterone | O=C1C=C2CCC3C(CCC4(C)C(C(=O)C)CCC34)C2(C)CC1 | 6.622 |  |  |  | 1 | O/W | 0.25 | 9.3 | 15.64 | 78.2 | 1 | 5.0229709 | 0.99339207 | 10.1016/j.ijpharm.2017.12.006
106 | progesterone | O=C1C=C2CCC3C(CCC4(C)C(C(=O)C)CCC34)C2(C)CC1 | 6.622 |  |  |  | 1 | O/W | 0.25 | 9.3 | 15.64 | 78.2 | 1 | 6.0336907 | 1.0022026 | 10.1016/j.ijpharm.2017.12.006
106 | progesterone | O=C1C=C2CCC3C(CCC4(C)C(C(=O)C)CCC34)C2(C)CC1 | 6.622 |  |  |  | 1 | O/W | 0.25 | 9.3 | 15.64 | 78.2 | 1 | 7.0137825 | 0.99779736 | 10.1016/j.ijpharm.2017.12.006
106 | progesterone | O=C1C=C2CCC3C(CCC4(C)C(C(=O)C)CCC34)C2(C)CC1 | 6.622 |  |  |  | 1 | O/W | 0.25 | 9.3 | 15.64 | 78.2 | 1 | 9.0352221 | 0.99779736 | 10.1016/j.ijpharm.2017.12.006
107 | progesterone | O=C1C=C2CCC3C(CCC4(C)C(C(=O)C)CCC34)C2(C)CC1 | 6.622 |  |  |  | 1 | O/W | 0.25 | 71.6 | 17.26 | 86.3 | 1 | 0 | 0 | 10.1016/j.ijpharm.2017.12.006
107 | progesterone | O=C1C=C2CCC3C(CCC4(C)C(C(=O)C)CCC34)C2(C)CC1 | 6.622 |  |  |  | 1 | O/W | 0.25 | 71.6 | 17.26 | 86.3 | 1 | 0.043541055 | 0.17644443 | 10.1016/j.ijpharm.2017.12.006
107 | progesterone | O=C1C=C2CCC3C(CCC4(C)C(C(=O)C)CCC34)C2(C)CC1 | 6.622 |  |  |  | 1 | O/W | 0.25 | 71.6 | 17.26 | 86.3 | 1 | 0.14101041 | 0.22620716 | 10.1016/j.ijpharm.2017.12.006
107 | progesterone | O=C1C=C2CCC3C(CCC4(C)C(C(=O)C)CCC34)C2(C)CC1 | 6.622 |  |  |  | 1 | O/W | 0.25 | 71.6 | 17.26 | 86.3 | 1 | 0.27049524 | 0.28501604 | 10.1016/j.ijpharm.2017.12.006
107 | progesterone | O=C1C=C2CCC3C(CCC4(C)C(C(=O)C)CCC34)C2(C)CC1 | 6.622 |  |  |  | 1 | O/W | 0.25 | 71.6 | 17.26 | 86.3 | 1 | 1.0000213 | 0.38448103 | 10.1016/j.ijpharm.2017.12.006
107 | progesterone | O=C1C=C2CCC3C(CCC4(C)C(C(=O)C)CCC34)C2(C)CC1 | 6.622 |  |  |  | 1 | O/W | 0.25 | 71.6 | 17.26 | 86.3 | 1 | 2.0115683 | 0.46807701 | 10.1016/j.ijpharm.2017.12.006
107 | progesterone | O=C1C=C2CCC3C(CCC4(C)C(C(=O)C)CCC34)C2(C)CC1 | 6.622 |  |  |  | 1 | O/W | 0.25 | 71.6 | 17.26 | 86.3 | 1 | 3.0219768 | 0.53357357 | 10.1016/j.ijpharm.2017.12.006
107 | progesterone | O=C1C=C2CCC3C(CCC4(C)C(C(=O)C)CCC34)C2(C)CC1 | 6.622 |  |  |  | 1 | O/W | 0.25 | 71.6 | 17.26 | 86.3 | 1 | 4.0319586 | 0.59228285 | 10.1016/j.ijpharm.2017.12.006
107 | progesterone | O=C1C=C2CCC3C(CCC4(C)C(C(=O)C)CCC34)C2(C)CC1 | 6.622 |  |  |  | 1 | O/W | 0.25 | 71.6 | 17.26 | 86.3 | 1 | 7.0556429 | 0.66886388 | 10.1016/j.ijpharm.2017.12.006
107 | progesterone | O=C1C=C2CCC3C(CCC4(C)C(C(=O)C)CCC34)C2(C)CC1 | 6.622 |  |  |  | 1 | O/W | 0.25 | 71.6 | 17.26 | 86.3 | 1 | 9.1033531 | 0.72745576 | 10.1016/j.ijpharm.2017.12.006
107 | progesterone | O=C1C=C2CCC3C(CCC4(C)C(C(=O)C)CCC34)C2(C)CC1 | 6.622 |  |  |  | 1 | O/W | 0.25 | 71.6 | 17.26 | 86.3 | 1 | 11.027555 | 0.82226072 | 10.1016/j.ijpharm.2017.12.006
107 | progesterone | O=C1C=C2CCC3C(CCC4(C)C(C(=O)C)CCC34)C2(C)CC1 | 6.622 |  |  |  | 1 | O/W | 0.25 | 71.6 | 17.26 | 86.3 | 1 | 14.022354 | 0.939569 | 10.1016/j.ijpharm.2017.12.006
107 | progesterone | O=C1C=C2CCC3C(CCC4(C)C(C(=O)C)CCC34)C2(C)CC1 | 6.622 |  |  |  | 1 | O/W | 0.25 | 71.6 | 17.26 | 86.3 | 1 | 16.132103 | 0.98457921 | 10.1016/j.ijpharm.2017.12.006
107 | progesterone | O=C1C=C2CCC3C(CCC4(C)C(C(=O)C)CCC34)C2(C)CC1 | 6.622 |  |  |  | 1 | O/W | 0.25 | 71.6 | 17.26 | 86.3 | 1 | 18.019593 | 0.99567791 | 10.1016/j.ijpharm.2017.12.006
108 | progesterone | O=C1C=C2CCC3C(CCC4(C)C(C(=O)C)CCC34)C2(C)CC1 | 6.622 |  |  |  | 1 | O/W | 0.25 | 131.3 | 15.78 | 78.9 | 1 | 0 | 0 | 10.1016/j.ijpharm.2017.12.006
108 | progesterone | O=C1C=C2CCC3C(CCC4(C)C(C(=O)C)CCC34)C2(C)CC1 | 6.622 |  |  |  | 1 | O/W | 0.25 | 131.3 | 15.78 | 78.9 | 1 | 0.23328149 | 0.029001721 | 10.1016/j.ijpharm.2017.12.006
108 | progesterone | O=C1C=C2CCC3C(CCC4(C)C(C(=O)C)CCC34)C2(C)CC1 | 6.622 |  |  |  | 1 | O/W | 0.25 | 131.3 | 15.78 | 78.9 | 1 | 1.0108865 | 0.086977455 | 10.1016/j.ijpharm.2017.12.006
108 | progesterone | O=C1C=C2CCC3C(CCC4(C)C(C(=O)C)CCC34)C2(C)CC1 | 6.622 |  |  |  | 1 | O/W | 0.25 | 131.3 | 15.78 | 78.9 | 1 | 4.0435459 | 0.16074428 | 10.1016/j.ijpharm.2017.12.006
108 | progesterone | O=C1C=C2CCC3C(CCC4(C)C(C(=O)C)CCC34)C2(C)CC1 | 6.622 |  |  |  | 1 | O/W | 0.25 | 131.3 | 15.78 | 78.9 | 1 | 7.0762053 | 0.19442203 | 10.1016/j.ijpharm.2017.12.006
108 | progesterone | O=C1C=C2CCC3C(CCC4(C)C(C(=O)C)CCC34)C2(C)CC1 | 6.622 |  |  |  | 1 | O/W | 0.25 | 131.3 | 15.78 | 78.9 | 1 | 11.119751 | 0.2460072 | 10.1016/j.ijpharm.2017.12.006
108 | progesterone | O=C1C=C2CCC3C(CCC4(C)C(C(=O)C)CCC34)C2(C)CC1 | 6.622 |  |  |  | 1 | O/W | 0.25 | 131.3 | 15.78 | 78.9 | 1 | 14.152411 | 0.27300343 | 10.1016/j.ijpharm.2017.12.006
108 | progesterone | O=C1C=C2CCC3C(CCC4(C)C(C(=O)C)CCC34)C2(C)CC1 | 6.622 |  |  |  | 1 | O/W | 0.25 | 131.3 | 15.78 | 78.9 | 1 | 18.040435 | 0.34461928 | 10.1016/j.ijpharm.2017.12.006
108 | progesterone | O=C1C=C2CCC3C(CCC4(C)C(C(=O)C)CCC34)C2(C)CC1 | 6.622 |  |  |  | 1 | O/W | 0.25 | 131.3 | 15.78 | 78.9 | 1 | 21.150855 | 0.41616587 | 10.1016/j.ijpharm.2017.12.006
108 | progesterone | O=C1C=C2CCC3C(CCC4(C)C(C(=O)C)CCC34)C2(C)CC1 | 6.622 |  |  |  | 1 | O/W | 0.25 | 131.3 | 15.78 | 78.9 | 1 | 28.07154 | 0.85108085 | 10.1016/j.ijpharm.2017.12.006
108 | progesterone | O=C1C=C2CCC3C(CCC4(C)C(C(=O)C)CCC34)C2(C)CC1 | 6.622 |  |  |  | 1 | O/W | 0.25 | 131.3 | 15.78 | 78.9 | 1 | 35.147745 | 0.96084265 | 10.1016/j.ijpharm.2017.12.006
108 | progesterone | O=C1C=C2CCC3C(CCC4(C)C(C(=O)C)CCC34)C2(C)CC1 | 6.622 |  |  |  | 1 | O/W | 0.25 | 131.3 | 15.78 | 78.9 | 1 | 42.301711 | 1.0082506 | 10.1016/j.ijpharm.2017.12.006
108 | progesterone | O=C1C=C2CCC3C(CCC4(C)C(C(=O)C)CCC34)C2(C)CC1 | 6.622 |  |  |  | 1 | O/W | 0.25 | 131.3 | 15.78 | 78.9 | 1 | 48.289269 | 0.99319379 | 10.1016/j.ijpharm.2017.12.006
109 | losartan potassium | [K].ClC=1N=C(N(C1CO)CC=2C=CC(=CC2)C=3C=CC=CC3C4=NN=NN4)CCCC |  |  | 20 |  | 3 | W/O/W | 0.26666667 | 30.9 | 15.66 | 74.4 | 0 | 0 | 0 | 10.1080/21691401.2018.1443940
109 | losartan potassium | [K].ClC=1N=C(N(C1CO)CC=2C=CC(=CC2)C=3C=CC=CC3C4=NN=NN4)CCCC |  |  | 20 |  | 3 | W/O/W | 0.26666667 | 30.9 | 15.66 | 74.4 | 0 | 1.0818056 | 0.037127411 | 10.1080/21691401.2018.1443940
109 | losartan potassium | [K].ClC=1N=C(N(C1CO)CC=2C=CC(=CC2)C=3C=CC=CC3C4=NN=NN4)CCCC |  |  | 20 |  | 3 | W/O/W | 0.26666667 | 30.9 | 15.66 | 74.4 | 0 | 1.8786169 | 0.0610072 | 10.1080/21691401.2018.1443940
109 | losartan potassium | [K].ClC=1N=C(N(C1CO)CC=2C=CC(=CC2)C=3C=CC=CC3C4=NN=NN4)CCCC |  |  | 20 |  | 3 | W/O/W | 0.26666667 | 30.9 | 15.66 | 74.4 | 0 | 3.0160384 | 0.07962602 | 10.1080/21691401.2018.1443940
109 | losartan potassium | [K].ClC=1N=C(N(C1CO)CC=2C=CC(=CC2)C=3C=CC=CC3C4=NN=NN4)CCCC |  |  | 20 |  | 3 | W/O/W | 0.26666667 | 30.9 | 15.66 | 74.4 | 0 | 4.1525581 | 0.082371745 | 10.1080/21691401.2018.1443940
109 | losartan potassium | [K].ClC=1N=C(N(C1CO)CC=2C=CC(=CC2)C=3C=CC=CC3C4=NN=NN4)CCCC |  |  | 20 |  | 3 | W/O/W | 0.26666667 | 30.9 | 15.66 | 74.4 | 0 | 6.0846866 | 0.087833132 | 10.1080/21691401.2018.1443940
109 | losartan potassium | [K].ClC=1N=C(N(C1CO)CC=2C=CC(=CC2)C=3C=CC=CC3C4=NN=NN4)CCCC |  |  | 20 |  | 3 | W/O/W | 0.26666667 | 30.9 | 15.66 | 74.4 | 0 | 8.0739342 | 0.098590561 | 10.1080/21691401.2018.1443940
109 | losartan potassium | [K].ClC=1N=C(N(C1CO)CC=2C=CC(=CC2)C=3C=CC=CC3C4=NN=NN4)CCCC |  |  | 20 |  | 3 | W/O/W | 0.26666667 | 30.9 | 15.66 | 74.4 | 0 | 10.007415 | 0.12786159 | 10.1080/21691401.2018.1443940
109 | losartan potassium | [K].ClC=1N=C(N(C1CO)CC=2C=CC(=CC2)C=3C=CC=CC3C4=NN=NN4)CCCC |  |  | 20 |  | 3 | W/O/W | 0.26666667 | 30.9 | 15.66 | 74.4 | 0 | 14.044383 | 0.17848213 | 10.1080/21691401.2018.1443940
109 | losartan potassium | [K].ClC=1N=C(N(C1CO)CC=2C=CC(=CC2)C=3C=CC=CC3C4=NN=NN4)CCCC |  |  | 20 |  | 3 | W/O/W | 0.26666667 | 30.9 | 15.66 | 74.4 | 0 | 18.057149 | 0.80317462 | 10.1080/21691401.2018.1443940
109 | losartan potassium | [K].ClC=1N=C(N(C1CO)CC=2C=CC(=CC2)C=3C=CC=CC3C4=NN=NN4)CCCC |  |  | 20 |  | 3 | W/O/W | 0.26666667 | 30.9 | 15.66 | 74.4 | 0 | 22.043912 | 0.97019285 | 10.1080/21691401.2018.1443940
109 | losartan potassium | [K].ClC=1N=C(N(C1CO)CC=2C=CC(=CC2)C=3C=CC=CC3C4=NN=NN4)CCCC |  |  | 20 |  | 3 | W/O/W | 0.26666667 | 30.9 | 15.66 | 74.4 | 0 | 25.967242 | 1.0208034 | 10.1080/21691401.2018.1443940
110 | simvastatin | O=C1OC(CCC2C(C=CC3=CC(C)CC(OC(=O)C(C)(C)CC)C32)C)CC(O)C1 |  |  | 46 |  | 1 | W/O/W | 0.048 | 11 | 3.9206107 | 85.6 | 0 | 0 | 0 | 10.1159/000485502
110 | simvastatin | O=C1OC(CCC2C(C=CC3=CC(C)CC(OC(=O)C(C)(C)CC)C32)C)CC(O)C1 |  |  | 46 |  | 1 | W/O/W | 0.048 | 11 | 3.9206107 | 85.6 | 0 | 0.99447578 | 0.20758929 | 10.1159/000485502
110 | simvastatin | O=C1OC(CCC2C(C=CC3=CC(C)CC(OC(=O)C(C)(C)CC)C32)C)CC(O)C1 |  |  | 46 |  | 1 | W/O/W | 0.048 | 11 | 3.9206107 | 85.6 | 0 | 3.1254623 | 0.36607143 | 10.1159/000485502
110 | simvastatin | O=C1OC(CCC2C(C=CC3=CC(C)CC(OC(=O)C(C)(C)CC)C32)C)CC(O)C1 |  |  | 46 |  | 1 | W/O/W | 0.048 | 11 | 3.9206107 | 85.6 | 0 | 5.0476146 | 0.49107143 | 10.1159/000485502
110 | simvastatin | O=C1OC(CCC2C(C=CC3=CC(C)CC(OC(=O)C(C)(C)CC)C32)C)CC(O)C1 |  |  | 46 |  | 1 | W/O/W | 0.048 | 11 | 3.9206107 | 85.6 | 0 | 7.0704281 | 0.56026786 | 10.1159/000485502
110 | simvastatin | O=C1OC(CCC2C(C=CC3=CC(C)CC(OC(=O)C(C)(C)CC)C32)C)CC(O)C1 |  |  | 46 |  | 1 | W/O/W | 0.048 | 11 | 3.9206107 | 85.6 | 0 | 10.076969 | 0.62946429 | 10.1159/000485502
110 | simvastatin | O=C1OC(CCC2C(C=CC3=CC(C)CC(OC(=O)C(C)(C)CC)C32)C)CC(O)C1 |  |  | 46 |  | 1 | W/O/W | 0.048 | 11 | 3.9206107 | 85.6 | 0 | 14.069203 | 0.73660714 | 10.1159/000485502
110 | simvastatin | O=C1OC(CCC2C(C=CC3=CC(C)CC(OC(=O)C(C)(C)CC)C32)C)CC(O)C1 |  |  | 46 |  | 1 | W/O/W | 0.048 | 11 | 3.9206107 | 85.6 | 0 | 18.006888 | 0.79017857 | 10.1159/000485502
110 | simvastatin | O=C1OC(CCC2C(C=CC3=CC(C)CC(OC(=O)C(C)(C)CC)C32)C)CC(O)C1 |  |  | 46 |  | 1 | W/O/W | 0.048 | 11 | 3.9206107 | 85.6 | 0 | 22.099436 | 0.83482143 | 10.1159/000485502
110 | simvastatin | O=C1OC(CCC2C(C=CC3=CC(C)CC(OC(=O)C(C)(C)CC)C32)C)CC(O)C1 |  |  | 46 |  | 1 | W/O/W | 0.048 | 11 | 3.9206107 | 85.6 | 0 | 26.087972 | 0.87053571 | 10.1159/000485502
110 | simvastatin | O=C1OC(CCC2C(C=CC3=CC(C)CC(OC(=O)C(C)(C)CC)C32)C)CC(O)C1 |  |  | 46 |  | 1 | W/O/W | 0.048 | 11 | 3.9206107 | 85.6 | 0 | 30.07616 | 0.89955357 | 10.1159/000485502
111 | clarithromycin | O=C1OC(CC)C(O)(C)C(O)C(C(=O)C(C)CC(OC)(C)C(OC2OC(C)CC(N(C)C)C2O)C(C)C(OC3OC(C)C(O)C(OC)(C)C3)C1C)C |  |  | 22.5 |  | 3 | O/W | 0.02 | 26.38 | 1.8490196 | 94.3 | 0 | 0 | 0 | 10.1002/jbm.b.33844
111 | clarithromycin | O=C1OC(CC)C(O)(C)C(O)C(C(=O)C(C)CC(OC)(C)C(OC2OC(C)CC(N(C)C)C2O)C(C)C(OC3OC(C)C(O)C(OC)(C)C3)C1C)C |  |  | 22.5 |  | 3 | O/W | 0.02 | 26.38 | 1.8490196 | 94.3 | 0 | 0.98911997 | 0.14249743 | 10.1002/jbm.b.33844
111 | clarithromycin | O=C1OC(CC)C(O)(C)C(O)C(C(=O)C(C)CC(OC)(C)C(OC2OC(C)CC(N(C)C)C2O)C(C)C(OC3OC(C)C(O)C(OC)(C)C3)C1C)C |  |  | 22.5 |  | 3 | O/W | 0.02 | 26.38 | 1.8490196 | 94.3 | 0 | 3.000049 | 0.29805416 | 10.1002/jbm.b.33844
111 | clarithromycin | O=C1OC(CC)C(O)(C)C(O)C(C(=O)C(C)CC(OC)(C)C(OC2OC(C)CC(N(C)C)C2O)C(C)C(OC3OC(C)C(O)C(OC)(C)C3)C1C)C |  |  | 22.5 |  | 3 | O/W | 0.02 | 26.38 | 1.8490196 | 94.3 | 0 | 7.0556979 | 0.50237516 | 10.1002/jbm.b.33844
111 | clarithromycin | O=C1OC(CC)C(O)(C)C(O)C(C(=O)C(C)CC(OC)(C)C(OC2OC(C)CC(N(C)C)C2O)C(C)C(OC3OC(C)C(O)C(OC)(C)C3)C1C)C |  |  | 22.5 |  | 3 | O/W | 0.02 | 26.38 | 1.8490196 | 94.3 | 0 | 14.061934 | 0.70054196 | 10.1002/jbm.b.33844
111 | clarithromycin | O=C1OC(CC)C(O)(C)C(O)C(C(=O)C(C)CC(OC)(C)C(OC2OC(C)CC(N(C)C)C2O)C(C)C(OC3OC(C)C(O)C(OC)(C)C3)C1C)C |  |  | 22.5 |  | 3 | O/W | 0.02 | 26.38 | 1.8490196 | 94.3 | 0 | 21.103062 | 0.82104262 | 10.1002/jbm.b.33844
111 | clarithromycin | O=C1OC(CC)C(O)(C)C(O)C(C(=O)C(C)CC(OC)(C)C(OC2OC(C)CC(N(C)C)C2O)C(C)C(OC3OC(C)C(O)C(OC)(C)C3)C1C)C |  |  | 22.5 |  | 3 | O/W | 0.02 | 26.38 | 1.8490196 | 94.3 | 0 | 28.068161 | 0.93182634 | 10.1002/jbm.b.33844
112 | naloxone hydrochloride | Cl.O=C1CCC2(O)C3N(CC=C)CCC42C5=C(OC14)C(O)=CC=C5C3 | 46 |  |  |  | 1 | W/O/W | 0.071428571 | 69.79 | 2.61 | 39.15 | 0.05 | 0 | 0 | 10.1166/jnn.2017.13892
112 | naloxone hydrochloride | Cl.O=C1CCC2(O)C3N(CC=C)CCC42C5=C(OC14)C(O)=CC=C5C3 | 46 |  |  |  | 1 | W/O/W | 0.071428571 | 69.79 | 2.61 | 39.15 | 0.05 | 1.0089667 | 0.095208922 | 10.1166/jnn.2017.13892
112 | naloxone hydrochloride | Cl.O=C1CCC2(O)C3N(CC=C)CCC42C5=C(OC14)C(O)=CC=C5C3 | 46 |  |  |  | 1 | W/O/W | 0.071428571 | 69.79 | 2.61 | 39.15 | 0.05 | 2.0197087 | 0.13427828 | 10.1166/jnn.2017.13892
112 | naloxone hydrochloride | Cl.O=C1CCC2(O)C3N(CC=C)CCC42C5=C(OC14)C(O)=CC=C5C3 | 46 |  |  |  | 1 | W/O/W | 0.071428571 | 69.79 | 2.61 | 39.15 | 0.05 | 3.0315994 | 0.13475167 | 10.1166/jnn.2017.13892
112 | naloxone hydrochloride | Cl.O=C1CCC2(O)C3N(CC=C)CCC42C5=C(OC14)C(O)=CC=C5C3 | 46 |  |  |  | 1 | W/O/W | 0.071428571 | 69.79 | 2.61 | 39.15 | 0.05 | 4.0087161 | 0.30362986 | 10.1166/jnn.2017.13892
112 | naloxone hydrochloride | Cl.O=C1CCC2(O)C3N(CC=C)CCC42C5=C(OC14)C(O)=CC=C5C3 | 46 |  |  |  | 1 | W/O/W | 0.071428571 | 69.79 | 2.61 | 39.15 | 0.05 | 6.0001253 | 0.39228081 | 10.1166/jnn.2017.13892
112 | naloxone hydrochloride | Cl.O=C1CCC2(O)C3N(CC=C)CCC42C5=C(OC14)C(O)=CC=C5C3 | 46 |  |  |  | 1 | W/O/W | 0.071428571 | 69.79 | 2.61 | 39.15 | 0.05 | 9.06535 | 0.40073238 | 10.1166/jnn.2017.13892
112 | naloxone hydrochloride | Cl.O=C1CCC2(O)C3N(CC=C)CCC42C5=C(OC14)C(O)=CC=C5C3 | 46 |  |  |  | 1 | W/O/W | 0.071428571 | 69.79 | 2.61 | 39.15 | 0.05 | 12.007456 | 0.54596845 | 10.1166/jnn.2017.13892
112 | naloxone hydrochloride | Cl.O=C1CCC2(O)C3N(CC=C)CCC42C5=C(OC14)C(O)=CC=C5C3 | 46 |  |  |  | 1 | W/O/W | 0.071428571 | 69.79 | 2.61 | 39.15 | 0.05 | 13.997821 | 0.66970663 | 10.1166/jnn.2017.13892
113 | naloxone hydrochloride | Cl.O=C1CCC2(O)C3N(CC=C)CCC42C5=C(OC14)C(O)=CC=C5C3 | 12 |  |  |  | 1 | W/O/W | 0.071428571 | 33.93 | 2.27 | 34.05 | 0.05 | 0 | 0 | 10.1166/jnn.2017.13892
113 | naloxone hydrochloride | Cl.O=C1CCC2(O)C3N(CC=C)CCC42C5=C(OC14)C(O)=CC=C5C3 | 12 |  |  |  | 1 | W/O/W | 0.071428571 | 33.93 | 2.27 | 34.05 | 0.05 | 1.0383105 | 0.10925774 | 10.1166/jnn.2017.13892
113 | naloxone hydrochloride | Cl.O=C1CCC2(O)C3N(CC=C)CCC42C5=C(OC14)C(O)=CC=C5C3 | 12 |  |  |  | 1 | W/O/W | 0.071428571 | 33.93 | 2.27 | 34.05 | 0.05 | 2.0202309 | 0.11673466 | 10.1166/jnn.2017.13892
113 | naloxone hydrochloride | Cl.O=C1CCC2(O)C3N(CC=C)CCC42C5=C(OC14)C(O)=CC=C5C3 | 12 |  |  |  | 1 | W/O/W | 0.071428571 | 33.93 | 2.27 | 34.05 | 0.05 | 3.0018379 | 0.13473775 | 10.1166/jnn.2017.13892
113 | naloxone hydrochloride | Cl.O=C1CCC2(O)C3N(CC=C)CCC42C5=C(OC14)C(O)=CC=C5C3 | 12 |  |  |  | 1 | W/O/W | 0.071428571 | 33.93 | 2.27 | 34.05 | 0.05 | 4.0980006 | 0.30367163 | 10.1166/jnn.2017.13892
113 | naloxone hydrochloride | Cl.O=C1CCC2(O)C3N(CC=C)CCC42C5=C(OC14)C(O)=CC=C5C3 | 12 |  |  |  | 1 | W/O/W | 0.071428571 | 33.93 | 2.27 | 34.05 | 0.05 | 5.9982456 | 0.45543783 | 10.1166/jnn.2017.13892
113 | naloxone hydrochloride | Cl.O=C1CCC2(O)C3N(CC=C)CCC42C5=C(OC14)C(O)=CC=C5C3 | 12 |  |  |  | 1 | W/O/W | 0.071428571 | 33.93 | 2.27 | 34.05 | 0.05 | 9.0338132 | 0.46036675 | 10.1166/jnn.2017.13892
113 | naloxone hydrochloride | Cl.O=C1CCC2(O)C3N(CC=C)CCC42C5=C(OC14)C(O)=CC=C5C3 | 12 |  |  |  | 1 | W/O/W | 0.071428571 | 33.93 | 2.27 | 34.05 | 0.05 | 12.033771 | 0.66177023 | 10.1166/jnn.2017.13892
113 | naloxone hydrochloride | Cl.O=C1CCC2(O)C3N(CC=C)CCC42C5=C(OC14)C(O)=CC=C5C3 | 12 |  |  |  | 1 | W/O/W | 0.071428571 | 33.93 | 2.27 | 34.05 | 0.05 | 14.022466 | 0.84164799 | 10.1166/jnn.2017.13892
114 | cefquinome | O=C([O-])C1=C(CSC2N1C(=O)C2NC(=O)C(=NOC)C=3N=C(SC3)N)C[N+]=4C=CC=C5C4CCCC5 |  |  | 100 |  | 3 | W/O/W | 0.1 | 27.84 | 5.87 | 64.57 | 0 | 0 | 0 | 10.1007/s11595-017-1624-8
114 | cefquinome | O=C([O-])C1=C(CSC2N1C(=O)C2NC(=O)C(=NOC)C=3N=C(SC3)N)C[N+]=4C=CC=C5C4CCCC5 |  |  | 100 |  | 3 | W/O/W | 0.1 | 27.84 | 5.87 | 64.57 | 0 | 0.005192108 | 0.036956085 | 10.1007/s11595-017-1624-8
114 | cefquinome | O=C([O-])C1=C(CSC2N1C(=O)C2NC(=O)C(=NOC)C=3N=C(SC3)N)C[N+]=4C=CC=C5C4CCCC5 |  |  | 100 |  | 3 | W/O/W | 0.1 | 27.84 | 5.87 | 64.57 | 0 | 0.02596054 | 0.0933742 | 10.1007/s11595-017-1624-8
114 | cefquinome | O=C([O-])C1=C(CSC2N1C(=O)C2NC(=O)C(=NOC)C=3N=C(SC3)N)C[N+]=4C=CC=C5C4CCCC5 |  |  | 100 |  | 3 | W/O/W | 0.1 | 27.84 | 5.87 | 64.57 | 0 | 0.041536864 | 0.16324155 | 10.1007/s11595-017-1624-8
114 | cefquinome | O=C([O-])C1=C(CSC2N1C(=O)C2NC(=O)C(=NOC)C=3N=C(SC3)N)C[N+]=4C=CC=C5C4CCCC5 |  |  | 100 |  | 3 | W/O/W | 0.1 | 27.84 | 5.87 | 64.57 | 0 | 0.098650052 | 0.27605266 | 10.1007/s11595-017-1624-8
114 | cefquinome | O=C([O-])C1=C(CSC2N1C(=O)C2NC(=O)C(=NOC)C=3N=C(SC3)N)C[N+]=4C=CC=C5C4CCCC5 |  |  | 100 |  | 3 | W/O/W | 0.1 | 27.84 | 5.87 | 64.57 | 0 | 0.17653167 | 0.41033565 | 10.1007/s11595-017-1624-8
114 | cefquinome | O=C([O-])C1=C(CSC2N1C(=O)C2NC(=O)C(=NOC)C=3N=C(SC3)N)C[N+]=4C=CC=C5C4CCCC5 |  |  | 100 |  | 3 | W/O/W | 0.1 | 27.84 | 5.87 | 64.57 | 0 | 0.33229491 | 0.60900915 | 10.1007/s11595-017-1624-8
114 | cefquinome | O=C([O-])C1=C(CSC2N1C(=O)C2NC(=O)C(=NOC)C=3N=C(SC3)N)C[N+]=4C=CC=C5C4CCCC5 |  |  | 100 |  | 3 | W/O/W | 0.1 | 27.84 | 5.87 | 64.57 | 0 | 0.50363448 | 0.71088333 | 10.1007/s11595-017-1624-8
114 | cefquinome | O=C([O-])C1=C(CSC2N1C(=O)C2NC(=O)C(=NOC)C=3N=C(SC3)N)C[N+]=4C=CC=C5C4CCCC5 |  |  | 100 |  | 3 | W/O/W | 0.1 | 27.84 | 5.87 | 64.57 | 0 | 0.99688473 | 0.77998024 | 10.1007/s11595-017-1624-8
114 | cefquinome | O=C([O-])C1=C(CSC2N1C(=O)C2NC(=O)C(=NOC)C=3N=C(SC3)N)C[N+]=4C=CC=C5C4CCCC5 |  |  | 100 |  | 3 | W/O/W | 0.1 | 27.84 | 5.87 | 64.57 | 0 | 1.5109034 | 0.81947375 | 10.1007/s11595-017-1624-8
114 | cefquinome | O=C([O-])C1=C(CSC2N1C(=O)C2NC(=O)C(=NOC)C=3N=C(SC3)N)C[N+]=4C=CC=C5C4CCCC5 |  |  | 100 |  | 3 | W/O/W | 0.1 | 27.84 | 5.87 | 64.57 | 0 | 2.0093458 | 0.8589924 | 10.1007/s11595-017-1624-8
114 | cefquinome | O=C([O-])C1=C(CSC2N1C(=O)C2NC(=O)C(=NOC)C=3N=C(SC3)N)C[N+]=4C=CC=C5C4CCCC5 |  |  | 100 |  | 3 | W/O/W | 0.1 | 27.84 | 5.87 | 64.57 | 0 | 3.0218069 | 0.90305832 | 10.1007/s11595-017-1624-8
115 | naltrexone | O=C1CCC2(O)C3N(CCC42C5=C(OC14)C(O)=CC=C5C3)CC6CC6 |  |  | 97.5 |  | 3 | O/W | 0.668 | 43.009944 | 28.74 | 71.763952 | 0.02 | 0 | 0 | 10.1016/j.jconrel.2017.03.396
115 | naltrexone | O=C1CCC2(O)C3N(CCC42C5=C(OC14)C(O)=CC=C5C3)CC6CC6 |  |  | 97.5 |  | 3 | O/W | 0.668 | 43.009944 | 28.74 | 71.763952 | 0.02 | 2.0346821 | 0.008791209 | 10.1016/j.jconrel.2017.03.396
115 | naltrexone | O=C1CCC2(O)C3N(CCC42C5=C(OC14)C(O)=CC=C5C3)CC6CC6 |  |  | 97.5 |  | 3 | O/W | 0.668 | 43.009944 | 28.74 | 71.763952 | 0.02 | 3.0057803 | 0.013186813 | 10.1016/j.jconrel.2017.03.396
115 | naltrexone | O=C1CCC2(O)C3N(CCC42C5=C(OC14)C(O)=CC=C5C3)CC6CC6 |  |  | 97.5 |  | 3 | O/W | 0.668 | 43.009944 | 28.74 | 71.763952 | 0.02 | 4.0231214 | 0.024175824 | 10.1016/j.jconrel.2017.03.396
115 | naltrexone | O=C1CCC2(O)C3N(CCC42C5=C(OC14)C(O)=CC=C5C3)CC6CC6 |  |  | 97.5 |  | 3 | O/W | 0.668 | 43.009944 | 28.74 | 71.763952 | 0.02 | 5.132948 | 0.030769231 | 10.1016/j.jconrel.2017.03.396
115 | naltrexone | O=C1CCC2(O)C3N(CCC42C5=C(OC14)C(O)=CC=C5C3)CC6CC6 |  |  | 97.5 |  | 3 | O/W | 0.668 | 43.009944 | 28.74 | 71.763952 | 0.02 | 6.1040462 | 0.052747253 | 10.1016/j.jconrel.2017.03.396
115 | naltrexone | O=C1CCC2(O)C3N(CCC42C5=C(OC14)C(O)=CC=C5C3)CC6CC6 |  |  | 97.5 |  | 3 | O/W | 0.668 | 43.009944 | 28.74 | 71.763952 | 0.02 | 7.1213873 | 0.063736264 | 10.1016/j.jconrel.2017.03.396
115 | naltrexone | O=C1CCC2(O)C3N(CCC42C5=C(OC14)C(O)=CC=C5C3)CC6CC6 |  |  | 97.5 |  | 3 | O/W | 0.668 | 43.009944 | 28.74 | 71.763952 | 0.02 | 8.1387283 | 0.081318681 | 10.1016/j.jconrel.2017.03.396
115 | naltrexone | O=C1CCC2(O)C3N(CCC42C5=C(OC14)C(O)=CC=C5C3)CC6CC6 |  |  | 97.5 |  | 3 | O/W | 0.668 | 43.009944 | 28.74 | 71.763952 | 0.02 | 9.1560694 | 0.098901099 | 10.1016/j.jconrel.2017.03.396
115 | naltrexone | O=C1CCC2(O)C3N(CCC42C5=C(OC14)C(O)=CC=C5C3)CC6CC6 |  |  | 97.5 |  | 3 | O/W | 0.668 | 43.009944 | 28.74 | 71.763952 | 0.02 | 10.034682 | 0.12747253 | 10.1016/j.jconrel.2017.03.396
115 | naltrexone | O=C1CCC2(O)C3N(CCC42C5=C(OC14)C(O)=CC=C5C3)CC6CC6 |  |  | 97.5 |  | 3 | O/W | 0.668 | 43.009944 | 28.74 | 71.763952 | 0.02 | 11.098266 | 0.17142857 | 10.1016/j.jconrel.2017.03.396
115 | naltrexone | O=C1CCC2(O)C3N(CCC42C5=C(OC14)C(O)=CC=C5C3)CC6CC6 |  |  | 97.5 |  | 3 | O/W | 0.668 | 43.009944 | 28.74 | 71.763952 | 0.02 | 12.069364 | 0.20659341 | 10.1016/j.jconrel.2017.03.396
115 | naltrexone | O=C1CCC2(O)C3N(CCC42C5=C(OC14)C(O)=CC=C5C3)CC6CC6 |  |  | 97.5 |  | 3 | O/W | 0.668 | 43.009944 | 28.74 | 71.763952 | 0.02 | 12.99422 | 0.23516483 | 10.1016/j.jconrel.2017.03.396
115 | naltrexone | O=C1CCC2(O)C3N(CCC42C5=C(OC14)C(O)=CC=C5C3)CC6CC6 |  |  | 97.5 |  | 3 | O/W | 0.668 | 43.009944 | 28.74 | 71.763952 | 0.02 | 14.104046 | 0.32747253 | 10.1016/j.jconrel.2017.03.396
115 | naltrexone | O=C1CCC2(O)C3N(CCC42C5=C(OC14)C(O)=CC=C5C3)CC6CC6 |  |  | 97.5 |  | 3 | O/W | 0.668 | 43.009944 | 28.74 | 71.763952 | 0.02 | 15.028902 | 0.38901099 | 10.1016/j.jconrel.2017.03.396
115 | naltrexone | O=C1CCC2(O)C3N(CCC42C5=C(OC14)C(O)=CC=C5C3)CC6CC6 |  |  | 97.5 |  | 3 | O/W | 0.668 | 43.009944 | 28.74 | 71.763952 | 0.02 | 16 | 0.44615385 | 10.1016/j.jconrel.2017.03.396
115 | naltrexone | O=C1CCC2(O)C3N(CCC42C5=C(OC14)C(O)=CC=C5C3)CC6CC6 |  |  | 97.5 |  | 3 | O/W | 0.668 | 43.009944 | 28.74 | 71.763952 | 0.02 | 17.109827 | 0.49230769 | 10.1016/j.jconrel.2017.03.396
115 | naltrexone | O=C1CCC2(O)C3N(CCC42C5=C(OC14)C(O)=CC=C5C3)CC6CC6 |  |  | 97.5 |  | 3 | O/W | 0.668 | 43.009944 | 28.74 | 71.763952 | 0.02 | 18.080925 | 0.52087912 | 10.1016/j.jconrel.2017.03.396
115 | naltrexone | O=C1CCC2(O)C3N(CCC42C5=C(OC14)C(O)=CC=C5C3)CC6CC6 |  |  | 97.5 |  | 3 | O/W | 0.668 | 43.009944 | 28.74 | 71.763952 | 0.02 | 19.052023 | 0.57362637 | 10.1016/j.jconrel.2017.03.396
115 | naltrexone | O=C1CCC2(O)C3N(CCC42C5=C(OC14)C(O)=CC=C5C3)CC6CC6 |  |  | 97.5 |  | 3 | O/W | 0.668 | 43.009944 | 28.74 | 71.763952 | 0.02 | 20.16185 | 0.6 | 10.1016/j.jconrel.2017.03.396
115 | naltrexone | O=C1CCC2(O)C3N(CCC42C5=C(OC14)C(O)=CC=C5C3)CC6CC6 |  |  | 97.5 |  | 3 | O/W | 0.668 | 43.009944 | 28.74 | 71.763952 | 0.02 | 21.040462 | 0.63956044 | 10.1016/j.jconrel.2017.03.396
115 | naltrexone | O=C1CCC2(O)C3N(CCC42C5=C(OC14)C(O)=CC=C5C3)CC6CC6 |  |  | 97.5 |  | 3 | O/W | 0.668 | 43.009944 | 28.74 | 71.763952 | 0.02 | 22.751445 | 0.70989011 | 10.1016/j.jconrel.2017.03.396
115 | naltrexone | O=C1CCC2(O)C3N(CCC42C5=C(OC14)C(O)=CC=C5C3)CC6CC6 |  |  | 97.5 |  | 3 | O/W | 0.668 | 43.009944 | 28.74 | 71.763952 | 0.02 | 24.046243 | 0.74065934 | 10.1016/j.jconrel.2017.03.396
115 | naltrexone | O=C1CCC2(O)C3N(CCC42C5=C(OC14)C(O)=CC=C5C3)CC6CC6 |  |  | 97.5 |  | 3 | O/W | 0.668 | 43.009944 | 28.74 | 71.763952 | 0.02 | 25.156069 | 0.77142857 | 10.1016/j.jconrel.2017.03.396
115 | naltrexone | O=C1CCC2(O)C3N(CCC42C5=C(OC14)C(O)=CC=C5C3)CC6CC6 |  |  | 97.5 |  | 3 | O/W | 0.668 | 43.009944 | 28.74 | 71.763952 | 0.02 | 27.00578 | 0.84175824 | 10.1016/j.jconrel.2017.03.396
115 | naltrexone | O=C1CCC2(O)C3N(CCC42C5=C(OC14)C(O)=CC=C5C3)CC6CC6 |  |  | 97.5 |  | 3 | O/W | 0.668 | 43.009944 | 28.74 | 71.763952 | 0.02 | 30.936416 | 0.9032967 | 10.1016/j.jconrel.2017.03.396
115 | naltrexone | O=C1CCC2(O)C3N(CCC42C5=C(OC14)C(O)=CC=C5C3)CC6CC6 |  |  | 97.5 |  | 3 | O/W | 0.668 | 43.009944 | 28.74 | 71.763952 | 0.02 | 32.046243 | 0.92967033 | 10.1016/j.jconrel.2017.03.396
115 | naltrexone | O=C1CCC2(O)C3N(CCC42C5=C(OC14)C(O)=CC=C5C3)CC6CC6 |  |  | 97.5 |  | 3 | O/W | 0.668 | 43.009944 | 28.74 | 71.763952 | 0.02 | 32.971098 | 0.94285714 | 10.1016/j.jconrel.2017.03.396
115 | naltrexone | O=C1CCC2(O)C3N(CCC42C5=C(OC14)C(O)=CC=C5C3)CC6CC6 |  |  | 97.5 |  | 3 | O/W | 0.668 | 43.009944 | 28.74 | 71.763952 | 0.02 | 34.080925 | 0.94285714 | 10.1016/j.jconrel.2017.03.396
115 | naltrexone | O=C1CCC2(O)C3N(CCC42C5=C(OC14)C(O)=CC=C5C3)CC6CC6 |  |  | 97.5 |  | 3 | O/W | 0.668 | 43.009944 | 28.74 | 71.763952 | 0.02 | 35.098266 | 0.96483516 | 10.1016/j.jconrel.2017.03.396
115 | naltrexone | O=C1CCC2(O)C3N(CCC42C5=C(OC14)C(O)=CC=C5C3)CC6CC6 |  |  | 97.5 |  | 3 | O/W | 0.668 | 43.009944 | 28.74 | 71.763952 | 0.02 | 36.023121 | 0.97142857 | 10.1016/j.jconrel.2017.03.396
115 | naltrexone | O=C1CCC2(O)C3N(CCC42C5=C(OC14)C(O)=CC=C5C3)CC6CC6 |  |  | 97.5 |  | 3 | O/W | 0.668 | 43.009944 | 28.74 | 71.763952 | 0.02 | 39.16763 | 0.98901099 | 10.1016/j.jconrel.2017.03.396
116 | naltrexone | O=C1CCC2(O)C3N(CCC42C5=C(OC14)C(O)=CC=C5C3)CC6CC6 |  |  | 97.5 |  | 3 | O/W | 0.668 | 53.960557 | 29.7 | 74.161078 | 0.02 | 0 | 0 | 10.1016/j.jconrel.2017.03.396
116 | naltrexone | O=C1CCC2(O)C3N(CCC42C5=C(OC14)C(O)=CC=C5C3)CC6CC6 |  |  | 97.5 |  | 3 | O/W | 0.668 | 53.960557 | 29.7 | 74.161078 | 0.02 | 1.6184971 | 0.026373626 | 10.1016/j.jconrel.2017.03.396
116 | naltrexone | O=C1CCC2(O)C3N(CCC42C5=C(OC14)C(O)=CC=C5C3)CC6CC6 |  |  | 97.5 |  | 3 | O/W | 0.668 | 53.960557 | 29.7 | 74.161078 | 0.02 | 2.8208092 | 0.041758242 | 10.1016/j.jconrel.2017.03.396
116 | naltrexone | O=C1CCC2(O)C3N(CCC42C5=C(OC14)C(O)=CC=C5C3)CC6CC6 |  |  | 97.5 |  | 3 | O/W | 0.668 | 53.960557 | 29.7 | 74.161078 | 0.02 | 3.8843931 | 0.050549451 | 10.1016/j.jconrel.2017.03.396
116 | naltrexone | O=C1CCC2(O)C3N(CCC42C5=C(OC14)C(O)=CC=C5C3)CC6CC6 |  |  | 97.5 |  | 3 | O/W | 0.668 | 53.960557 | 29.7 | 74.161078 | 0.02 | 4.8554913 | 0.061538462 | 10.1016/j.jconrel.2017.03.396
116 | naltrexone | O=C1CCC2(O)C3N(CCC42C5=C(OC14)C(O)=CC=C5C3)CC6CC6 |  |  | 97.5 |  | 3 | O/W | 0.668 | 53.960557 | 29.7 | 74.161078 | 0.02 | 5.8728324 | 0.079120879 | 10.1016/j.jconrel.2017.03.396
116 | naltrexone | O=C1CCC2(O)C3N(CCC42C5=C(OC14)C(O)=CC=C5C3)CC6CC6 |  |  | 97.5 |  | 3 | O/W | 0.668 | 53.960557 | 29.7 | 74.161078 | 0.02 | 7.9075145 | 0.16703297 | 10.1016/j.jconrel.2017.03.396
116 | naltrexone | O=C1CCC2(O)C3N(CCC42C5=C(OC14)C(O)=CC=C5C3)CC6CC6 |  |  | 97.5 |  | 3 | O/W | 0.668 | 53.960557 | 29.7 | 74.161078 | 0.02 | 8.8786127 | 0.22197802 | 10.1016/j.jconrel.2017.03.396
116 | naltrexone | O=C1CCC2(O)C3N(CCC42C5=C(OC14)C(O)=CC=C5C3)CC6CC6 |  |  | 97.5 |  | 3 | O/W | 0.668 | 53.960557 | 29.7 | 74.161078 | 0.02 | 9.7109827 | 0.26373626 | 10.1016/j.jconrel.2017.03.396
116 | naltrexone | O=C1CCC2(O)C3N(CCC42C5=C(OC14)C(O)=CC=C5C3)CC6CC6 |  |  | 97.5 |  | 3 | O/W | 0.668 | 53.960557 | 29.7 | 74.161078 | 0.02 | 10.589595 | 0.31428571 | 10.1016/j.jconrel.2017.03.396
116 | naltrexone | O=C1CCC2(O)C3N(CCC42C5=C(OC14)C(O)=CC=C5C3)CC6CC6 |  |  | 97.5 |  | 3 | O/W | 0.668 | 53.960557 | 29.7 | 74.161078 | 0.02 | 12.624277 | 0.44175824 | 10.1016/j.jconrel.2017.03.396
116 | naltrexone | O=C1CCC2(O)C3N(CCC42C5=C(OC14)C(O)=CC=C5C3)CC6CC6 |  |  | 97.5 |  | 3 | O/W | 0.668 | 53.960557 | 29.7 | 74.161078 | 0.02 | 13.641618 | 0.4945055 | 10.1016/j.jconrel.2017.03.396
116 | naltrexone | O=C1CCC2(O)C3N(CCC42C5=C(OC14)C(O)=CC=C5C3)CC6CC6 |  |  | 97.5 |  | 3 | O/W | 0.668 | 53.960557 | 29.7 | 74.161078 | 0.02 | 14.566474 | 0.53846154 | 10.1016/j.jconrel.2017.03.396
116 | naltrexone | O=C1CCC2(O)C3N(CCC42C5=C(OC14)C(O)=CC=C5C3)CC6CC6 |  |  | 97.5 |  | 3 | O/W | 0.668 | 53.960557 | 29.7 | 74.161078 | 0.02 | 15.722543 | 0.65054945 | 10.1016/j.jconrel.2017.03.396
116 | naltrexone | O=C1CCC2(O)C3N(CCC42C5=C(OC14)C(O)=CC=C5C3)CC6CC6 |  |  | 97.5 |  | 3 | O/W | 0.668 | 53.960557 | 29.7 | 74.161078 | 0.02 | 16.647399 | 0.7010989 | 10.1016/j.jconrel.2017.03.396
116 | naltrexone | O=C1CCC2(O)C3N(CCC42C5=C(OC14)C(O)=CC=C5C3)CC6CC6 |  |  | 97.5 |  | 3 | O/W | 0.668 | 53.960557 | 29.7 | 74.161078 | 0.02 | 17.66474 | 0.72527473 | 10.1016/j.jconrel.2017.03.396
116 | naltrexone | O=C1CCC2(O)C3N(CCC42C5=C(OC14)C(O)=CC=C5C3)CC6CC6 |  |  | 97.5 |  | 3 | O/W | 0.668 | 53.960557 | 29.7 | 74.161078 | 0.02 | 19.653179 | 0.84835165 | 10.1016/j.jconrel.2017.03.396
116 | naltrexone | O=C1CCC2(O)C3N(CCC42C5=C(OC14)C(O)=CC=C5C3)CC6CC6 |  |  | 97.5 |  | 3 | O/W | 0.668 | 53.960557 | 29.7 | 74.161078 | 0.02 | 20.809249 | 0.88351648 | 10.1016/j.jconrel.2017.03.396
116 | naltrexone | O=C1CCC2(O)C3N(CCC42C5=C(OC14)C(O)=CC=C5C3)CC6CC6 |  |  | 97.5 |  | 3 | O/W | 0.668 | 53.960557 | 29.7 | 74.161078 | 0.02 | 21.734104 | 0.91428571 | 10.1016/j.jconrel.2017.03.396
116 | naltrexone | O=C1CCC2(O)C3N(CCC42C5=C(OC14)C(O)=CC=C5C3)CC6CC6 |  |  | 97.5 |  | 3 | O/W | 0.668 | 53.960557 | 29.7 | 74.161078 | 0.02 | 22.797688 | 0.93626374 | 10.1016/j.jconrel.2017.03.396
116 | naltrexone | O=C1CCC2(O)C3N(CCC42C5=C(OC14)C(O)=CC=C5C3)CC6CC6 |  |  | 97.5 |  | 3 | O/W | 0.668 | 53.960557 | 29.7 | 74.161078 | 0.02 | 24.647399 | 0.96263736 | 10.1016/j.jconrel.2017.03.396
116 | naltrexone | O=C1CCC2(O)C3N(CCC42C5=C(OC14)C(O)=CC=C5C3)CC6CC6 |  |  | 97.5 |  | 3 | O/W | 0.668 | 53.960557 | 29.7 | 74.161078 | 0.02 | 27.699422 | 0.98901099 | 10.1016/j.jconrel.2017.03.396
116 | naltrexone | O=C1CCC2(O)C3N(CCC42C5=C(OC14)C(O)=CC=C5C3)CC6CC6 |  |  | 97.5 |  | 3 | O/W | 0.668 | 53.960557 | 29.7 | 74.161078 | 0.02 | 28.855491 | 0.9978022 | 10.1016/j.jconrel.2017.03.396
116 | naltrexone | O=C1CCC2(O)C3N(CCC42C5=C(OC14)C(O)=CC=C5C3)CC6CC6 |  |  | 97.5 |  | 3 | O/W | 0.668 | 53.960557 | 29.7 | 74.161078 | 0.02 | 30.65896 | 1 | 10.1016/j.jconrel.2017.03.396
117 | naltrexone | O=C1CCC2(O)C3N(CCC42C5=C(OC14)C(O)=CC=C5C3)CC6CC6 |  |  | 97.5 |  | 3 | O/W | 0.668 | 44.536294 | 29.57 | 73.836467 | 0.02 | 0 | 0 | 10.1016/j.jconrel.2017.03.396
117 | naltrexone | O=C1CCC2(O)C3N(CCC42C5=C(OC14)C(O)=CC=C5C3)CC6CC6 |  |  | 97.5 |  | 3 | O/W | 0.668 | 44.536294 | 29.57 | 73.836467 | 0.02 | 0.55491329 | 0.017582418 | 10.1016/j.jconrel.2017.03.396
117 | naltrexone | O=C1CCC2(O)C3N(CCC42C5=C(OC14)C(O)=CC=C5C3)CC6CC6 |  |  | 97.5 |  | 3 | O/W | 0.668 | 44.536294 | 29.57 | 73.836467 | 0.02 | 1.6184971 | 0.043956044 | 10.1016/j.jconrel.2017.03.396
117 | naltrexone | O=C1CCC2(O)C3N(CCC42C5=C(OC14)C(O)=CC=C5C3)CC6CC6 |  |  | 97.5 |  | 3 | O/W | 0.668 | 44.536294 | 29.57 | 73.836467 | 0.02 | 2.9132948 | 0.13846154 | 10.1016/j.jconrel.2017.03.396
117 | naltrexone | O=C1CCC2(O)C3N(CCC42C5=C(OC14)C(O)=CC=C5C3)CC6CC6 |  |  | 97.5 |  | 3 | O/W | 0.668 | 44.536294 | 29.57 | 73.836467 | 0.02 | 3.8381503 | 0.18021978 | 10.1016/j.jconrel.2017.03.396
117 | naltrexone | O=C1CCC2(O)C3N(CCC42C5=C(OC14)C(O)=CC=C5C3)CC6CC6 |  |  | 97.5 |  | 3 | O/W | 0.668 | 44.536294 | 29.57 | 73.836467 | 0.02 | 4.8092486 | 0.29010989 | 10.1016/j.jconrel.2017.03.396
117 | naltrexone | O=C1CCC2(O)C3N(CCC42C5=C(OC14)C(O)=CC=C5C3)CC6CC6 |  |  | 97.5 |  | 3 | O/W | 0.668 | 44.536294 | 29.57 | 73.836467 | 0.02 | 5.8265896 | 0.35164835 | 10.1016/j.jconrel.2017.03.396
117 | naltrexone | O=C1CCC2(O)C3N(CCC42C5=C(OC14)C(O)=CC=C5C3)CC6CC6 |  |  | 97.5 |  | 3 | O/W | 0.668 | 44.536294 | 29.57 | 73.836467 | 0.02 | 7.7687861 | 0.59340659 | 10.1016/j.jconrel.2017.03.396
117 | naltrexone | O=C1CCC2(O)C3N(CCC42C5=C(OC14)C(O)=CC=C5C3)CC6CC6 |  |  | 97.5 |  | 3 | O/W | 0.668 | 44.536294 | 29.57 | 73.836467 | 0.02 | 8.8323699 | 0.65054945 | 10.1016/j.jconrel.2017.03.396
117 | naltrexone | O=C1CCC2(O)C3N(CCC42C5=C(OC14)C(O)=CC=C5C3)CC6CC6 |  |  | 97.5 |  | 3 | O/W | 0.668 | 44.536294 | 29.57 | 73.836467 | 0.02 | 9.6647399 | 0.6967033 | 10.1016/j.jconrel.2017.03.396
117 | naltrexone | O=C1CCC2(O)C3N(CCC42C5=C(OC14)C(O)=CC=C5C3)CC6CC6 |  |  | 97.5 |  | 3 | O/W | 0.668 | 44.536294 | 29.57 | 73.836467 | 0.02 | 10.543353 | 0.75604396 | 10.1016/j.jconrel.2017.03.396
117 | naltrexone | O=C1CCC2(O)C3N(CCC42C5=C(OC14)C(O)=CC=C5C3)CC6CC6 |  |  | 97.5 |  | 3 | O/W | 0.668 | 44.536294 | 29.57 | 73.836467 | 0.02 | 12.67052 | 0.7978022 | 10.1016/j.jconrel.2017.03.396
117 | naltrexone | O=C1CCC2(O)C3N(CCC42C5=C(OC14)C(O)=CC=C5C3)CC6CC6 |  |  | 97.5 |  | 3 | O/W | 0.668 | 44.536294 | 29.57 | 73.836467 | 0.02 | 13.641618 | 0.82417582 | 10.1016/j.jconrel.2017.03.396
117 | naltrexone | O=C1CCC2(O)C3N(CCC42C5=C(OC14)C(O)=CC=C5C3)CC6CC6 |  |  | 97.5 |  | 3 | O/W | 0.668 | 44.536294 | 29.57 | 73.836467 | 0.02 | 14.520231 | 0.82417582 | 10.1016/j.jconrel.2017.03.396
117 | naltrexone | O=C1CCC2(O)C3N(CCC42C5=C(OC14)C(O)=CC=C5C3)CC6CC6 |  |  | 97.5 |  | 3 | O/W | 0.668 | 44.536294 | 29.57 | 73.836467 | 0.02 | 15.815029 | 0.87472527 | 10.1016/j.jconrel.2017.03.396
117 | naltrexone | O=C1CCC2(O)C3N(CCC42C5=C(OC14)C(O)=CC=C5C3)CC6CC6 |  |  | 97.5 |  | 3 | O/W | 0.668 | 44.536294 | 29.57 | 73.836467 | 0.02 | 16.508671 | 0.87692308 | 10.1016/j.jconrel.2017.03.396
117 | naltrexone | O=C1CCC2(O)C3N(CCC42C5=C(OC14)C(O)=CC=C5C3)CC6CC6 |  |  | 97.5 |  | 3 | O/W | 0.668 | 44.536294 | 29.57 | 73.836467 | 0.02 | 17.572254 | 0.89010989 | 10.1016/j.jconrel.2017.03.396
117 | naltrexone | O=C1CCC2(O)C3N(CCC42C5=C(OC14)C(O)=CC=C5C3)CC6CC6 |  |  | 97.5 |  | 3 | O/W | 0.668 | 44.536294 | 29.57 | 73.836467 | 0.02 | 19.560694 | 0.8967033 | 10.1016/j.jconrel.2017.03.396
117 | naltrexone | O=C1CCC2(O)C3N(CCC42C5=C(OC14)C(O)=CC=C5C3)CC6CC6 |  |  | 97.5 |  | 3 | O/W | 0.668 | 44.536294 | 29.57 | 73.836467 | 0.02 | 20.947977 | 0.9032967 | 10.1016/j.jconrel.2017.03.396
117 | naltrexone | O=C1CCC2(O)C3N(CCC42C5=C(OC14)C(O)=CC=C5C3)CC6CC6 |  |  | 97.5 |  | 3 | O/W | 0.668 | 44.536294 | 29.57 | 73.836467 | 0.02 | 21.780347 | 0.9054945 | 10.1016/j.jconrel.2017.03.396
118 | rifampicin | CC1C=CC=C(C(=O)NC2=C(C(=C3C(=C2O)C(=C(C4=C3C(=O)C(O4)(OC=CC(C(C(C(C(C(C1O)C)O)C)OC(=O)C)C)OC)C)C)O)O)C=NN5CCN(CC5)C)C | 12 |  |  |  | 1 | O/W | 0.04 | 67.93 | 2.371 | 61.5 | 0 | 0 | 0 | 10.2147/DDDT.S138510
118 | rifampicin | CC1C=CC=C(C(=O)NC2=C(C(=C3C(=C2O)C(=C(C4=C3C(=O)C(O4)(OC=CC(C(C(C(C(C(C1O)C)O)C)OC(=O)C)C)OC)C)C)O)O)C=NN5CCN(CC5)C)C | 12 |  |  |  | 1 | O/W | 0.04 | 67.93 | 2.371 | 61.5 | 0 | 1.8923993 | 0.01188809 | 10.2147/DDDT.S138510
118 | rifampicin | CC1C=CC=C(C(=O)NC2=C(C(=C3C(=C2O)C(=C(C4=C3C(=O)C(O4)(OC=CC(C(C(C(C(C(C1O)C)O)C)OC(=O)C)C)OC)C)C)O)O)C=NN5CCN(CC5)C)C | 12 |  |  |  | 1 | O/W | 0.04 | 67.93 | 2.371 | 61.5 | 0 | 2.9902587 | 0.05877872 | 10.2147/DDDT.S138510
118 | rifampicin | CC1C=CC=C(C(=O)NC2=C(C(=C3C(=C2O)C(=C(C4=C3C(=O)C(O4)(OC=CC(C(C(C(C(C(C1O)C)O)C)OC(=O)C)C)OC)C)C)O)O)C=NN5CCN(CC5)C)C | 12 |  |  |  | 1 | O/W | 0.04 | 67.93 | 2.371 | 61.5 | 0 | 4.0045552 | 0.13490097 | 10.2147/DDDT.S138510
118 | rifampicin | CC1C=CC=C(C(=O)NC2=C(C(=C3C(=C2O)C(=C(C4=C3C(=O)C(O4)(OC=CC(C(C(C(C(C(C1O)C)O)C)OC(=O)C)C)OC)C)C)O)O)C=NN5CCN(CC5)C)C | 12 |  |  |  | 1 | O/W | 0.04 | 67.93 | 2.371 | 61.5 | 0 | 6.8101445 | 0.36616857 | 10.2147/DDDT.S138510
118 | rifampicin | CC1C=CC=C(C(=O)NC2=C(C(=C3C(=C2O)C(=C(C4=C3C(=O)C(O4)(OC=CC(C(C(C(C(C(C1O)C)O)C)OC(=O)C)C)OC)C)C)O)O)C=NN5CCN(CC5)C)C | 12 |  |  |  | 1 | O/W | 0.04 | 67.93 | 2.371 | 61.5 | 0 | 7.8267494 | 0.42767117 | 10.2147/DDDT.S138510
118 | rifampicin | CC1C=CC=C(C(=O)NC2=C(C(=C3C(=C2O)C(=C(C4=C3C(=O)C(O4)(OC=CC(C(C(C(C(C(C1O)C)O)C)OC(=O)C)C)OC)C)C)O)O)C=NN5CCN(CC5)C)C | 12 |  |  |  | 1 | O/W | 0.04 | 67.93 | 2.371 | 61.5 | 0 | 8.9259938 | 0.46579 | 10.2147/DDDT.S138510
118 | rifampicin | CC1C=CC=C(C(=O)NC2=C(C(=C3C(=C2O)C(=C(C4=C3C(=O)C(O4)(OC=CC(C(C(C(C(C(C1O)C)O)C)OC(=O)C)C)OC)C)C)O)O)C=NN5CCN(CC5)C)C | 12 |  |  |  | 1 | O/W | 0.04 | 67.93 | 2.371 | 61.5 | 0 | 9.7039135 | 0.53896524 | 10.2147/DDDT.S138510
118 | rifampicin | CC1C=CC=C(C(=O)NC2=C(C(=C3C(=C2O)C(=C(C4=C3C(=O)C(O4)(OC=CC(C(C(C(C(C(C1O)C)O)C)OC(=O)C)C)OC)C)C)O)O)C=NN5CCN(CC5)C)C | 12 |  |  |  | 1 | O/W | 0.04 | 67.93 | 2.371 | 61.5 | 0 | 10.882104 | 0.57709177 | 10.2147/DDDT.S138510
118 | rifampicin | CC1C=CC=C(C(=O)NC2=C(C(=C3C(=C2O)C(=C(C4=C3C(=O)C(O4)(OC=CC(C(C(C(C(C(C1O)C)O)C)OC(=O)C)C)OC)C)C)O)O)C=NN5CCN(CC5)C)C | 12 |  |  |  | 1 | O/W | 0.04 | 67.93 | 2.371 | 61.5 | 0 | 13.641064 | 0.60367646 | 10.2147/DDDT.S138510
118 | rifampicin | CC1C=CC=C(C(=O)NC2=C(C(=C3C(=C2O)C(=C(C4=C3C(=O)C(O4)(OC=CC(C(C(C(C(C(C1O)C)O)C)OC(=O)C)C)OC)C)C)O)O)C=NN5CCN(CC5)C)C | 12 |  |  |  | 1 | O/W | 0.04 | 67.93 | 2.371 | 61.5 | 0 | 16.868161 | 0.6653945 | 10.2147/DDDT.S138510
118 | rifampicin | CC1C=CC=C(C(=O)NC2=C(C(=C3C(=C2O)C(=C(C4=C3C(=O)C(O4)(OC=CC(C(C(C(C(C(C1O)C)O)C)OC(=O)C)C)OC)C)C)O)O)C=NN5CCN(CC5)C)C | 12 |  |  |  | 1 | O/W | 0.04 | 67.93 | 2.371 | 61.5 | 0 | 20.885644 | 0.72134162 | 10.2147/DDDT.S138510
118 | rifampicin | CC1C=CC=C(C(=O)NC2=C(C(=C3C(=C2O)C(=C(C4=C3C(=O)C(O4)(OC=CC(C(C(C(C(C(C1O)C)O)C)OC(=O)C)C)OC)C)C)O)O)C=NN5CCN(CC5)C)C | 12 |  |  |  | 1 | O/W | 0.04 | 67.93 | 2.371 | 61.5 | 0 | 23.805266 | 0.73039812 | 10.2147/DDDT.S138510
118 | rifampicin | CC1C=CC=C(C(=O)NC2=C(C(=C3C(=C2O)C(=C(C4=C3C(=O)C(O4)(OC=CC(C(C(C(C(C(C1O)C)O)C)OC(=O)C)C)OC)C)C)O)O)C=NN5CCN(CC5)C)C | 12 |  |  |  | 1 | O/W | 0.04 | 67.93 | 2.371 | 61.5 | 0 | 28.766409 | 0.80982903 | 10.2147/DDDT.S138510
118 | rifampicin | CC1C=CC=C(C(=O)NC2=C(C(=C3C(=C2O)C(=C(C4=C3C(=O)C(O4)(OC=CC(C(C(C(C(C(C1O)C)O)C)OC(=O)C)C)OC)C)C)O)O)C=NN5CCN(CC5)C)C | 12 |  |  |  | 1 | O/W | 0.04 | 67.93 | 2.371 | 61.5 | 0 | 30.971361 | 0.84513165 | 10.2147/DDDT.S138510
118 | rifampicin | CC1C=CC=C(C(=O)NC2=C(C(=C3C(=C2O)C(=C(C4=C3C(=O)C(O4)(OC=CC(C(C(C(C(C(C1O)C)O)C)OC(=O)C)C)OC)C)C)O)O)C=NN5CCN(CC5)C)C | 12 |  |  |  | 1 | O/W | 0.04 | 67.93 | 2.371 | 61.5 | 0 | 35.706745 | 0.85436512 | 10.2147/DDDT.S138510
118 | rifampicin | CC1C=CC=C(C(=O)NC2=C(C(=C3C(=C2O)C(=C(C4=C3C(=O)C(O4)(OC=CC(C(C(C(C(C(C1O)C)O)C)OC(=O)C)C)OC)C)C)O)O)C=NN5CCN(CC5)C)C | 12 |  |  |  | 1 | O/W | 0.04 | 67.93 | 2.371 | 61.5 | 0 | 38.859513 | 0.88683615 | 10.2147/DDDT.S138510
118 | rifampicin | CC1C=CC=C(C(=O)NC2=C(C(=C3C(=C2O)C(=C(C4=C3C(=O)C(O4)(OC=CC(C(C(C(C(C(C1O)C)O)C)OC(=O)C)C)OC)C)C)O)O)C=NN5CCN(CC5)C)C | 12 |  |  |  | 1 | O/W | 0.04 | 67.93 | 2.371 | 61.5 | 0 | 43.833582 | 0.88439698 | 10.2147/DDDT.S138510
118 | rifampicin | CC1C=CC=C(C(=O)NC2=C(C(=C3C(=C2O)C(=C(C4=C3C(=O)C(O4)(OC=CC(C(C(C(C(C(C1O)C)O)C)OC(=O)C)C)OC)C)C)O)O)C=NN5CCN(CC5)C)C | 12 |  |  |  | 1 | O/W | 0.04 | 67.93 | 2.371 | 61.5 | 0 | 46.912944 | 0.88177313 | 10.2147/DDDT.S138510
118 | rifampicin | CC1C=CC=C(C(=O)NC2=C(C(=C3C(=C2O)C(=C(C4=C3C(=O)C(O4)(OC=CC(C(C(C(C(C(C1O)C)O)C)OC(=O)C)C)OC)C)C)O)O)C=NN5CCN(CC5)C)C | 12 |  |  |  | 1 | O/W | 0.04 | 67.93 | 2.371 | 61.5 | 0 | 48.964159 | 0.89074499 | 10.2147/DDDT.S138510
118 | rifampicin | CC1C=CC=C(C(=O)NC2=C(C(=C3C(=C2O)C(=C(C4=C3C(=O)C(O4)(OC=CC(C(C(C(C(C(C1O)C)O)C)OC(=O)C)C)OC)C)C)O)O)C=NN5CCN(CC5)C)C | 12 |  |  |  | 1 | O/W | 0.04 | 67.93 | 2.371 | 61.5 | 0 | 51.801604 | 0.92026131 | 10.2147/DDDT.S138510
118 | rifampicin | CC1C=CC=C(C(=O)NC2=C(C(=C3C(=C2O)C(=C(C4=C3C(=O)C(O4)(OC=CC(C(C(C(C(C(C1O)C)O)C)OC(=O)C)C)OC)C)C)O)O)C=NN5CCN(CC5)C)C | 12 |  |  |  | 1 | O/W | 0.04 | 67.93 | 2.371 | 61.5 | 0 | 58.985242 | 0.92388544 | 10.2147/DDDT.S138510
119 | dexamethasone | O=C1C=CC2(C(=C1)CCC3C4CC(C)C(O)(C(=O)CO)C4(C)CC(O)C32F)C | 46 |  |  |  | 1 | O/W | 0.040645606 | 61 | 2.4 | 61 | 0 | 0 | 0 | 10.1016/j.ijpharm.2016.08.032
119 | dexamethasone | O=C1C=CC2(C(=C1)CCC3C4CC(C)C(O)(C(=O)CO)C4(C)CC(O)C32F)C | 46 |  |  |  | 1 | O/W | 0.040645606 | 61 | 2.4 | 61 | 0 | 1.1698031 | 0.002310624 | 10.1016/j.ijpharm.2016.08.032
119 | dexamethasone | O=C1C=CC2(C(=C1)CCC3C4CC(C)C(O)(C(=O)CO)C4(C)CC(O)C32F)C | 46 |  |  |  | 1 | O/W | 0.040645606 | 61 | 2.4 | 61 | 0 | 2.096137 | 0.010683659 | 10.1016/j.ijpharm.2016.08.032
119 | dexamethasone | O=C1C=CC2(C(=C1)CCC3C4CC(C)C(O)(C(=O)CO)C4(C)CC(O)C32F)C | 46 |  |  |  | 1 | O/W | 0.040645606 | 61 | 2.4 | 61 | 0 | 3.2173059 | 0.017067651 | 10.1016/j.ijpharm.2016.08.032
119 | dexamethasone | O=C1C=CC2(C(=C1)CCC3C4CC(C)C(O)(C(=O)CO)C4(C)CC(O)C32F)C | 46 |  |  |  | 1 | O/W | 0.040645606 | 61 | 2.4 | 61 | 0 | 4.0953033 | 0.033575512 | 10.1016/j.ijpharm.2016.08.032
119 | dexamethasone | O=C1C=CC2(C(=C1)CCC3C4CC(C)C(O)(C(=O)CO)C4(C)CC(O)C32F)C | 46 |  |  |  | 1 | O/W | 0.040645606 | 61 | 2.4 | 61 | 0 | 7.0698348 | 0.070962363 | 10.1016/j.ijpharm.2016.08.032
119 | dexamethasone | O=C1C=CC2(C(=C1)CCC3C4CC(C)C(O)(C(=O)CO)C4(C)CC(O)C32F)C | 46 |  |  |  | 1 | O/W | 0.040645606 | 61 | 2.4 | 61 | 0 | 8.1915992 | 0.08956646 | 10.1016/j.ijpharm.2016.08.032
119 | dexamethasone | O=C1C=CC2(C(=C1)CCC3C4CC(C)C(O)(C(=O)CO)C4(C)CC(O)C32F)C | 46 |  |  |  | 1 | O/W | 0.040645606 | 61 | 2.4 | 61 | 0 | 8.9239916 | 0.11825869 | 10.1016/j.ijpharm.2016.08.032
119 | dexamethasone | O=C1C=CC2(C(=C1)CCC3C4CC(C)C(O)(C(=O)CO)C4(C)CC(O)C32F)C | 46 |  |  |  | 1 | O/W | 0.040645606 | 61 | 2.4 | 61 | 0 | 9.3149516 | 0.1407575 | 10.1016/j.ijpharm.2016.08.032
119 | dexamethasone | O=C1C=CC2(C(=C1)CCC3C4CC(C)C(O)(C(=O)CO)C4(C)CC(O)C32F)C | 46 |  |  |  | 1 | O/W | 0.040645606 | 61 | 2.4 | 61 | 0 | 9.9997022 | 0.19184135 | 10.1016/j.ijpharm.2016.08.032
119 | dexamethasone | O=C1C=CC2(C(=C1)CCC3C4CC(C)C(O)(C(=O)CO)C4(C)CC(O)C32F)C | 46 |  |  |  | 1 | O/W | 0.040645606 | 61 | 2.4 | 61 | 0 | 10.245156 | 0.22856122 | 10.1016/j.ijpharm.2016.08.032
119 | dexamethasone | O=C1C=CC2(C(=C1)CCC3C4CC(C)C(O)(C(=O)CO)C4(C)CC(O)C32F)C | 46 |  |  |  | 1 | O/W | 0.040645606 | 61 | 2.4 | 61 | 0 | 10.933083 | 0.34481896 | 10.1016/j.ijpharm.2016.08.032
119 | dexamethasone | O=C1C=CC2(C(=C1)CCC3C4CC(C)C(O)(C(=O)CO)C4(C)CC(O)C32F)C | 46 |  |  |  | 1 | O/W | 0.040645606 | 61 | 2.4 | 61 | 0 | 11.374166 | 0.39584326 | 10.1016/j.ijpharm.2016.08.032
119 | dexamethasone | O=C1C=CC2(C(=C1)CCC3C4CC(C)C(O)(C(=O)CO)C4(C)CC(O)C32F)C | 46 |  |  |  | 1 | O/W | 0.040645606 | 61 | 2.4 | 61 | 0 | 14.953748 | 0.8488566 | 10.1016/j.ijpharm.2016.08.032
119 | dexamethasone | O=C1C=CC2(C(=C1)CCC3C4CC(C)C(O)(C(=O)CO)C4(C)CC(O)C32F)C | 46 |  |  |  | 1 | O/W | 0.040645606 | 61 | 2.4 | 61 | 0 | 15.247439 | 0.87540496 | 10.1016/j.ijpharm.2016.08.032
119 | dexamethasone | O=C1C=CC2(C(=C1)CCC3C4CC(C)C(O)(C(=O)CO)C4(C)CC(O)C32F)C | 46 |  |  |  | 1 | O/W | 0.040645606 | 61 | 2.4 | 61 | 0 | 16.126032 | 0.90413292 | 10.1016/j.ijpharm.2016.08.032
119 | dexamethasone | O=C1C=CC2(C(=C1)CCC3C4CC(C)C(O)(C(=O)CO)C4(C)CC(O)C32F)C | 46 |  |  |  | 1 | O/W | 0.040645606 | 61 | 2.4 | 61 | 0 | 16.322455 | 0.93473082 | 10.1016/j.ijpharm.2016.08.032
119 | dexamethasone | O=C1C=CC2(C(=C1)CCC3C4CC(C)C(O)(C(=O)CO)C4(C)CC(O)C32F)C | 46 |  |  |  | 1 | O/W | 0.040645606 | 61 | 2.4 | 61 | 0 | 16.953907 | 0.89211529 | 10.1016/j.ijpharm.2016.08.032
119 | dexamethasone | O=C1C=CC2(C(=C1)CCC3C4CC(C)C(O)(C(=O)CO)C4(C)CC(O)C32F)C | 46 |  |  |  | 1 | O/W | 0.040645606 | 61 | 2.4 | 61 | 0 | 17.393302 | 0.90851596 | 10.1016/j.ijpharm.2016.08.032
119 | dexamethasone | O=C1C=CC2(C(=C1)CCC3C4CC(C)C(O)(C(=O)CO)C4(C)CC(O)C32F)C | 46 |  |  |  | 1 | O/W | 0.040645606 | 61 | 2.4 | 61 | 0 | 17.978998 | 0.92698904 | 10.1016/j.ijpharm.2016.08.032
119 | dexamethasone | O=C1C=CC2(C(=C1)CCC3C4CC(C)C(O)(C(=O)CO)C4(C)CC(O)C32F)C | 46 |  |  |  | 1 | O/W | 0.040645606 | 61 | 2.4 | 61 | 0 | 18.417203 | 0.9189495 | 10.1016/j.ijpharm.2016.08.032
119 | dexamethasone | O=C1C=CC2(C(=C1)CCC3C4CC(C)C(O)(C(=O)CO)C4(C)CC(O)C32F)C | 46 |  |  |  | 1 | O/W | 0.040645606 | 61 | 2.4 | 61 | 0 | 20.901421 | 0.89511672 | 10.1016/j.ijpharm.2016.08.032
119 | dexamethasone | O=C1C=CC2(C(=C1)CCC3C4CC(C)C(O)(C(=O)CO)C4(C)CC(O)C32F)C | 46 |  |  |  | 1 | O/W | 0.040645606 | 61 | 2.4 | 61 | 0 | 21.388757 | 0.89523583 | 10.1016/j.ijpharm.2016.08.032
119 | dexamethasone | O=C1C=CC2(C(=C1)CCC3C4CC(C)C(O)(C(=O)CO)C4(C)CC(O)C32F)C | 46 |  |  |  | 1 | O/W | 0.040645606 | 61 | 2.4 | 61 | 0 | 21.92423 | 0.88314674 | 10.1016/j.ijpharm.2016.08.032
119 | dexamethasone | O=C1C=CC2(C(=C1)CCC3C4CC(C)C(O)(C(=O)CO)C4(C)CC(O)C32F)C | 46 |  |  |  | 1 | O/W | 0.040645606 | 61 | 2.4 | 61 | 0 | 22.313899 | 0.87916865 | 10.1016/j.ijpharm.2016.08.032
119 | dexamethasone | O=C1C=CC2(C(=C1)CCC3C4CC(C)C(O)(C(=O)CO)C4(C)CC(O)C32F)C | 46 |  |  |  | 1 | O/W | 0.040645606 | 61 | 2.4 | 61 | 0 | 23.044505 | 0.87120057 | 10.1016/j.ijpharm.2016.08.032
119 | dexamethasone | O=C1C=CC2(C(=C1)CCC3C4CC(C)C(O)(C(=O)CO)C4(C)CC(O)C32F)C | 46 |  |  |  | 1 | O/W | 0.040645606 | 61 | 2.4 | 61 | 0 | 24.067909 | 0.87145069 | 10.1016/j.ijpharm.2016.08.032
119 | dexamethasone | O=C1C=CC2(C(=C1)CCC3C4CC(C)C(O)(C(=O)CO)C4(C)CC(O)C32F)C | 46 |  |  |  | 1 | O/W | 0.040645606 | 61 | 2.4 | 61 | 0 | 25.042183 | 0.86354216 | 10.1016/j.ijpharm.2016.08.032
120 | dexamethasone | O=C1C=CC2(C(=C1)CCC3C4CC(C)C(O)(C(=O)CO)C4(C)CC(O)C32F)C | 46 |  |  |  | 1 | O/W | 0.10900848 | 58 | 8.5 | 87 | 0 | 0 | 0 | 10.1016/j.ijpharm.2016.08.032
120 | dexamethasone | O=C1C=CC2(C(=C1)CCC3C4CC(C)C(O)(C(=O)CO)C4(C)CC(O)C32F)C | 46 |  |  |  | 1 | O/W | 0.10900848 | 58 | 8.5 | 87 | 0 | 1.1697038 | 0.00027394 | 10.1016/j.ijpharm.2016.08.032
120 | dexamethasone | O=C1C=CC2(C(=C1)CCC3C4CC(C)C(O)(C(=O)CO)C4(C)CC(O)C32F)C | 46 |  |  |  | 1 | O/W | 0.10900848 | 58 | 8.5 | 87 | 0 | 1.9987693 | 0.012696522 | 10.1016/j.ijpharm.2016.08.032
120 | dexamethasone | O=C1C=CC2(C(=C1)CCC3C4CC(C)C(O)(C(=O)CO)C4(C)CC(O)C32F)C | 46 |  |  |  | 1 | O/W | 0.10900848 | 58 | 8.5 | 87 | 0 | 3.0223718 | 0.01702001 | 10.1016/j.ijpharm.2016.08.032
120 | dexamethasone | O=C1C=CC2(C(=C1)CCC3C4CC(C)C(O)(C(=O)CO)C4(C)CC(O)C32F)C | 46 |  |  |  | 1 | O/W | 0.10900848 | 58 | 8.5 | 87 | 0 | 3.9975385 | 0.027441639 | 10.1016/j.ijpharm.2016.08.032
120 | dexamethasone | O=C1C=CC2(C(=C1)CCC3C4CC(C)C(O)(C(=O)CO)C4(C)CC(O)C32F)C | 46 |  |  |  | 1 | O/W | 0.10900848 | 58 | 8.5 | 87 | 0 | 7.1187669 | 0.075047642 | 10.1016/j.ijpharm.2016.08.032
120 | dexamethasone | O=C1C=CC2(C(=C1)CCC3C4CC(C)C(O)(C(=O)CO)C4(C)CC(O)C32F)C | 46 |  |  |  | 1 | O/W | 0.10900848 | 58 | 8.5 | 87 | 0 | 7.898801 | 0.081348261 | 10.1016/j.ijpharm.2016.08.032
120 | dexamethasone | O=C1C=CC2(C(=C1)CCC3C4CC(C)C(O)(C(=O)CO)C4(C)CC(O)C32F)C | 46 |  |  |  | 1 | O/W | 0.10900848 | 58 | 8.5 | 87 | 0 | 8.5328331 | 0.091686517 | 10.1016/j.ijpharm.2016.08.032
120 | dexamethasone | O=C1C=CC2(C(=C1)CCC3C4CC(C)C(O)(C(=O)CO)C4(C)CC(O)C32F)C | 46 |  |  |  | 1 | O/W | 0.10900848 | 58 | 8.5 | 87 | 0 | 9.0211609 | 0.11217246 | 10.1016/j.ijpharm.2016.08.032
120 | dexamethasone | O=C1C=CC2(C(=C1)CCC3C4CC(C)C(O)(C(=O)CO)C4(C)CC(O)C32F)C | 46 |  |  |  | 1 | O/W | 0.10900848 | 58 | 8.5 | 87 | 0 | 9.4113268 | 0.1183778 | 10.1016/j.ijpharm.2016.08.032
120 | dexamethasone | O=C1C=CC2(C(=C1)CCC3C4CC(C)C(O)(C(=O)CO)C4(C)CC(O)C32F)C | 46 |  |  |  | 1 | O/W | 0.10900848 | 58 | 8.5 | 87 | 0 | 9.8998531 | 0.14293711 | 10.1016/j.ijpharm.2016.08.032
120 | dexamethasone | O=C1C=CC2(C(=C1)CCC3C4CC(C)C(O)(C(=O)CO)C4(C)CC(O)C32F)C | 46 |  |  |  | 1 | O/W | 0.10900848 | 58 | 8.5 | 87 | 0 | 10.339547 | 0.16544783 | 10.1016/j.ijpharm.2016.08.032
120 | dexamethasone | O=C1C=CC2(C(=C1)CCC3C4CC(C)C(O)(C(=O)CO)C4(C)CC(O)C32F)C | 46 |  |  |  | 1 | O/W | 0.10900848 | 58 | 8.5 | 87 | 0 | 10.830356 | 0.23685088 | 10.1016/j.ijpharm.2016.08.032
120 | dexamethasone | O=C1C=CC2(C(=C1)CCC3C4CC(C)C(O)(C(=O)CO)C4(C)CC(O)C32F)C | 46 |  |  |  | 1 | O/W | 0.10900848 | 58 | 8.5 | 87 | 0 | 11.320272 | 0.28992377 | 10.1016/j.ijpharm.2016.08.032
120 | dexamethasone | O=C1C=CC2(C(=C1)CCC3C4CC(C)C(O)(C(=O)CO)C4(C)CC(O)C32F)C | 46 |  |  |  | 1 | O/W | 0.10900848 | 58 | 8.5 | 87 | 0 | 13.966174 | 0.58384945 | 10.1016/j.ijpharm.2016.08.032
120 | dexamethasone | O=C1C=CC2(C(=C1)CCC3C4CC(C)C(O)(C(=O)CO)C4(C)CC(O)C32F)C | 46 |  |  |  | 1 | O/W | 0.10900848 | 58 | 8.5 | 87 | 0 | 14.357928 | 0.62264173 | 10.1016/j.ijpharm.2016.08.032
120 | dexamethasone | O=C1C=CC2(C(=C1)CCC3C4CC(C)C(O)(C(=O)CO)C4(C)CC(O)C32F)C | 46 |  |  |  | 1 | O/W | 0.10900848 | 58 | 8.5 | 87 | 0 | 14.993449 | 0.66353025 | 10.1016/j.ijpharm.2016.08.032
120 | dexamethasone | O=C1C=CC2(C(=C1)CCC3C4CC(C)C(O)(C(=O)CO)C4(C)CC(O)C32F)C | 46 |  |  |  | 1 | O/W | 0.10900848 | 58 | 8.5 | 87 | 0 | 15.238606 | 0.69414007 | 10.1016/j.ijpharm.2016.08.032
120 | dexamethasone | O=C1C=CC2(C(=C1)CCC3C4CC(C)C(O)(C(=O)CO)C4(C)CC(O)C32F)C | 46 |  |  |  | 1 | O/W | 0.10900848 | 58 | 8.5 | 87 | 0 | 16.020724 | 0.74321105 | 10.1016/j.ijpharm.2016.08.032
120 | dexamethasone | O=C1C=CC2(C(=C1)CCC3C4CC(C)C(O)(C(=O)CO)C4(C)CC(O)C32F)C | 46 |  |  |  | 1 | O/W | 0.10900848 | 58 | 8.5 | 87 | 0 | 16.411883 | 0.76978323 | 10.1016/j.ijpharm.2016.08.032
120 | dexamethasone | O=C1C=CC2(C(=C1)CCC3C4CC(C)C(O)(C(=O)CO)C4(C)CC(O)C32F)C | 46 |  |  |  | 1 | O/W | 0.10900848 | 58 | 8.5 | 87 | 0 | 16.949936 | 0.81064793 | 10.1016/j.ijpharm.2016.08.032
120 | dexamethasone | O=C1C=CC2(C(=C1)CCC3C4CC(C)C(O)(C(=O)CO)C4(C)CC(O)C32F)C | 46 |  |  |  | 1 | O/W | 0.10900848 | 58 | 8.5 | 87 | 0 | 17.340797 | 0.83111005 | 10.1016/j.ijpharm.2016.08.032
120 | dexamethasone | O=C1C=CC2(C(=C1)CCC3C4CC(C)C(O)(C(=O)CO)C4(C)CC(O)C32F)C | 46 |  |  |  | 1 | O/W | 0.10900848 | 58 | 8.5 | 87 | 0 | 18.220383 | 0.88020486 | 10.1016/j.ijpharm.2016.08.032
120 | dexamethasone | O=C1C=CC2(C(=C1)CCC3C4CC(C)C(O)(C(=O)CO)C4(C)CC(O)C32F)C | 46 |  |  |  | 1 | O/W | 0.10900848 | 58 | 8.5 | 87 | 0 | 18.221574 | 0.90464507 | 10.1016/j.ijpharm.2016.08.032
120 | dexamethasone | O=C1C=CC2(C(=C1)CCC3C4CC(C)C(O)(C(=O)CO)C4(C)CC(O)C32F)C | 46 |  |  |  | 1 | O/W | 0.10900848 | 58 | 8.5 | 87 | 0 | 21.294664 | 0.96445927 | 10.1016/j.ijpharm.2016.08.032
120 | dexamethasone | O=C1C=CC2(C(=C1)CCC3C4CC(C)C(O)(C(=O)CO)C4(C)CC(O)C32F)C | 46 |  |  |  | 1 | O/W | 0.10900848 | 58 | 8.5 | 87 | 0 | 21.831031 | 0.97070033 | 10.1016/j.ijpharm.2016.08.032
120 | dexamethasone | O=C1C=CC2(C(=C1)CCC3C4CC(C)C(O)(C(=O)CO)C4(C)CC(O)C32F)C | 46 |  |  |  | 1 | O/W | 0.10900848 | 58 | 8.5 | 87 | 0 | 22.318664 | 0.97692949 | 10.1016/j.ijpharm.2016.08.032
120 | dexamethasone | O=C1C=CC2(C(=C1)CCC3C4CC(C)C(O)(C(=O)CO)C4(C)CC(O)C32F)C | 46 |  |  |  | 1 | O/W | 0.10900848 | 58 | 8.5 | 87 | 0 | 22.903466 | 0.97707241 | 10.1016/j.ijpharm.2016.08.032
120 | dexamethasone | O=C1C=CC2(C(=C1)CCC3C4CC(C)C(O)(C(=O)CO)C4(C)CC(O)C32F)C | 46 |  |  |  | 1 | O/W | 0.10900848 | 58 | 8.5 | 87 | 0 | 23.29383 | 0.98735112 | 10.1016/j.ijpharm.2016.08.032
120 | dexamethasone | O=C1C=CC2(C(=C1)CCC3C4CC(C)C(O)(C(=O)CO)C4(C)CC(O)C32F)C | 46 |  |  |  | 1 | O/W | 0.10900848 | 58 | 8.5 | 87 | 0 | 24.122697 | 0.99570033 | 10.1016/j.ijpharm.2016.08.032
120 | dexamethasone | O=C1C=CC2(C(=C1)CCC3C4CC(C)C(O)(C(=O)CO)C4(C)CC(O)C32F)C | 46 |  |  |  | 1 | O/W | 0.10900848 | 58 | 8.5 | 87 | 0 | 24.463832 | 0.99578371 | 10.1016/j.ijpharm.2016.08.032
120 | dexamethasone | O=C1C=CC2(C(=C1)CCC3C4CC(C)C(O)(C(=O)CO)C4(C)CC(O)C32F)C | 46 |  |  |  | 1 | O/W | 0.10900848 | 58 | 8.5 | 87 | 0 | 25.048634 | 0.99592663 | 10.1016/j.ijpharm.2016.08.032
121 | dexamethasone | O=C1C=CC2(C(=C1)CCC3C4CC(C)C(O)(C(=O)CO)C4(C)CC(O)C32F)C | 46 |  |  |  | 1 | O/W | 0.17534608 | 53 | 12.3 | 82.6 | 0 | 0 | 0 | 10.1016/j.ijpharm.2016.08.032
121 | dexamethasone | O=C1C=CC2(C(=C1)CCC3C4CC(C)C(O)(C(=O)CO)C4(C)CC(O)C32F)C | 46 |  |  |  | 1 | O/W | 0.17534608 | 53 | 12.3 | 82.6 | 0 | 0.8776997 | 0.008349214 | 10.1016/j.ijpharm.2016.08.032
121 | dexamethasone | O=C1C=CC2(C(=C1)CCC3C4CC(C)C(O)(C(=O)CO)C4(C)CC(O)C32F)C | 46 |  |  |  | 1 | O/W | 0.17534608 | 53 | 12.3 | 82.6 | 0 | 1.8526679 | 0.014697475 | 10.1016/j.ijpharm.2016.08.032
121 | dexamethasone | O=C1C=CC2(C(=C1)CCC3C4CC(C)C(O)(C(=O)CO)C4(C)CC(O)C32F)C | 46 |  |  |  | 1 | O/W | 0.17534608 | 53 | 12.3 | 82.6 | 0 | 2.9248055 | 0.014959505 | 10.1016/j.ijpharm.2016.08.032
121 | dexamethasone | O=C1C=CC2(C(=C1)CCC3C4CC(C)C(O)(C(=O)CO)C4(C)CC(O)C32F)C | 46 |  |  |  | 1 | O/W | 0.17534608 | 53 | 12.3 | 82.6 | 0 | 4.7776719 | 0.035778942 | 10.1016/j.ijpharm.2016.08.032
121 | dexamethasone | O=C1C=CC2(C(=C1)CCC3C4CC(C)C(O)(C(=O)CO)C4(C)CC(O)C32F)C | 46 |  |  |  | 1 | O/W | 0.17534608 | 53 | 12.3 | 82.6 | 0 | 6.7774337 | 0.0708909 | 10.1016/j.ijpharm.2016.08.032
121 | dexamethasone | O=C1C=CC2(C(=C1)CCC3C4CC(C)C(O)(C(=O)CO)C4(C)CC(O)C32F)C | 46 |  |  |  | 1 | O/W | 0.17534608 | 53 | 12.3 | 82.6 | 0 | 7.899198 | 0.089494998 | 10.1016/j.ijpharm.2016.08.032
121 | dexamethasone | O=C1C=CC2(C(=C1)CCC3C4CC(C)C(O)(C(=O)CO)C4(C)CC(O)C32F)C | 46 |  |  |  | 1 | O/W | 0.17534608 | 53 | 12.3 | 82.6 | 0 | 9.1181317 | 0.10201286 | 10.1016/j.ijpharm.2016.08.032
121 | dexamethasone | O=C1C=CC2(C(=C1)CCC3C4CC(C)C(O)(C(=O)CO)C4(C)CC(O)C32F)C | 46 |  |  |  | 1 | O/W | 0.17534608 | 53 | 12.3 | 82.6 | 0 | 9.9487851 | 0.14702239 | 10.1016/j.ijpharm.2016.08.032
121 | dexamethasone | O=C1C=CC2(C(=C1)CCC3C4CC(C)C(O)(C(=O)CO)C4(C)CC(O)C32F)C | 46 |  |  |  | 1 | O/W | 0.17534608 | 53 | 12.3 | 82.6 | 0 | 10.926135 | 0.20225107 | 10.1016/j.ijpharm.2016.08.032
121 | dexamethasone | O=C1C=CC2(C(=C1)CCC3C4CC(C)C(O)(C(=O)CO)C4(C)CC(O)C32F)C | 46 |  |  |  | 1 | O/W | 0.17534608 | 53 | 12.3 | 82.6 | 0 | 11.316798 | 0.21863983 | 10.1016/j.ijpharm.2016.08.032
121 | dexamethasone | O=C1C=CC2(C(=C1)CCC3C4CC(C)C(O)(C(=O)CO)C4(C)CC(O)C32F)C | 46 |  |  |  | 1 | O/W | 0.17534608 | 53 | 12.3 | 82.6 | 0 | 13.903942 | 0.3068485 | 10.1016/j.ijpharm.2016.08.032
121 | dexamethasone | O=C1C=CC2(C(=C1)CCC3C4CC(C)C(O)(C(=O)CO)C4(C)CC(O)C32F)C | 46 |  |  |  | 1 | O/W | 0.17534608 | 53 | 12.3 | 82.6 | 0 | 14.392469 | 0.33140781 | 10.1016/j.ijpharm.2016.08.032
121 | dexamethasone | O=C1C=CC2(C(=C1)CCC3C4CC(C)C(O)(C(=O)CO)C4(C)CC(O)C32F)C | 46 |  |  |  | 1 | O/W | 0.17534608 | 53 | 12.3 | 82.6 | 0 | 15.027692 | 0.36618628 | 10.1016/j.ijpharm.2016.08.032
121 | dexamethasone | O=C1C=CC2(C(=C1)CCC3C4CC(C)C(O)(C(=O)CO)C4(C)CC(O)C32F)C | 46 |  |  |  | 1 | O/W | 0.17534608 | 53 | 12.3 | 82.6 | 0 | 15.369918 | 0.38867318 | 10.1016/j.ijpharm.2016.08.032
121 | dexamethasone | O=C1C=CC2(C(=C1)CCC3C4CC(C)C(O)(C(=O)CO)C4(C)CC(O)C32F)C | 46 |  |  |  | 1 | O/W | 0.17534608 | 53 | 12.3 | 82.6 | 0 | 16.151937 | 0.43570748 | 10.1016/j.ijpharm.2016.08.032
121 | dexamethasone | O=C1C=CC2(C(=C1)CCC3C4CC(C)C(O)(C(=O)CO)C4(C)CC(O)C32F)C | 46 |  |  |  | 1 | O/W | 0.17534608 | 53 | 12.3 | 82.6 | 0 | 16.445133 | 0.45207242 | 10.1016/j.ijpharm.2016.08.032
121 | dexamethasone | O=C1C=CC2(C(=C1)CCC3C4CC(C)C(O)(C(=O)CO)C4(C)CC(O)C32F)C | 46 |  |  |  | 1 | O/W | 0.17534608 | 53 | 12.3 | 82.6 | 0 | 17.177525 | 0.48076465 | 10.1016/j.ijpharm.2016.08.032
121 | dexamethasone | O=C1C=CC2(C(=C1)CCC3C4CC(C)C(O)(C(=O)CO)C4(C)CC(O)C32F)C | 46 |  |  |  | 1 | O/W | 0.17534608 | 53 | 12.3 | 82.6 | 0 | 17.47211 | 0.52564316 | 10.1016/j.ijpharm.2016.08.032
121 | dexamethasone | O=C1C=CC2(C(=C1)CCC3C4CC(C)C(O)(C(=O)CO)C4(C)CC(O)C32F)C | 46 |  |  |  | 1 | O/W | 0.17534608 | 53 | 12.3 | 82.6 | 0 | 17.961232 | 0.56242258 | 10.1016/j.ijpharm.2016.08.032
121 | dexamethasone | O=C1C=CC2(C(=C1)CCC3C4CC(C)C(O)(C(=O)CO)C4(C)CC(O)C32F)C | 46 |  |  |  | 1 | O/W | 0.17534608 | 53 | 12.3 | 82.6 | 0 | 18.40162 | 0.59919009 | 10.1016/j.ijpharm.2016.08.032
121 | dexamethasone | O=C1C=CC2(C(=C1)CCC3C4CC(C)C(O)(C(=O)CO)C4(C)CC(O)C32F)C | 46 |  |  |  | 1 | O/W | 0.17534608 | 53 | 12.3 | 82.6 | 0 | 21.236204 | 0.76485231 | 10.1016/j.ijpharm.2016.08.032
121 | dexamethasone | O=C1C=CC2(C(=C1)CCC3C4CC(C)C(O)(C(=O)CO)C4(C)CC(O)C32F)C | 46 |  |  |  | 1 | O/W | 0.17534608 | 53 | 12.3 | 82.6 | 0 | 21.970085 | 0.82409481 | 10.1016/j.ijpharm.2016.08.032
121 | dexamethasone | O=C1C=CC2(C(=C1)CCC3C4CC(C)C(O)(C(=O)CO)C4(C)CC(O)C32F)C | 46 |  |  |  | 1 | O/W | 0.17534608 | 53 | 12.3 | 82.6 | 0 | 22.362434 | 0.87510719 | 10.1016/j.ijpharm.2016.08.032
121 | dexamethasone | O=C1C=CC2(C(=C1)CCC3C4CC(C)C(O)(C(=O)CO)C4(C)CC(O)C32F)C | 46 |  |  |  | 1 | O/W | 0.17534608 | 53 | 12.3 | 82.6 | 0 | 22.945748 | 0.84469986 | 10.1016/j.ijpharm.2016.08.032
121 | dexamethasone | O=C1C=CC2(C(=C1)CCC3C4CC(C)C(O)(C(=O)CO)C4(C)CC(O)C32F)C | 46 |  |  |  | 1 | O/W | 0.17534608 | 53 | 12.3 | 82.6 | 0 | 23.239539 | 0.8732849 | 10.1016/j.ijpharm.2016.08.032
121 | dexamethasone | O=C1C=CC2(C(=C1)CCC3C4CC(C)C(O)(C(=O)CO)C4(C)CC(O)C32F)C | 46 |  |  |  | 1 | O/W | 0.17534608 | 53 | 12.3 | 82.6 | 0 | 23.97203 | 0.90401382 | 10.1016/j.ijpharm.2016.08.032
121 | dexamethasone | O=C1C=CC2(C(=C1)CCC3C4CC(C)C(O)(C(=O)CO)C4(C)CC(O)C32F)C | 46 |  |  |  | 1 | O/W | 0.17534608 | 53 | 12.3 | 82.6 | 0 | 24.265623 | 0.92852549 | 10.1016/j.ijpharm.2016.08.032
121 | dexamethasone | O=C1C=CC2(C(=C1)CCC3C4CC(C)C(O)(C(=O)CO)C4(C)CC(O)C32F)C | 46 |  |  |  | 1 | O/W | 0.17534608 | 53 | 12.3 | 82.6 | 0 | 25.144811 | 0.96947356 | 10.1016/j.ijpharm.2016.08.032
122 | dexamethasone | O=C1C=CC2(C(=C1)CCC3C4CC(C)C(O)(C(=O)CO)C4(C)CC(O)C32F)C | 46 |  |  |  | 1 | O/W | 0.28807471 | 60 | 18.6 | 83.6 | 0 | 0 | 0 | 10.1016/j.ijpharm.2016.08.032
122 | dexamethasone | O=C1C=CC2(C(=C1)CCC3C4CC(C)C(O)(C(=O)CO)C4(C)CC(O)C32F)C | 46 |  |  |  | 1 | O/W | 0.28807471 | 60 | 18.6 | 83.6 | 0 | 1.023801 | 0.006348261 | 10.1016/j.ijpharm.2016.08.032
122 | dexamethasone | O=C1C=CC2(C(=C1)CCC3C4CC(C)C(O)(C(=O)CO)C4(C)CC(O)C32F)C | 46 |  |  |  | 1 | O/W | 0.28807471 | 60 | 18.6 | 83.6 | 0 | 1.9988685 | 0.014733206 | 10.1016/j.ijpharm.2016.08.032
122 | dexamethasone | O=C1C=CC2(C(=C1)CCC3C4CC(C)C(O)(C(=O)CO)C4(C)CC(O)C32F)C | 46 |  |  |  | 1 | O/W | 0.28807471 | 60 | 18.6 | 83.6 | 0 | 3.3146737 | 0.015054788 | 10.1016/j.ijpharm.2016.08.032
122 | dexamethasone | O=C1C=CC2(C(=C1)CCC3C4CC(C)C(O)(C(=O)CO)C4(C)CC(O)C32F)C | 46 |  |  |  | 1 | O/W | 0.28807471 | 60 | 18.6 | 83.6 | 0 | 4.1919763 | 0.01730586 | 10.1016/j.ijpharm.2016.08.032
122 | dexamethasone | O=C1C=CC2(C(=C1)CCC3C4CC(C)C(O)(C(=O)CO)C4(C)CC(O)C32F)C | 46 |  |  |  | 1 | O/W | 0.28807471 | 60 | 18.6 | 83.6 | 0 | 6.971276 | 0.048535017 | 10.1016/j.ijpharm.2016.08.032
122 | dexamethasone | O=C1C=CC2(C(=C1)CCC3C4CC(C)C(O)(C(=O)CO)C4(C)CC(O)C32F)C | 46 |  |  |  | 1 | O/W | 0.28807471 | 60 | 18.6 | 83.6 | 0 | 8.1411783 | 0.054930919 | 10.1016/j.ijpharm.2016.08.032
122 | dexamethasone | O=C1C=CC2(C(=C1)CCC3C4CC(C)C(O)(C(=O)CO)C4(C)CC(O)C32F)C | 46 |  |  |  | 1 | O/W | 0.28807471 | 60 | 18.6 | 83.6 | 0 | 8.8238447 | 0.063244402 | 10.1016/j.ijpharm.2016.08.032
122 | dexamethasone | O=C1C=CC2(C(=C1)CCC3C4CC(C)C(O)(C(=O)CO)C4(C)CC(O)C32F)C | 46 |  |  |  | 1 | O/W | 0.28807471 | 60 | 18.6 | 83.6 | 0 | 9.4091432 | 0.073570748 | 10.1016/j.ijpharm.2016.08.032
122 | dexamethasone | O=C1C=CC2(C(=C1)CCC3C4CC(C)C(O)(C(=O)CO)C4(C)CC(O)C32F)C | 46 |  |  |  | 1 | O/W | 0.28807471 | 60 | 18.6 | 83.6 | 0 | 10.092207 | 0.090030967 | 10.1016/j.ijpharm.2016.08.032
122 | dexamethasone | O=C1C=CC2(C(=C1)CCC3C4CC(C)C(O)(C(=O)CO)C4(C)CC(O)C32F)C | 46 |  |  |  | 1 | O/W | 0.28807471 | 60 | 18.6 | 83.6 | 0 | 10.385104 | 0.10028585 | 10.1016/j.ijpharm.2016.08.032
122 | dexamethasone | O=C1C=CC2(C(=C1)CCC3C4CC(C)C(O)(C(=O)CO)C4(C)CC(O)C32F)C | 46 |  |  |  | 1 | O/W | 0.28807471 | 60 | 18.6 | 83.6 | 0 | 11.117298 | 0.12490472 | 10.1016/j.ijpharm.2016.08.032
122 | dexamethasone | O=C1C=CC2(C(=C1)CCC3C4CC(C)C(O)(C(=O)CO)C4(C)CC(O)C32F)C | 46 |  |  |  | 1 | O/W | 0.28807471 | 60 | 18.6 | 83.6 | 0 | 11.458929 | 0.13517151 | 10.1016/j.ijpharm.2016.08.032
122 | dexamethasone | O=C1C=CC2(C(=C1)CCC3C4CC(C)C(O)(C(=O)CO)C4(C)CC(O)C32F)C | 46 |  |  |  | 1 | O/W | 0.28807471 | 60 | 18.6 | 83.6 | 0 | 13.995851 | 0.19281801 | 10.1016/j.ijpharm.2016.08.032
122 | dexamethasone | O=C1C=CC2(C(=C1)CCC3C4CC(C)C(O)(C(=O)CO)C4(C)CC(O)C32F)C | 46 |  |  |  | 1 | O/W | 0.28807471 | 60 | 18.6 | 83.6 | 0 | 14.337681 | 0.20715817 | 10.1016/j.ijpharm.2016.08.032
122 | dexamethasone | O=C1C=CC2(C(=C1)CCC3C4CC(C)C(O)(C(=O)CO)C4(C)CC(O)C32F)C | 46 |  |  |  | 1 | O/W | 0.28807471 | 60 | 18.6 | 83.6 | 0 | 14.923773 | 0.23377799 | 10.1016/j.ijpharm.2016.08.032
122 | dexamethasone | O=C1C=CC2(C(=C1)CCC3C4CC(C)C(O)(C(=O)CO)C4(C)CC(O)C32F)C | 46 |  |  |  | 1 | O/W | 0.28807471 | 60 | 18.6 | 83.6 | 0 | 15.363566 | 0.25832539 | 10.1016/j.ijpharm.2016.08.032
122 | dexamethasone | O=C1C=CC2(C(=C1)CCC3C4CC(C)C(O)(C(=O)CO)C4(C)CC(O)C32F)C | 46 |  |  |  | 1 | O/W | 0.28807471 | 60 | 18.6 | 83.6 | 0 | 16.14489 | 0.29110291 | 10.1016/j.ijpharm.2016.08.032
122 | dexamethasone | O=C1C=CC2(C(=C1)CCC3C4CC(C)C(O)(C(=O)CO)C4(C)CC(O)C32F)C | 46 |  |  |  | 1 | O/W | 0.28807471 | 60 | 18.6 | 83.6 | 0 | 16.340916 | 0.31355407 | 10.1016/j.ijpharm.2016.08.032
122 | dexamethasone | O=C1C=CC2(C(=C1)CCC3C4CC(C)C(O)(C(=O)CO)C4(C)CC(O)C32F)C | 46 |  |  |  | 1 | O/W | 0.28807471 | 60 | 18.6 | 83.6 | 0 | 17.073209 | 0.34020962 | 10.1016/j.ijpharm.2016.08.032
122 | dexamethasone | O=C1C=CC2(C(=C1)CCC3C4CC(C)C(O)(C(=O)CO)C4(C)CC(O)C32F)C | 46 |  |  |  | 1 | O/W | 0.28807471 | 60 | 18.6 | 83.6 | 0 | 17.415535 | 0.36473321 | 10.1016/j.ijpharm.2016.08.032
122 | dexamethasone | O=C1C=CC2(C(=C1)CCC3C4CC(C)C(O)(C(=O)CO)C4(C)CC(O)C32F)C | 46 |  |  |  | 1 | O/W | 0.28807471 | 60 | 18.6 | 83.6 | 0 | 18.002124 | 0.40153645 | 10.1016/j.ijpharm.2016.08.032
122 | dexamethasone | O=C1C=CC2(C(=C1)CCC3C4CC(C)C(O)(C(=O)CO)C4(C)CC(O)C32F)C | 46 |  |  |  | 1 | O/W | 0.28807471 | 60 | 18.6 | 83.6 | 0 | 18.345145 | 0.44031682 | 10.1016/j.ijpharm.2016.08.032
122 | dexamethasone | O=C1C=CC2(C(=C1)CCC3C4CC(C)C(O)(C(=O)CO)C4(C)CC(O)C32F)C | 46 |  |  |  | 1 | O/W | 0.28807471 | 60 | 18.6 | 83.6 | 0 | 21.033329 | 0.60186994 | 10.1016/j.ijpharm.2016.08.032
122 | dexamethasone | O=C1C=CC2(C(=C1)CCC3C4CC(C)C(O)(C(=O)CO)C4(C)CC(O)C32F)C | 46 |  |  |  | 1 | O/W | 0.28807471 | 60 | 18.6 | 83.6 | 0 | 21.278883 | 0.64062649 | 10.1016/j.ijpharm.2016.08.032
122 | dexamethasone | O=C1C=CC2(C(=C1)CCC3C4CC(C)C(O)(C(=O)CO)C4(C)CC(O)C32F)C | 46 |  |  |  | 1 | O/W | 0.28807471 | 60 | 18.6 | 83.6 | 0 | 21.963137 | 0.68152692 | 10.1016/j.ijpharm.2016.08.032
122 | dexamethasone | O=C1C=CC2(C(=C1)CCC3C4CC(C)C(O)(C(=O)CO)C4(C)CC(O)C32F)C | 46 |  |  |  | 1 | O/W | 0.28807471 | 60 | 18.6 | 83.6 | 0 | 22.35509 | 0.72439257 | 10.1016/j.ijpharm.2016.08.032
122 | dexamethasone | O=C1C=CC2(C(=C1)CCC3C4CC(C)C(O)(C(=O)CO)C4(C)CC(O)C32F)C | 46 |  |  |  | 1 | O/W | 0.28807471 | 60 | 18.6 | 83.6 | 0 | 22.989717 | 0.74695093 | 10.1016/j.ijpharm.2016.08.032
122 | dexamethasone | O=C1C=CC2(C(=C1)CCC3C4CC(C)C(O)(C(=O)CO)C4(C)CC(O)C32F)C | 46 |  |  |  | 1 | O/W | 0.28807471 | 60 | 18.6 | 83.6 | 0 | 23.33244 | 0.77962125 | 10.1016/j.ijpharm.2016.08.032
122 | dexamethasone | O=C1C=CC2(C(=C1)CCC3C4CC(C)C(O)(C(=O)CO)C4(C)CC(O)C32F)C | 46 |  |  |  | 1 | O/W | 0.28807471 | 60 | 18.6 | 83.6 | 0 | 23.967961 | 0.82050977 | 10.1016/j.ijpharm.2016.08.032
122 | dexamethasone | O=C1C=CC2(C(=C1)CCC3C4CC(C)C(O)(C(=O)CO)C4(C)CC(O)C32F)C | 46 |  |  |  | 1 | O/W | 0.28807471 | 60 | 18.6 | 83.6 | 0 | 24.310783 | 0.85521677 | 10.1016/j.ijpharm.2016.08.032
122 | dexamethasone | O=C1C=CC2(C(=C1)CCC3C4CC(C)C(O)(C(=O)CO)C4(C)CC(O)C32F)C | 46 |  |  |  | 1 | O/W | 0.28807471 | 60 | 18.6 | 83.6 | 0 | 25.044466 | 0.9103859 | 10.1016/j.ijpharm.2016.08.032
123 | dexamethasone | O=C1C=CC2(C(=C1)CCC3C4CC(C)C(O)(C(=O)CO)C4(C)CC(O)C32F)C | 46 |  |  |  | 1 | O/W | 0.50890422 | 52 | 28.8 | 85.5 | 0 | 0 | 0 | 10.1016/j.ijpharm.2016.08.032
123 | dexamethasone | O=C1C=CC2(C(=C1)CCC3C4CC(C)C(O)(C(=O)CO)C4(C)CC(O)C32F)C | 46 |  |  |  | 1 | O/W | 0.50890422 | 52 | 28.8 | 85.5 | 0 | 0.19572813 | 0.01429252 | 10.1016/j.ijpharm.2016.08.032
123 | dexamethasone | O=C1C=CC2(C(=C1)CCC3C4CC(C)C(O)(C(=O)CO)C4(C)CC(O)C32F)C | 46 |  |  |  | 1 | O/W | 0.50890422 | 52 | 28.8 | 85.5 | 0 | 0.34311974 | 0.038768461 | 10.1016/j.ijpharm.2016.08.032
123 | dexamethasone | O=C1C=CC2(C(=C1)CCC3C4CC(C)C(O)(C(=O)CO)C4(C)CC(O)C32F)C | 46 |  |  |  | 1 | O/W | 0.50890422 | 52 | 28.8 | 85.5 | 0 | 1.0779935 | 0.1183778 | 10.1016/j.ijpharm.2016.08.032
123 | dexamethasone | O=C1C=CC2(C(=C1)CCC3C4CC(C)C(O)(C(=O)CO)C4(C)CC(O)C32F)C | 46 |  |  |  | 1 | O/W | 0.50890422 | 52 | 28.8 | 85.5 | 0 | 1.3232492 | 0.1510243 | 10.1016/j.ijpharm.2016.08.032
123 | dexamethasone | O=C1C=CC2(C(=C1)CCC3C4CC(C)C(O)(C(=O)CO)C4(C)CC(O)C32F)C | 46 |  |  |  | 1 | O/W | 0.50890422 | 52 | 28.8 | 85.5 | 0 | 2.0076028 | 0.19396141 | 10.1016/j.ijpharm.2016.08.032
123 | dexamethasone | O=C1C=CC2(C(=C1)CCC3C4CC(C)C(O)(C(=O)CO)C4(C)CC(O)C32F)C | 46 |  |  |  | 1 | O/W | 0.50890422 | 52 | 28.8 | 85.5 | 0 | 2.6898722 | 0.19412816 | 10.1016/j.ijpharm.2016.08.032
123 | dexamethasone | O=C1C=CC2(C(=C1)CCC3C4CC(C)C(O)(C(=O)CO)C4(C)CC(O)C32F)C | 46 |  |  |  | 1 | O/W | 0.50890422 | 52 | 28.8 | 85.5 | 0 | 3.0315031 | 0.20439495 | 10.1016/j.ijpharm.2016.08.032
123 | dexamethasone | O=C1C=CC2(C(=C1)CCC3C4CC(C)C(O)(C(=O)CO)C4(C)CC(O)C32F)C | 46 |  |  |  | 1 | O/W | 0.50890422 | 52 | 28.8 | 85.5 | 0 | 3.9098976 | 0.22904955 | 10.1016/j.ijpharm.2016.08.032
123 | dexamethasone | O=C1C=CC2(C(=C1)CCC3C4CC(C)C(O)(C(=O)CO)C4(C)CC(O)C32F)C | 46 |  |  |  | 1 | O/W | 0.50890422 | 52 | 28.8 | 85.5 | 0 | 4.203192 | 0.24745117 | 10.1016/j.ijpharm.2016.08.032
123 | dexamethasone | O=C1C=CC2(C(=C1)CCC3C4CC(C)C(O)(C(=O)CO)C4(C)CC(O)C32F)C | 46 |  |  |  | 1 | O/W | 0.50890422 | 52 | 28.8 | 85.5 | 0 | 4.5939535 | 0.26587661 | 10.1016/j.ijpharm.2016.08.032
123 | dexamethasone | O=C1C=CC2(C(=C1)CCC3C4CC(C)C(O)(C(=O)CO)C4(C)CC(O)C32F)C | 46 |  |  |  | 1 | O/W | 0.50890422 | 52 | 28.8 | 85.5 | 0 | 6.7420994 | 0.34583135 | 10.1016/j.ijpharm.2016.08.032
123 | dexamethasone | O=C1C=CC2(C(=C1)CCC3C4CC(C)C(O)(C(=O)CO)C4(C)CC(O)C32F)C | 46 |  |  |  | 1 | O/W | 0.50890422 | 52 | 28.8 | 85.5 | 0 | 7.1814952 | 0.36223202 | 10.1016/j.ijpharm.2016.08.032
123 | dexamethasone | O=C1C=CC2(C(=C1)CCC3C4CC(C)C(O)(C(=O)CO)C4(C)CC(O)C32F)C | 46 |  |  |  | 1 | O/W | 0.50890422 | 52 | 28.8 | 85.5 | 0 | 7.6205931 | 0.37252263 | 10.1016/j.ijpharm.2016.08.032
123 | dexamethasone | O=C1C=CC2(C(=C1)CCC3C4CC(C)C(O)(C(=O)CO)C4(C)CC(O)C32F)C | 46 |  |  |  | 1 | O/W | 0.50890422 | 52 | 28.8 | 85.5 | 0 | 8.35239 | 0.38899476 | 10.1016/j.ijpharm.2016.08.032
123 | dexamethasone | O=C1C=CC2(C(=C1)CCC3C4CC(C)C(O)(C(=O)CO)C4(C)CC(O)C32F)C | 46 |  |  |  | 1 | O/W | 0.50890422 | 52 | 28.8 | 85.5 | 0 | 9.0843854 | 0.40954026 | 10.1016/j.ijpharm.2016.08.032
123 | dexamethasone | O=C1C=CC2(C(=C1)CCC3C4CC(C)C(O)(C(=O)CO)C4(C)CC(O)C32F)C | 46 |  |  |  | 1 | O/W | 0.50890422 | 52 | 28.8 | 85.5 | 0 | 9.621149 | 0.42392806 | 10.1016/j.ijpharm.2016.08.032
123 | dexamethasone | O=C1C=CC2(C(=C1)CCC3C4CC(C)C(O)(C(=O)CO)C4(C)CC(O)C32F)C | 46 |  |  |  | 1 | O/W | 0.50890422 | 52 | 28.8 | 85.5 | 0 | 10.206448 | 0.43425441 | 10.1016/j.ijpharm.2016.08.032
123 | dexamethasone | O=C1C=CC2(C(=C1)CCC3C4CC(C)C(O)(C(=O)CO)C4(C)CC(O)C32F)C | 46 |  |  |  | 1 | O/W | 0.50890422 | 52 | 28.8 | 85.5 | 0 | 10.987375 | 0.45888518 | 10.1016/j.ijpharm.2016.08.032
123 | dexamethasone | O=C1C=CC2(C(=C1)CCC3C4CC(C)C(O)(C(=O)CO)C4(C)CC(O)C32F)C | 46 |  |  |  | 1 | O/W | 0.50890422 | 52 | 28.8 | 85.5 | 0 | 11.329006 | 0.46915198 | 10.1016/j.ijpharm.2016.08.032
123 | dexamethasone | O=C1C=CC2(C(=C1)CCC3C4CC(C)C(O)(C(=O)CO)C4(C)CC(O)C32F)C | 46 |  |  |  | 1 | O/W | 0.50890422 | 52 | 28.8 | 85.5 | 0 | 13.916448 | 0.5634707 | 10.1016/j.ijpharm.2016.08.032
123 | dexamethasone | O=C1C=CC2(C(=C1)CCC3C4CC(C)C(O)(C(=O)CO)C4(C)CC(O)C32F)C | 46 |  |  |  | 1 | O/W | 0.50890422 | 52 | 28.8 | 85.5 | 0 | 14.404875 | 0.58599333 | 10.1016/j.ijpharm.2016.08.032
123 | dexamethasone | O=C1C=CC2(C(=C1)CCC3C4CC(C)C(O)(C(=O)CO)C4(C)CC(O)C32F)C | 46 |  |  |  | 1 | O/W | 0.50890422 | 52 | 28.8 | 85.5 | 0 | 14.942929 | 0.62685803 | 10.1016/j.ijpharm.2016.08.032
123 | dexamethasone | O=C1C=CC2(C(=C1)CCC3C4CC(C)C(O)(C(=O)CO)C4(C)CC(O)C32F)C | 46 |  |  |  | 1 | O/W | 0.50890422 | 52 | 28.8 | 85.5 | 0 | 15.431654 | 0.65549071 | 10.1016/j.ijpharm.2016.08.032
123 | dexamethasone | O=C1C=CC2(C(=C1)CCC3C4CC(C)C(O)(C(=O)CO)C4(C)CC(O)C32F)C | 46 |  |  |  | 1 | O/W | 0.50890422 | 52 | 28.8 | 85.5 | 0 | 15.969311 | 0.68820867 | 10.1016/j.ijpharm.2016.08.032
123 | dexamethasone | O=C1C=CC2(C(=C1)CCC3C4CC(C)C(O)(C(=O)CO)C4(C)CC(O)C32F)C | 46 |  |  |  | 1 | O/W | 0.50890422 | 52 | 28.8 | 85.5 | 0 | 16.263201 | 0.7188304 | 10.1016/j.ijpharm.2016.08.032
123 | dexamethasone | O=C1C=CC2(C(=C1)CCC3C4CC(C)C(O)(C(=O)CO)C4(C)CC(O)C32F)C | 46 |  |  |  | 1 | O/W | 0.50890422 | 52 | 28.8 | 85.5 | 0 | 16.947951 | 0.76991425 | 10.1016/j.ijpharm.2016.08.032
123 | dexamethasone | O=C1C=CC2(C(=C1)CCC3C4CC(C)C(O)(C(=O)CO)C4(C)CC(O)C32F)C | 46 |  |  |  | 1 | O/W | 0.50890422 | 52 | 28.8 | 85.5 | 0 | 17.339209 | 0.79852311 | 10.1016/j.ijpharm.2016.08.032
123 | dexamethasone | O=C1C=CC2(C(=C1)CCC3C4CC(C)C(O)(C(=O)CO)C4(C)CC(O)C32F)C | 46 |  |  |  | 1 | O/W | 0.50890422 | 52 | 28.8 | 85.5 | 0 | 18.171153 | 0.87000953 | 10.1016/j.ijpharm.2016.08.032
123 | dexamethasone | O=C1C=CC2(C(=C1)CCC3C4CC(C)C(O)(C(=O)CO)C4(C)CC(O)C32F)C | 46 |  |  |  | 1 | O/W | 0.50890422 | 52 | 28.8 | 85.5 | 0 | 18.465142 | 0.90266794 | 10.1016/j.ijpharm.2016.08.032
123 | dexamethasone | O=C1C=CC2(C(=C1)CCC3C4CC(C)C(O)(C(=O)CO)C4(C)CC(O)C32F)C | 46 |  |  |  | 1 | O/W | 0.50890422 | 52 | 28.8 | 85.5 | 0 | 21.199182 | 1.0051691 | 10.1016/j.ijpharm.2016.08.032
123 | dexamethasone | O=C1C=CC2(C(=C1)CCC3C4CC(C)C(O)(C(=O)CO)C4(C)CC(O)C32F)C | 46 |  |  |  | 1 | O/W | 0.50890422 | 52 | 28.8 | 85.5 | 0 | 22.368588 | 1.0013816 | 10.1016/j.ijpharm.2016.08.032
123 | dexamethasone | O=C1C=CC2(C(=C1)CCC3C4CC(C)C(O)(C(=O)CO)C4(C)CC(O)C32F)C | 46 |  |  |  | 1 | O/W | 0.50890422 | 52 | 28.8 | 85.5 | 0 | 23.002223 | 1.0035731 | 10.1016/j.ijpharm.2016.08.032
124 | dexamethasone | O=C1C=CC2(C(=C1)CCC3C4CC(C)C(O)(C(=O)CO)C4(C)CC(O)C32F)C | 46 |  |  |  | 1 | O/W | 1.7188765 | 61 | 61.9 | 98.1 | 0 | 0 | 0 | 10.1016/j.ijpharm.2016.08.032
124 | dexamethasone | O=C1C=CC2(C(=C1)CCC3C4CC(C)C(O)(C(=O)CO)C4(C)CC(O)C32F)C | 46 |  |  |  | 1 | O/W | 1.7188765 | 61 | 61.9 | 98.1 | 0 | 0.10272749 | 0.10591948 | 10.1016/j.ijpharm.2016.08.032
124 | dexamethasone | O=C1C=CC2(C(=C1)CCC3C4CC(C)C(O)(C(=O)CO)C4(C)CC(O)C32F)C | 46 |  |  |  | 1 | O/W | 1.7188765 | 61 | 61.9 | 98.1 | 0 | 0.25200492 | 0.16909242 | 10.1016/j.ijpharm.2016.08.032
124 | dexamethasone | O=C1C=CC2(C(=C1)CCC3C4CC(C)C(O)(C(=O)CO)C4(C)CC(O)C32F)C | 46 |  |  |  | 1 | O/W | 1.7188765 | 61 | 61.9 | 98.1 | 0 | 0.20614975 | 0.22814435 | 10.1016/j.ijpharm.2016.08.032
124 | dexamethasone | O=C1C=CC2(C(=C1)CCC3C4CC(C)C(O)(C(=O)CO)C4(C)CC(O)C32F)C | 46 |  |  |  | 1 | O/W | 1.7188765 | 61 | 61.9 | 98.1 | 0 | 0.20724154 | 0.25054788 | 10.1016/j.ijpharm.2016.08.032
124 | dexamethasone | O=C1C=CC2(C(=C1)CCC3C4CC(C)C(O)(C(=O)CO)C4(C)CC(O)C32F)C | 46 |  |  |  | 1 | O/W | 1.7188765 | 61 | 61.9 | 98.1 | 0 | 0.25716611 | 0.275 | 10.1016/j.ijpharm.2016.08.032
124 | dexamethasone | O=C1C=CC2(C(=C1)CCC3C4CC(C)C(O)(C(=O)CO)C4(C)CC(O)C32F)C | 46 |  |  |  | 1 | O/W | 1.7188765 | 61 | 61.9 | 98.1 | 0 | 0.25796014 | 0.29129347 | 10.1016/j.ijpharm.2016.08.032
124 | dexamethasone | O=C1C=CC2(C(=C1)CCC3C4CC(C)C(O)(C(=O)CO)C4(C)CC(O)C32F)C | 46 |  |  |  | 1 | O/W | 1.7188765 | 61 | 61.9 | 98.1 | 0 | 0.99878911 | 0.49310386 | 10.1016/j.ijpharm.2016.08.032
124 | dexamethasone | O=C1C=CC2(C(=C1)CCC3C4CC(C)C(O)(C(=O)CO)C4(C)CC(O)C32F)C | 46 |  |  |  | 1 | O/W | 1.7188765 | 61 | 61.9 | 98.1 | 0 | 1.2929768 | 0.52983564 | 10.1016/j.ijpharm.2016.08.032
124 | dexamethasone | O=C1C=CC2(C(=C1)CCC3C4CC(C)C(O)(C(=O)CO)C4(C)CC(O)C32F)C | 46 |  |  |  | 1 | O/W | 1.7188765 | 61 | 61.9 | 98.1 | 0 | 1.3430006 | 0.55632444 | 10.1016/j.ijpharm.2016.08.032
124 | dexamethasone | O=C1C=CC2(C(=C1)CCC3C4CC(C)C(O)(C(=O)CO)C4(C)CC(O)C32F)C | 46 |  |  |  | 1 | O/W | 1.7188765 | 61 | 61.9 | 98.1 | 0 | 2.0755916 | 0.58909004 | 10.1016/j.ijpharm.2016.08.032
124 | dexamethasone | O=C1C=CC2(C(=C1)CCC3C4CC(C)C(O)(C(=O)CO)C4(C)CC(O)C32F)C | 46 |  |  |  | 1 | O/W | 1.7188765 | 61 | 61.9 | 98.1 | 0 | 2.9980546 | 0.5180324 | 10.1016/j.ijpharm.2016.08.032
124 | dexamethasone | O=C1C=CC2(C(=C1)CCC3C4CC(C)C(O)(C(=O)CO)C4(C)CC(O)C32F)C | 46 |  |  |  | 1 | O/W | 1.7188765 | 61 | 61.9 | 98.1 | 0 | 3.3396856 | 0.52829919 | 10.1016/j.ijpharm.2016.08.032
124 | dexamethasone | O=C1C=CC2(C(=C1)CCC3C4CC(C)C(O)(C(=O)CO)C4(C)CC(O)C32F)C | 46 |  |  |  | 1 | O/W | 1.7188765 | 61 | 61.9 | 98.1 | 0 | 3.8757543 | 0.52843021 | 10.1016/j.ijpharm.2016.08.032
124 | dexamethasone | O=C1C=CC2(C(=C1)CCC3C4CC(C)C(O)(C(=O)CO)C4(C)CC(O)C32F)C | 46 |  |  |  | 1 | O/W | 1.7188765 | 61 | 61.9 | 98.1 | 0 | 4.3146538 | 0.53464745 | 10.1016/j.ijpharm.2016.08.032
124 | dexamethasone | O=C1C=CC2(C(=C1)CCC3C4CC(C)C(O)(C(=O)CO)C4(C)CC(O)C32F)C | 46 |  |  |  | 1 | O/W | 1.7188765 | 61 | 61.9 | 98.1 | 0 | 6.9472566 | 0.55565746 | 10.1016/j.ijpharm.2016.08.032
124 | dexamethasone | O=C1C=CC2(C(=C1)CCC3C4CC(C)C(O)(C(=O)CO)C4(C)CC(O)C32F)C | 46 |  |  |  | 1 | O/W | 1.7188765 | 61 | 61.9 | 98.1 | 0 | 7.4830276 | 0.54967842 | 10.1016/j.ijpharm.2016.08.032
124 | dexamethasone | O=C1C=CC2(C(=C1)CCC3C4CC(C)C(O)(C(=O)CO)C4(C)CC(O)C32F)C | 46 |  |  |  | 1 | O/W | 1.7188765 | 61 | 61.9 | 98.1 | 0 | 8.0667381 | 0.52741782 | 10.1016/j.ijpharm.2016.08.032
124 | dexamethasone | O=C1C=CC2(C(=C1)CCC3C4CC(C)C(O)(C(=O)CO)C4(C)CC(O)C32F)C | 46 |  |  |  | 1 | O/W | 1.7188765 | 61 | 61.9 | 98.1 | 0 | 8.3602311 | 0.54989281 | 10.1016/j.ijpharm.2016.08.032
124 | dexamethasone | O=C1C=CC2(C(=C1)CCC3C4CC(C)C(O)(C(=O)CO)C4(C)CC(O)C32F)C | 46 |  |  |  | 1 | O/W | 1.7188765 | 61 | 61.9 | 98.1 | 0 | 9.0425004 | 0.55005955 | 10.1016/j.ijpharm.2016.08.032
124 | dexamethasone | O=C1C=CC2(C(=C1)CCC3C4CC(C)C(O)(C(=O)CO)C4(C)CC(O)C32F)C | 46 |  |  |  | 1 | O/W | 1.7188765 | 61 | 61.9 | 98.1 | 0 | 9.4323686 | 0.55015484 | 10.1016/j.ijpharm.2016.08.032
124 | dexamethasone | O=C1C=CC2(C(=C1)CCC3C4CC(C)C(O)(C(=O)CO)C4(C)CC(O)C32F)C | 46 |  |  |  | 1 | O/W | 1.7188765 | 61 | 61.9 | 98.1 | 0 | 10.114539 | 0.5482849 | 10.1016/j.ijpharm.2016.08.032
124 | dexamethasone | O=C1C=CC2(C(=C1)CCC3C4CC(C)C(O)(C(=O)CO)C4(C)CC(O)C32F)C | 46 |  |  |  | 1 | O/W | 1.7188765 | 61 | 61.9 | 98.1 | 0 | 10.45607 | 0.55651501 | 10.1016/j.ijpharm.2016.08.032
124 | dexamethasone | O=C1C=CC2(C(=C1)CCC3C4CC(C)C(O)(C(=O)CO)C4(C)CC(O)C32F)C | 46 |  |  |  | 1 | O/W | 1.7188765 | 61 | 61.9 | 98.1 | 0 | 10.992139 | 0.55664602 | 10.1016/j.ijpharm.2016.08.032
124 | dexamethasone | O=C1C=CC2(C(=C1)CCC3C4CC(C)C(O)(C(=O)CO)C4(C)CC(O)C32F)C | 46 |  |  |  | 1 | O/W | 1.7188765 | 61 | 61.9 | 98.1 | 0 | 11.333274 | 0.55672939 | 10.1016/j.ijpharm.2016.08.032
124 | dexamethasone | O=C1C=CC2(C(=C1)CCC3C4CC(C)C(O)(C(=O)CO)C4(C)CC(O)C32F)C | 46 |  |  |  | 1 | O/W | 1.7188765 | 61 | 61.9 | 98.1 | 0 | 13.917838 | 0.59198428 | 10.1016/j.ijpharm.2016.08.032
124 | dexamethasone | O=C1C=CC2(C(=C1)CCC3C4CC(C)C(O)(C(=O)CO)C4(C)CC(O)C32F)C | 46 |  |  |  | 1 | O/W | 1.7188765 | 61 | 61.9 | 98.1 | 0 | 14.308103 | 0.6002263 | 10.1016/j.ijpharm.2016.08.032
124 | dexamethasone | O=C1C=CC2(C(=C1)CCC3C4CC(C)C(O)(C(=O)CO)C4(C)CC(O)C32F)C | 46 |  |  |  | 1 | O/W | 1.7188765 | 61 | 61.9 | 98.1 | 0 | 15.088733 | 0.61874702 | 10.1016/j.ijpharm.2016.08.032
124 | dexamethasone | O=C1C=CC2(C(=C1)CCC3C4CC(C)C(O)(C(=O)CO)C4(C)CC(O)C32F)C | 46 |  |  |  | 1 | O/W | 1.7188765 | 61 | 61.9 | 98.1 | 0 | 15.478601 | 0.61884231 | 10.1016/j.ijpharm.2016.08.032
124 | dexamethasone | O=C1C=CC2(C(=C1)CCC3C4CC(C)C(O)(C(=O)CO)C4(C)CC(O)C32F)C | 46 |  |  |  | 1 | O/W | 1.7188765 | 61 | 61.9 | 98.1 | 0 | 16.113229 | 0.64140067 | 10.1016/j.ijpharm.2016.08.032
124 | dexamethasone | O=C1C=CC2(C(=C1)CCC3C4CC(C)C(O)(C(=O)CO)C4(C)CC(O)C32F)C | 46 |  |  |  | 1 | O/W | 1.7188765 | 61 | 61.9 | 98.1 | 0 | 16.259528 | 0.64347308 | 10.1016/j.ijpharm.2016.08.032
124 | dexamethasone | O=C1C=CC2(C(=C1)CCC3C4CC(C)C(O)(C(=O)CO)C4(C)CC(O)C32F)C | 46 |  |  |  | 1 | O/W | 1.7188765 | 61 | 61.9 | 98.1 | 0 | 17.040555 | 0.67014054 | 10.1016/j.ijpharm.2016.08.032
124 | dexamethasone | O=C1C=CC2(C(=C1)CCC3C4CC(C)C(O)(C(=O)CO)C4(C)CC(O)C32F)C | 46 |  |  |  | 1 | O/W | 1.7188765 | 61 | 61.9 | 98.1 | 0 | 17.333155 | 0.67428537 | 10.1016/j.ijpharm.2016.08.032
124 | dexamethasone | O=C1C=CC2(C(=C1)CCC3C4CC(C)C(O)(C(=O)CO)C4(C)CC(O)C32F)C | 46 |  |  |  | 1 | O/W | 1.7188765 | 61 | 61.9 | 98.1 | 0 | 18.016218 | 0.69074559 | 10.1016/j.ijpharm.2016.08.032
124 | dexamethasone | O=C1C=CC2(C(=C1)CCC3C4CC(C)C(O)(C(=O)CO)C4(C)CC(O)C32F)C | 46 |  |  |  | 1 | O/W | 1.7188765 | 61 | 61.9 | 98.1 | 0 | 18.40698 | 0.70917103 | 10.1016/j.ijpharm.2016.08.032
124 | dexamethasone | O=C1C=CC2(C(=C1)CCC3C4CC(C)C(O)(C(=O)CO)C4(C)CC(O)C32F)C | 46 |  |  |  | 1 | O/W | 1.7188765 | 61 | 61.9 | 98.1 | 0 | 20.898741 | 0.84012625 | 10.1016/j.ijpharm.2016.08.032
124 | dexamethasone | O=C1C=CC2(C(=C1)CCC3C4CC(C)C(O)(C(=O)CO)C4(C)CC(O)C32F)C | 46 |  |  |  | 1 | O/W | 1.7188765 | 61 | 61.9 | 98.1 | 0 | 21.435704 | 0.85858742 | 10.1016/j.ijpharm.2016.08.032
124 | dexamethasone | O=C1C=CC2(C(=C1)CCC3C4CC(C)C(O)(C(=O)CO)C4(C)CC(O)C32F)C | 46 |  |  |  | 1 | O/W | 1.7188765 | 61 | 61.9 | 98.1 | 0 | 22.168989 | 0.90560981 | 10.1016/j.ijpharm.2016.08.032
124 | dexamethasone | O=C1C=CC2(C(=C1)CCC3C4CC(C)C(O)(C(=O)CO)C4(C)CC(O)C32F)C | 46 |  |  |  | 1 | O/W | 1.7188765 | 61 | 61.9 | 98.1 | 0 | 23.290952 | 0.92828728 | 10.1016/j.ijpharm.2016.08.032
124 | dexamethasone | O=C1C=CC2(C(=C1)CCC3C4CC(C)C(O)(C(=O)CO)C4(C)CC(O)C32F)C | 46 |  |  |  | 1 | O/W | 1.7188765 | 61 | 61.9 | 98.1 | 0 | 24.022947 | 0.94883278 | 10.1016/j.ijpharm.2016.08.032
124 | dexamethasone | O=C1C=CC2(C(=C1)CCC3C4CC(C)C(O)(C(=O)CO)C4(C)CC(O)C32F)C | 46 |  |  |  | 1 | O/W | 1.7188765 | 61 | 61.9 | 98.1 | 0 | 24.462045 | 0.95912339 | 10.1016/j.ijpharm.2016.08.032
124 | dexamethasone | O=C1C=CC2(C(=C1)CCC3C4CC(C)C(O)(C(=O)CO)C4(C)CC(O)C32F)C | 46 |  |  |  | 1 | O/W | 1.7188765 | 61 | 61.9 | 98.1 | 0 | 25.048138 | 0.98574321 | 10.1016/j.ijpharm.2016.08.032
125 | levofloxacin hemihydrate | O=C(O)C1=CN2C3=C(OCC2C)C(=C(F)C=C3C1=O)N4CCN(C)CC4.O | 12 |  |  |  | 1 | W/O/W | 0.33333333 | 5 | 10.5 | 42 | 0 | 0 | 0 | 10.1016/j.ejps.2016.08.024
125 | levofloxacin hemihydrate | O=C(O)C1=CN2C3=C(OCC2C)C(=C(F)C=C3C1=O)N4CCN(C)CC4.O | 12 |  |  |  | 1 | W/O/W | 0.33333333 | 5 | 10.5 | 42 | 0 | 0.003610108 | 0.31807523 | 10.1016/j.ejps.2016.08.024
125 | levofloxacin hemihydrate | O=C(O)C1=CN2C3=C(OCC2C)C(=C(F)C=C3C1=O)N4CCN(C)CC4.O | 12 |  |  |  | 1 | W/O/W | 0.33333333 | 5 | 10.5 | 42 | 0 | 0.02166065 | 0.40350674 | 10.1016/j.ejps.2016.08.024
125 | levofloxacin hemihydrate | O=C(O)C1=CN2C3=C(OCC2C)C(=C(F)C=C3C1=O)N4CCN(C)CC4.O | 12 |  |  |  | 1 | W/O/W | 0.33333333 | 5 | 10.5 | 42 | 0 | 0.057761733 | 0.43548088 | 10.1016/j.ejps.2016.08.024
125 | levofloxacin hemihydrate | O=C(O)C1=CN2C3=C(OCC2C)C(=C(F)C=C3C1=O)N4CCN(C)CC4.O | 12 |  |  |  | 1 | W/O/W | 0.33333333 | 5 | 10.5 | 42 | 0 | 0.13718412 | 0.45454195 | 10.1016/j.ejps.2016.08.024
125 | levofloxacin hemihydrate | O=C(O)C1=CN2C3=C(OCC2C)C(=C(F)C=C3C1=O)N4CCN(C)CC4.O | 12 |  |  |  | 1 | W/O/W | 0.33333333 | 5 | 10.5 | 42 | 0 | 0.25270758 | 0.5034404 | 10.1016/j.ejps.2016.08.024
125 | levofloxacin hemihydrate | O=C(O)C1=CN2C3=C(OCC2C)C(=C(F)C=C3C1=O)N4CCN(C)CC4.O | 12 |  |  |  | 1 | W/O/W | 0.33333333 | 5 | 10.5 | 42 | 0 | 1.0036101 | 0.63431454 | 10.1016/j.ejps.2016.08.024
125 | levofloxacin hemihydrate | O=C(O)C1=CN2C3=C(OCC2C)C(=C(F)C=C3C1=O)N4CCN(C)CC4.O | 12 |  |  |  | 1 | W/O/W | 0.33333333 | 5 | 10.5 | 42 | 0 | 2.0063312 | 0.66437075 | 10.1016/j.ejps.2016.08.024
125 | levofloxacin hemihydrate | O=C(O)C1=CN2C3=C(OCC2C)C(=C(F)C=C3C1=O)N4CCN(C)CC4.O | 12 |  |  |  | 1 | W/O/W | 0.33333333 | 5 | 10.5 | 42 | 0 | 3.0029762 | 0.73504174 | 10.1016/j.ejps.2016.08.024
126 | prodigiosin | CCCCCC1=C(NC(=C1)C=C2C(=CC(=N2)C3=CC=CN3)OC)C |  |  | 45 |  | 1 | O/W | 0.0075 | 16.4 | 4.2 | 78.8 | 0.1 | 0 | 0 | 10.1016/j.msec.2016.04.071
126 | prodigiosin | CCCCCC1=C(NC(=C1)C=C2C(=CC(=N2)C3=CC=CN3)OC)C |  |  | 45 |  | 1 | O/W | 0.0075 | 16.4 | 4.2 | 78.8 | 0.1 | 0.50251256 | 0.35013094 | 10.1016/j.msec.2016.04.071
126 | prodigiosin | CCCCCC1=C(NC(=C1)C=C2C(=CC(=N2)C3=CC=CN3)OC)C |  |  | 45 |  | 1 | O/W | 0.0075 | 16.4 | 4.2 | 78.8 | 0.1 | 1.0050251 | 0.52320287 | 10.1016/j.msec.2016.04.071
126 | prodigiosin | CCCCCC1=C(NC(=C1)C=C2C(=CC(=N2)C3=CC=CN3)OC)C |  |  | 45 |  | 1 | O/W | 0.0075 | 16.4 | 4.2 | 78.8 | 0.1 | 1.959799 | 0.70032928 | 10.1016/j.msec.2016.04.071
126 | prodigiosin | CCCCCC1=C(NC(=C1)C=C2C(=CC(=N2)C3=CC=CN3)OC)C |  |  | 45 |  | 1 | O/W | 0.0075 | 16.4 | 4.2 | 78.8 | 0.1 | 2.5125628 | 0.71243879 | 10.1016/j.msec.2016.04.071
126 | prodigiosin | CCCCCC1=C(NC(=C1)C=C2C(=CC(=N2)C3=CC=CN3)OC)C |  |  | 45 |  | 1 | O/W | 0.0075 | 16.4 | 4.2 | 78.8 | 0.1 | 2.9145729 | 0.70642953 | 10.1016/j.msec.2016.04.071
126 | prodigiosin | CCCCCC1=C(NC(=C1)C=C2C(=CC(=N2)C3=CC=CN3)OC)C |  |  | 45 |  | 1 | O/W | 0.0075 | 16.4 | 4.2 | 78.8 | 0.1 | 3.5678392 | 0.70848542 | 10.1016/j.msec.2016.04.071
126 | prodigiosin | CCCCCC1=C(NC(=C1)C=C2C(=CC(=N2)C3=CC=CN3)OC)C |  |  | 45 |  | 1 | O/W | 0.0075 | 16.4 | 4.2 | 78.8 | 0.1 | 3.9698492 | 0.71052445 | 10.1016/j.msec.2016.04.071
126 | prodigiosin | CCCCCC1=C(NC(=C1)C=C2C(=CC(=N2)C3=CC=CN3)OC)C |  |  | 45 |  | 1 | O/W | 0.0075 | 16.4 | 4.2 | 78.8 | 0.1 | 4.5728643 | 0.71458904 | 10.1016/j.msec.2016.04.071
126 | prodigiosin | CCCCCC1=C(NC(=C1)C=C2C(=CC(=N2)C3=CC=CN3)OC)C |  |  | 45 |  | 1 | O/W | 0.0075 | 16.4 | 4.2 | 78.8 | 0.1 | 5.0251256 | 0.72467974 | 10.1016/j.msec.2016.04.071
126 | prodigiosin | CCCCCC1=C(NC(=C1)C=C2C(=CC(=N2)C3=CC=CN3)OC)C |  |  | 45 |  | 1 | O/W | 0.0075 | 16.4 | 4.2 | 78.8 | 0.1 | 5.5276382 | 0.73074966 | 10.1016/j.msec.2016.04.071
126 | prodigiosin | CCCCCC1=C(NC(=C1)C=C2C(=CC(=N2)C3=CC=CN3)OC)C |  |  | 45 |  | 1 | O/W | 0.0075 | 16.4 | 4.2 | 78.8 | 0.1 | 6.1306533 | 0.74688668 | 10.1016/j.msec.2016.04.071
126 | prodigiosin | CCCCCC1=C(NC(=C1)C=C2C(=CC(=N2)C3=CC=CN3)OC)C |  |  | 45 |  | 1 | O/W | 0.0075 | 16.4 | 4.2 | 78.8 | 0.1 | 6.9849246 | 0.7670647 | 10.1016/j.msec.2016.04.071
126 | prodigiosin | CCCCCC1=C(NC(=C1)C=C2C(=CC(=N2)C3=CC=CN3)OC)C |  |  | 45 |  | 1 | O/W | 0.0075 | 16.4 | 4.2 | 78.8 | 0.1 | 8.9447236 | 0.76518407 | 10.1016/j.msec.2016.04.071
126 | prodigiosin | CCCCCC1=C(NC(=C1)C=C2C(=CC(=N2)C3=CC=CN3)OC)C |  |  | 45 |  | 1 | O/W | 0.0075 | 16.4 | 4.2 | 78.8 | 0.1 | 11.155779 | 0.76935651 | 10.1016/j.msec.2016.04.071
126 | prodigiosin | CCCCCC1=C(NC(=C1)C=C2C(=CC(=N2)C3=CC=CN3)OC)C |  |  | 45 |  | 1 | O/W | 0.0075 | 16.4 | 4.2 | 78.8 | 0.1 | 13.065327 | 0.76948458 | 10.1016/j.msec.2016.04.071
126 | prodigiosin | CCCCCC1=C(NC(=C1)C=C2C(=CC(=N2)C3=CC=CN3)OC)C |  |  | 45 |  | 1 | O/W | 0.0075 | 16.4 | 4.2 | 78.8 | 0.1 | 15.025126 | 0.77565224 | 10.1016/j.msec.2016.04.071
126 | prodigiosin | CCCCCC1=C(NC(=C1)C=C2C(=CC(=N2)C3=CC=CN3)OC)C |  |  | 45 |  | 1 | O/W | 0.0075 | 16.4 | 4.2 | 78.8 | 0.1 | 16.984925 | 0.77779575 | 10.1016/j.msec.2016.04.071
126 | prodigiosin | CCCCCC1=C(NC(=C1)C=C2C(=CC(=N2)C3=CC=CN3)OC)C |  |  | 45 |  | 1 | O/W | 0.0075 | 16.4 | 4.2 | 78.8 | 0.1 | 19.095477 | 0.77994938 | 10.1016/j.msec.2016.04.071
126 | prodigiosin | CCCCCC1=C(NC(=C1)C=C2C(=CC(=N2)C3=CC=CN3)OC)C |  |  | 45 |  | 1 | O/W | 0.0075 | 16.4 | 4.2 | 78.8 | 0.1 | 21.909548 | 0.78215019 | 10.1016/j.msec.2016.04.071
126 | prodigiosin | CCCCCC1=C(NC(=C1)C=C2C(=CC(=N2)C3=CC=CN3)OC)C |  |  | 45 |  | 1 | O/W | 0.0075 | 16.4 | 4.2 | 78.8 | 0.1 | 24.070352 | 0.78028304 | 10.1016/j.msec.2016.04.071
126 | prodigiosin | CCCCCC1=C(NC(=C1)C=C2C(=CC(=N2)C3=CC=CN3)OC)C |  |  | 45 |  | 1 | O/W | 0.0075 | 16.4 | 4.2 | 78.8 | 0.1 | 26.030151 | 0.78041448 | 10.1016/j.msec.2016.04.071
126 | prodigiosin | CCCCCC1=C(NC(=C1)C=C2C(=CC(=N2)C3=CC=CN3)OC)C |  |  | 45 |  | 1 | O/W | 0.0075 | 16.4 | 4.2 | 78.8 | 0.1 | 27.98995 | 0.78054592 | 10.1016/j.msec.2016.04.071
126 | prodigiosin | CCCCCC1=C(NC(=C1)C=C2C(=CC(=N2)C3=CC=CN3)OC)C |  |  | 45 |  | 1 | O/W | 0.0075 | 16.4 | 4.2 | 78.8 | 0.1 | 30 | 0.78671695 | 10.1016/j.msec.2016.04.071
127 | prodigiosin | CCCCCC1=C(NC(=C1)C=C2C(=CC(=N2)C3=CC=CN3)OC)C |  |  | 45 |  | 1 | O/W | 0.0075 | 5.1 | 3.8 | 72.3 | 0.1 | 0 | 0 | 10.1016/j.msec.2016.04.071
127 | prodigiosin | CCCCCC1=C(NC(=C1)C=C2C(=CC(=N2)C3=CC=CN3)OC)C |  |  | 45 |  | 1 | O/W | 0.0075 | 5.1 | 3.8 | 72.3 | 0.1 | 0.49895806 | 0.32021357 | 10.1016/j.msec.2016.04.071
127 | prodigiosin | CCCCCC1=C(NC(=C1)C=C2C(=CC(=N2)C3=CC=CN3)OC)C |  |  | 45 |  | 1 | O/W | 0.0075 | 5.1 | 3.8 | 72.3 | 0.1 | 1.0070752 | 0.46274056 | 10.1016/j.msec.2016.04.071
127 | prodigiosin | CCCCCC1=C(NC(=C1)C=C2C(=CC(=N2)C3=CC=CN3)OC)C |  |  | 45 |  | 1 | O/W | 0.0075 | 5.1 | 3.8 | 72.3 | 0.1 | 1.520837 | 0.49576303 | 10.1016/j.msec.2016.04.071
127 | prodigiosin | CCCCCC1=C(NC(=C1)C=C2C(=CC(=N2)C3=CC=CN3)OC)C |  |  | 45 |  | 1 | O/W | 0.0075 | 5.1 | 3.8 | 72.3 | 0.1 | 1.9826261 | 0.53705354 | 10.1016/j.msec.2016.04.071
127 | prodigiosin | CCCCCC1=C(NC(=C1)C=C2C(=CC(=N2)C3=CC=CN3)OC)C |  |  | 45 |  | 1 | O/W | 0.0075 | 5.1 | 3.8 | 72.3 | 0.1 | 2.4457998 | 0.55148445 | 10.1016/j.msec.2016.04.071
127 | prodigiosin | CCCCCC1=C(NC(=C1)C=C2C(=CC(=N2)C3=CC=CN3)OC)C |  |  | 45 |  | 1 | O/W | 0.0075 | 5.1 | 3.8 | 72.3 | 0.1 | 3.0112146 | 0.58243724 | 10.1016/j.msec.2016.04.071
127 | prodigiosin | CCCCCC1=C(NC(=C1)C=C2C(=CC(=N2)C3=CC=CN3)OC)C |  |  | 45 |  | 1 | O/W | 0.0075 | 5.1 | 3.8 | 72.3 | 0.1 | 3.5259348 | 0.59686461 | 10.1016/j.msec.2016.04.071
127 | prodigiosin | CCCCCC1=C(NC(=C1)C=C2C(=CC(=N2)C3=CC=CN3)OC)C |  |  | 45 |  | 1 | O/W | 0.0075 | 5.1 | 3.8 | 72.3 | 0.1 | 3.988363 | 0.62575838 | 10.1016/j.msec.2016.04.071
127 | prodigiosin | CCCCCC1=C(NC(=C1)C=C2C(=CC(=N2)C3=CC=CN3)OC)C |  |  | 45 |  | 1 | O/W | 0.0075 | 5.1 | 3.8 | 72.3 | 0.1 | 4.5546298 | 0.64018219 | 10.1016/j.msec.2016.04.071
127 | prodigiosin | CCCCCC1=C(NC(=C1)C=C2C(=CC(=N2)C3=CC=CN3)OC)C |  |  | 45 |  | 1 | O/W | 0.0075 | 5.1 | 3.8 | 72.3 | 0.1 | 5.0179099 | 0.65254698 | 10.1016/j.msec.2016.04.071
127 | prodigiosin | CCCCCC1=C(NC(=C1)C=C2C(=CC(=N2)C3=CC=CN3)OC)C |  |  | 45 |  | 1 | O/W | 0.0075 | 5.1 | 3.8 | 72.3 | 0.1 | 5.4810836 | 0.66697789 | 10.1016/j.msec.2016.04.071
127 | prodigiosin | CCCCCC1=C(NC(=C1)C=C2C(=CC(=N2)C3=CC=CN3)OC)C |  |  | 45 |  | 1 | O/W | 0.0075 | 5.1 | 3.8 | 72.3 | 0.1 | 6.0475634 | 0.67726945 | 10.1016/j.msec.2016.04.071
127 | prodigiosin | CCCCCC1=C(NC(=C1)C=C2C(=CC(=N2)C3=CC=CN3)OC)C |  |  | 45 |  | 1 | O/W | 0.0075 | 5.1 | 3.8 | 72.3 | 0.1 | 6.9747628 | 0.68960229 | 10.1016/j.msec.2016.04.071
127 | prodigiosin | CCCCCC1=C(NC(=C1)C=C2C(=CC(=N2)C3=CC=CN3)OC)C |  |  | 45 |  | 1 | O/W | 0.0075 | 5.1 | 3.8 | 72.3 | 0.1 | 8.9849727 | 0.69152996 | 10.1016/j.msec.2016.04.071
127 | prodigiosin | CCCCCC1=C(NC(=C1)C=C2C(=CC(=N2)C3=CC=CN3)OC)C |  |  | 45 |  | 1 | O/W | 0.0075 | 5.1 | 3.8 | 72.3 | 0.1 | 10.943849 | 0.68932894 | 10.1016/j.msec.2016.04.071
127 | prodigiosin | CCCCCC1=C(NC(=C1)C=C2C(=CC(=N2)C3=CC=CN3)OC)C |  |  | 45 |  | 1 | O/W | 0.0075 | 5.1 | 3.8 | 72.3 | 0.1 | 13.057259 | 0.68918338 | 10.1016/j.msec.2016.04.071
127 | prodigiosin | CCCCCC1=C(NC(=C1)C=C2C(=CC(=N2)C3=CC=CN3)OC)C |  |  | 45 |  | 1 | O/W | 0.0075 | 5.1 | 3.8 | 72.3 | 0.1 | 15.015922 | 0.69111461 | 10.1016/j.msec.2016.04.071
127 | prodigiosin | CCCCCC1=C(NC(=C1)C=C2C(=CC(=N2)C3=CC=CN3)OC)C |  |  | 45 |  | 1 | O/W | 0.0075 | 5.1 | 3.8 | 72.3 | 0.1 | 16.974692 | 0.6909797 | 10.1016/j.msec.2016.04.071
127 | prodigiosin | CCCCCC1=C(NC(=C1)C=C2C(=CC(=N2)C3=CC=CN3)OC)C |  |  | 45 |  | 1 | O/W | 0.0075 | 5.1 | 3.8 | 72.3 | 0.1 | 18.985008 | 0.69084125 | 10.1016/j.msec.2016.04.071
127 | prodigiosin | CCCCCC1=C(NC(=C1)C=C2C(=CC(=N2)C3=CC=CN3)OC)C |  |  | 45 |  | 1 | O/W | 0.0075 | 5.1 | 3.8 | 72.3 | 0.1 | 21.97471 | 0.69063535 | 10.1016/j.msec.2016.04.071
127 | prodigiosin | CCCCCC1=C(NC(=C1)C=C2C(=CC(=N2)C3=CC=CN3)OC)C |  |  | 45 |  | 1 | O/W | 0.0075 | 5.1 | 3.8 | 72.3 | 0.1 | 23.984919 | 0.69256302 | 10.1016/j.msec.2016.04.071
127 | prodigiosin | CCCCCC1=C(NC(=C1)C=C2C(=CC(=N2)C3=CC=CN3)OC)C |  |  | 45 |  | 1 | O/W | 0.0075 | 5.1 | 3.8 | 72.3 | 0.1 | 25.995023 | 0.69655682 | 10.1016/j.msec.2016.04.071
127 | prodigiosin | CCCCCC1=C(NC(=C1)C=C2C(=CC(=N2)C3=CC=CN3)OC)C |  |  | 45 |  | 1 | O/W | 0.0075 | 5.1 | 3.8 | 72.3 | 0.1 | 28.0047 | 0.7088151 | 10.1016/j.msec.2016.04.071
127 | prodigiosin | CCCCCC1=C(NC(=C1)C=C2C(=CC(=N2)C3=CC=CN3)OC)C |  |  | 45 |  | 1 | O/W | 0.0075 | 5.1 | 3.8 | 72.3 | 0.1 | 30.014591 | 0.71694114 | 10.1016/j.msec.2016.04.071
128 | paclitaxel | O=C(OC1C2C3(OC(=O)C)COC3CC(O)C2(C(=O)C(OC(=O)C)C4=C(C)C(OC(=O)C(O)C(NC(=O)C=5C=CC=CC5)C=6C=CC=CC6)CC1(O)C4(C)C)C)C=7C=CC=CC7 |  |  | 45 |  | 1 | O/W | 0.0075 | 15.5 | 2.4 | 84.4 | 0.1 | 0 | 0 | 10.1016/j.msec.2016.04.071
128 | paclitaxel | O=C(OC1C2C3(OC(=O)C)COC3CC(O)C2(C(=O)C(OC(=O)C)C4=C(C)C(OC(=O)C(O)C(NC(=O)C=5C=CC=CC5)C=6C=CC=CC6)CC1(O)C4(C)C)C)C=7C=CC=CC7 |  |  | 45 |  | 1 | O/W | 0.0075 | 15.5 | 2.4 | 84.4 | 0.1 | 2.0100503 | 0.68826022 | 10.1016/j.msec.2016.04.071
128 | paclitaxel | O=C(OC1C2C3(OC(=O)C)COC3CC(O)C2(C(=O)C(OC(=O)C)C4=C(C)C(OC(=O)C(O)C(NC(=O)C=5C=CC=CC5)C=6C=CC=CC6)CC1(O)C4(C)C)C)C=7C=CC=CC7 |  |  | 45 |  | 1 | O/W | 0.0075 | 15.5 | 2.4 | 84.4 | 0.1 | 2.4120603 | 0.69633547 | 10.1016/j.msec.2016.04.071
128 | paclitaxel | O=C(OC1C2C3(OC(=O)C)COC3CC(O)C2(C(=O)C(OC(=O)C)C4=C(C)C(OC(=O)C(O)C(NC(=O)C=5C=CC=CC5)C=6C=CC=CC6)CC1(O)C4(C)C)C)C=7C=CC=CC7 |  |  | 45 |  | 1 | O/W | 0.0075 | 15.5 | 2.4 | 84.4 | 0.1 | 3.0150754 | 0.74868979 | 10.1016/j.msec.2016.04.071
128 | paclitaxel | O=C(OC1C2C3(OC(=O)C)COC3CC(O)C2(C(=O)C(OC(=O)C)C4=C(C)C(OC(=O)C(O)C(NC(=O)C=5C=CC=CC5)C=6C=CC=CC6)CC1(O)C4(C)C)C)C=7C=CC=CC7 |  |  | 45 |  | 1 | O/W | 0.0075 | 15.5 | 2.4 | 84.4 | 0.1 | 3.4673367 | 0.7507322 | 10.1016/j.msec.2016.04.071
128 | paclitaxel | O=C(OC1C2C3(OC(=O)C)COC3CC(O)C2(C(=O)C(OC(=O)C)C4=C(C)C(OC(=O)C(O)C(NC(=O)C=5C=CC=CC5)C=6C=CC=CC6)CC1(O)C4(C)C)C)C=7C=CC=CC7 |  |  | 45 |  | 1 | O/W | 0.0075 | 15.5 | 2.4 | 84.4 | 0.1 | 4.0703518 | 0.760833 | 10.1016/j.msec.2016.04.071
128 | paclitaxel | O=C(OC1C2C3(OC(=O)C)COC3CC(O)C2(C(=O)C(OC(=O)C)C4=C(C)C(OC(=O)C(O)C(NC(=O)C=5C=CC=CC5)C=6C=CC=CC6)CC1(O)C4(C)C)C)C=7C=CC=CC7 |  |  | 45 |  | 1 | O/W | 0.0075 | 15.5 | 2.4 | 84.4 | 0.1 | 4.6231156 | 0.77093044 | 10.1016/j.msec.2016.04.071
128 | paclitaxel | O=C(OC1C2C3(OC(=O)C)COC3CC(O)C2(C(=O)C(OC(=O)C)C4=C(C)C(OC(=O)C(O)C(NC(=O)C=5C=CC=CC5)C=6C=CC=CC6)CC1(O)C4(C)C)C)C=7C=CC=CC7 |  |  | 45 |  | 1 | O/W | 0.0075 | 15.5 | 2.4 | 84.4 | 0.1 | 5.0251256 | 0.7930902 | 10.1016/j.msec.2016.04.071
128 | paclitaxel | O=C(OC1C2C3(OC(=O)C)COC3CC(O)C2(C(=O)C(OC(=O)C)C4=C(C)C(OC(=O)C(O)C(NC(=O)C=5C=CC=CC5)C=6C=CC=CC6)CC1(O)C4(C)C)C)C=7C=CC=CC7 |  |  | 45 |  | 1 | O/W | 0.0075 | 15.5 | 2.4 | 84.4 | 0.1 | 5.5778894 | 0.80519971 | 10.1016/j.msec.2016.04.071
128 | paclitaxel | O=C(OC1C2C3(OC(=O)C)COC3CC(O)C2(C(=O)C(OC(=O)C)C4=C(C)C(OC(=O)C(O)C(NC(=O)C=5C=CC=CC5)C=6C=CC=CC6)CC1(O)C4(C)C)C)C=7C=CC=CC7 |  |  | 45 |  | 1 | O/W | 0.0075 | 15.5 | 2.4 | 84.4 | 0.1 | 5.9798995 | 0.81729911 | 10.1016/j.msec.2016.04.071
128 | paclitaxel | O=C(OC1C2C3(OC(=O)C)COC3CC(O)C2(C(=O)C(OC(=O)C)C4=C(C)C(OC(=O)C(O)C(NC(=O)C=5C=CC=CC5)C=6C=CC=CC6)CC1(O)C4(C)C)C)C=7C=CC=CC7 |  |  | 45 |  | 1 | O/W | 0.0075 | 15.5 | 2.4 | 84.4 | 0.1 | 7.0854271 | 0.82542154 | 10.1016/j.msec.2016.04.071
128 | paclitaxel | O=C(OC1C2C3(OC(=O)C)COC3CC(O)C2(C(=O)C(OC(=O)C)C4=C(C)C(OC(=O)C(O)C(NC(=O)C=5C=CC=CC5)C=6C=CC=CC6)CC1(O)C4(C)C)C)C=7C=CC=CC7 |  |  | 45 |  | 1 | O/W | 0.0075 | 15.5 | 2.4 | 84.4 | 0.1 | 9.0452261 | 0.82555298 | 10.1016/j.msec.2016.04.071
128 | paclitaxel | O=C(OC1C2C3(OC(=O)C)COC3CC(O)C2(C(=O)C(OC(=O)C)C4=C(C)C(OC(=O)C(O)C(NC(=O)C=5C=CC=CC5)C=6C=CC=CC6)CC1(O)C4(C)C)C)C=7C=CC=CC7 |  |  | 45 |  | 1 | O/W | 0.0075 | 15.5 | 2.4 | 84.4 | 0.1 | 11.005025 | 0.82568443 | 10.1016/j.msec.2016.04.071
128 | paclitaxel | O=C(OC1C2C3(OC(=O)C)COC3CC(O)C2(C(=O)C(OC(=O)C)C4=C(C)C(OC(=O)C(O)C(NC(=O)C=5C=CC=CC5)C=6C=CC=CC6)CC1(O)C4(C)C)C)C=7C=CC=CC7 |  |  | 45 |  | 1 | O/W | 0.0075 | 15.5 | 2.4 | 84.4 | 0.1 | 13.065327 | 0.82783468 | 10.1016/j.msec.2016.04.071
128 | paclitaxel | O=C(OC1C2C3(OC(=O)C)COC3CC(O)C2(C(=O)C(OC(=O)C)C4=C(C)C(OC(=O)C(O)C(NC(=O)C=5C=CC=CC5)C=6C=CC=CC6)CC1(O)C4(C)C)C)C=7C=CC=CC7 |  |  | 45 |  | 1 | O/W | 0.0075 | 15.5 | 2.4 | 84.4 | 0.1 | 14.974874 | 0.82796275 | 10.1016/j.msec.2016.04.071
128 | paclitaxel | O=C(OC1C2C3(OC(=O)C)COC3CC(O)C2(C(=O)C(OC(=O)C)C4=C(C)C(OC(=O)C(O)C(NC(=O)C=5C=CC=CC5)C=6C=CC=CC6)CC1(O)C4(C)C)C)C=7C=CC=CC7 |  |  | 45 |  | 1 | O/W | 0.0075 | 15.5 | 2.4 | 84.4 | 0.1 | 16.984925 | 0.83010964 | 10.1016/j.msec.2016.04.071
128 | paclitaxel | O=C(OC1C2C3(OC(=O)C)COC3CC(O)C2(C(=O)C(OC(=O)C)C4=C(C)C(OC(=O)C(O)C(NC(=O)C=5C=CC=CC5)C=6C=CC=CC6)CC1(O)C4(C)C)C)C=7C=CC=CC7 |  |  | 45 |  | 1 | O/W | 0.0075 | 15.5 | 2.4 | 84.4 | 0.1 | 18.994975 | 0.83628067 | 10.1016/j.msec.2016.04.071
128 | paclitaxel | O=C(OC1C2C3(OC(=O)C)COC3CC(O)C2(C(=O)C(OC(=O)C)C4=C(C)C(OC(=O)C(O)C(NC(=O)C=5C=CC=CC5)C=6C=CC=CC6)CC1(O)C4(C)C)C)C=7C=CC=CC7 |  |  | 45 |  | 1 | O/W | 0.0075 | 15.5 | 2.4 | 84.4 | 0.1 | 22.060302 | 0.83648625 | 10.1016/j.msec.2016.04.071
128 | paclitaxel | O=C(OC1C2C3(OC(=O)C)COC3CC(O)C2(C(=O)C(OC(=O)C)C4=C(C)C(OC(=O)C(O)C(NC(=O)C=5C=CC=CC5)C=6C=CC=CC6)CC1(O)C4(C)C)C)C=7C=CC=CC7 |  |  | 45 |  | 1 | O/W | 0.0075 | 15.5 | 2.4 | 84.4 | 0.1 | 24.070352 | 0.83863314 | 10.1016/j.msec.2016.04.071
128 | paclitaxel | O=C(OC1C2C3(OC(=O)C)COC3CC(O)C2(C(=O)C(OC(=O)C)C4=C(C)C(OC(=O)C(O)C(NC(=O)C=5C=CC=CC5)C=6C=CC=CC6)CC1(O)C4(C)C)C)C=7C=CC=CC7 |  |  | 45 |  | 1 | O/W | 0.0075 | 15.5 | 2.4 | 84.4 | 0.1 | 25.979899 | 0.84077328 | 10.1016/j.msec.2016.04.071
128 | paclitaxel | O=C(OC1C2C3(OC(=O)C)COC3CC(O)C2(C(=O)C(OC(=O)C)C4=C(C)C(OC(=O)C(O)C(NC(=O)C=5C=CC=CC5)C=6C=CC=CC6)CC1(O)C4(C)C)C)C=7C=CC=CC7 |  |  | 45 |  | 1 | O/W | 0.0075 | 15.5 | 2.4 | 84.4 | 0.1 | 28.040201 | 0.84694768 | 10.1016/j.msec.2016.04.071
128 | paclitaxel | O=C(OC1C2C3(OC(=O)C)COC3CC(O)C2(C(=O)C(OC(=O)C)C4=C(C)C(OC(=O)C(O)C(NC(=O)C=5C=CC=CC5)C=6C=CC=CC6)CC1(O)C4(C)C)C)C=7C=CC=CC7 |  |  | 45 |  | 1 | O/W | 0.0075 | 15.5 | 2.4 | 84.4 | 0.1 | 30.100503 | 0.84909794 | 10.1016/j.msec.2016.04.071
129 | paclitaxel | O=C(OC1C2C3(OC(=O)C)COC3CC(O)C2(C(=O)C(OC(=O)C)C4=C(C)C(OC(=O)C(O)C(NC(=O)C=5C=CC=CC5)C=6C=CC=CC6)CC1(O)C4(C)C)C)C=7C=CC=CC7 |  |  | 45 |  | 1 | O/W | 0.0075 | 10.2 | 2.1 | 75.6 | 0.1 | 0 | 0 | 10.1016/j.msec.2016.04.071
129 | paclitaxel | O=C(OC1C2C3(OC(=O)C)COC3CC(O)C2(C(=O)C(OC(=O)C)C4=C(C)C(OC(=O)C(O)C(NC(=O)C=5C=CC=CC5)C=6C=CC=CC6)CC1(O)C4(C)C)C)C=7C=CC=CC7 |  |  | 45 |  | 1 | O/W | 0.0075 | 10.2 | 2.1 | 75.6 | 0.1 | 0.55276382 | 0.34007394 | 10.1016/j.msec.2016.04.071
129 | paclitaxel | O=C(OC1C2C3(OC(=O)C)COC3CC(O)C2(C(=O)C(OC(=O)C)C4=C(C)C(OC(=O)C(O)C(NC(=O)C=5C=CC=CC5)C=6C=CC=CC6)CC1(O)C4(C)C)C)C=7C=CC=CC7 |  |  | 45 |  | 1 | O/W | 0.0075 | 10.2 | 2.1 | 75.6 | 0.1 | 1.0552764 | 0.45479578 | 10.1016/j.msec.2016.04.071
129 | paclitaxel | O=C(OC1C2C3(OC(=O)C)COC3CC(O)C2(C(=O)C(OC(=O)C)C4=C(C)C(OC(=O)C(O)C(NC(=O)C=5C=CC=CC5)C=6C=CC=CC6)CC1(O)C4(C)C)C)C=7C=CC=CC7 |  |  | 45 |  | 1 | O/W | 0.0075 | 10.2 | 2.1 | 75.6 | 0.1 | 1.5075377 | 0.5795746 | 10.1016/j.msec.2016.04.071
129 | paclitaxel | O=C(OC1C2C3(OC(=O)C)COC3CC(O)C2(C(=O)C(OC(=O)C)C4=C(C)C(OC(=O)C(O)C(NC(=O)C=5C=CC=CC5)C=6C=CC=CC6)CC1(O)C4(C)C)C)C=7C=CC=CC7 |  |  | 45 |  | 1 | O/W | 0.0075 | 10.2 | 2.1 | 75.6 | 0.1 | 2.0100503 | 0.5796083 | 10.1016/j.msec.2016.04.071
129 | paclitaxel | O=C(OC1C2C3(OC(=O)C)COC3CC(O)C2(C(=O)C(OC(=O)C)C4=C(C)C(OC(=O)C(O)C(NC(=O)C=5C=CC=CC5)C=6C=CC=CC6)CC1(O)C4(C)C)C)C=7C=CC=CC7 |  |  | 45 |  | 1 | O/W | 0.0075 | 10.2 | 2.1 | 75.6 | 0.1 | 2.6130653 | 0.59373325 | 10.1016/j.msec.2016.04.071
129 | paclitaxel | O=C(OC1C2C3(OC(=O)C)COC3CC(O)C2(C(=O)C(OC(=O)C)C4=C(C)C(OC(=O)C(O)C(NC(=O)C=5C=CC=CC5)C=6C=CC=CC6)CC1(O)C4(C)C)C)C=7C=CC=CC7 |  |  | 45 |  | 1 | O/W | 0.0075 | 10.2 | 2.1 | 75.6 | 0.1 | 2.9145729 | 0.59978969 | 10.1016/j.msec.2016.04.071
129 | paclitaxel | O=C(OC1C2C3(OC(=O)C)COC3CC(O)C2(C(=O)C(OC(=O)C)C4=C(C)C(OC(=O)C(O)C(NC(=O)C=5C=CC=CC5)C=6C=CC=CC6)CC1(O)C4(C)C)C)C=7C=CC=CC7 |  |  | 45 |  | 1 | O/W | 0.0075 | 10.2 | 2.1 | 75.6 | 0.1 | 3.5175879 | 0.65013195 | 10.1016/j.msec.2016.04.071
129 | paclitaxel | O=C(OC1C2C3(OC(=O)C)COC3CC(O)C2(C(=O)C(OC(=O)C)C4=C(C)C(OC(=O)C(O)C(NC(=O)C=5C=CC=CC5)C=6C=CC=CC6)CC1(O)C4(C)C)C)C=7C=CC=CC7 |  |  | 45 |  | 1 | O/W | 0.0075 | 10.2 | 2.1 | 75.6 | 0.1 | 4.0201005 | 0.67833466 | 10.1016/j.msec.2016.04.071
129 | paclitaxel | O=C(OC1C2C3(OC(=O)C)COC3CC(O)C2(C(=O)C(OC(=O)C)C4=C(C)C(OC(=O)C(O)C(NC(=O)C=5C=CC=CC5)C=6C=CC=CC6)CC1(O)C4(C)C)C)C=7C=CC=CC7 |  |  | 45 |  | 1 | O/W | 0.0075 | 10.2 | 2.1 | 75.6 | 0.1 | 4.5728643 | 0.68642003 | 10.1016/j.msec.2016.04.071
129 | paclitaxel | O=C(OC1C2C3(OC(=O)C)COC3CC(O)C2(C(=O)C(OC(=O)C)C4=C(C)C(OC(=O)C(O)C(NC(=O)C=5C=CC=CC5)C=6C=CC=CC6)CC1(O)C4(C)C)C)C=7C=CC=CC7 |  |  | 45 |  | 1 | O/W | 0.0075 | 10.2 | 2.1 | 75.6 | 0.1 | 5.1256281 | 0.70456575 | 10.1016/j.msec.2016.04.071
129 | paclitaxel | O=C(OC1C2C3(OC(=O)C)COC3CC(O)C2(C(=O)C(OC(=O)C)C4=C(C)C(OC(=O)C(O)C(NC(=O)C=5C=CC=CC5)C=6C=CC=CC6)CC1(O)C4(C)C)C)C=7C=CC=CC7 |  |  | 45 |  | 1 | O/W | 0.0075 | 10.2 | 2.1 | 75.6 | 0.1 | 5.5276382 | 0.71867722 | 10.1016/j.msec.2016.04.071
129 | paclitaxel | O=C(OC1C2C3(OC(=O)C)COC3CC(O)C2(C(=O)C(OC(=O)C)C4=C(C)C(OC(=O)C(O)C(NC(=O)C=5C=CC=CC5)C=6C=CC=CC6)CC1(O)C4(C)C)C)C=7C=CC=CC7 |  |  | 45 |  | 1 | O/W | 0.0075 | 10.2 | 2.1 | 75.6 | 0.1 | 6.1306533 | 0.7307901 | 10.1016/j.msec.2016.04.071
129 | paclitaxel | O=C(OC1C2C3(OC(=O)C)COC3CC(O)C2(C(=O)C(OC(=O)C)C4=C(C)C(OC(=O)C(O)C(NC(=O)C=5C=CC=CC5)C=6C=CC=CC6)CC1(O)C4(C)C)C)C=7C=CC=CC7 |  |  | 45 |  | 1 | O/W | 0.0075 | 10.2 | 2.1 | 75.6 | 0.1 | 7.1356784 | 0.74695409 | 10.1016/j.msec.2016.04.071
129 | paclitaxel | O=C(OC1C2C3(OC(=O)C)COC3CC(O)C2(C(=O)C(OC(=O)C)C4=C(C)C(OC(=O)C(O)C(NC(=O)C=5C=CC=CC5)C=6C=CC=CC6)CC1(O)C4(C)C)C)C=7C=CC=CC7 |  |  | 45 |  | 1 | O/W | 0.0075 | 10.2 | 2.1 | 75.6 | 0.1 | 8.9949749 | 0.74506671 | 10.1016/j.msec.2016.04.071
129 | paclitaxel | O=C(OC1C2C3(OC(=O)C)COC3CC(O)C2(C(=O)C(OC(=O)C)C4=C(C)C(OC(=O)C(O)C(NC(=O)C=5C=CC=CC5)C=6C=CC=CC6)CC1(O)C4(C)C)C)C=7C=CC=CC7 |  |  | 45 |  | 1 | O/W | 0.0075 | 10.2 | 2.1 | 75.6 | 0.1 | 10.904523 | 0.74720686 | 10.1016/j.msec.2016.04.071
129 | paclitaxel | O=C(OC1C2C3(OC(=O)C)COC3CC(O)C2(C(=O)C(OC(=O)C)C4=C(C)C(OC(=O)C(O)C(NC(=O)C=5C=CC=CC5)C=6C=CC=CC6)CC1(O)C4(C)C)C)C=7C=CC=CC7 |  |  | 45 |  | 1 | O/W | 0.0075 | 10.2 | 2.1 | 75.6 | 0.1 | 13.21608 | 0.74937397 | 10.1016/j.msec.2016.04.071
129 | paclitaxel | O=C(OC1C2C3(OC(=O)C)COC3CC(O)C2(C(=O)C(OC(=O)C)C4=C(C)C(OC(=O)C(O)C(NC(=O)C=5C=CC=CC5)C=6C=CC=CC6)CC1(O)C4(C)C)C)C=7C=CC=CC7 |  |  | 45 |  | 1 | O/W | 0.0075 | 10.2 | 2.1 | 75.6 | 0.1 | 15.125628 | 0.74748996 | 10.1016/j.msec.2016.04.071
129 | paclitaxel | O=C(OC1C2C3(OC(=O)C)COC3CC(O)C2(C(=O)C(OC(=O)C)C4=C(C)C(OC(=O)C(O)C(NC(=O)C=5C=CC=CC5)C=6C=CC=CC6)CC1(O)C4(C)C)C)C=7C=CC=CC7 |  |  | 45 |  | 1 | O/W | 0.0075 | 10.2 | 2.1 | 75.6 | 0.1 | 16.984925 | 0.74962674 | 10.1016/j.msec.2016.04.071
129 | paclitaxel | O=C(OC1C2C3(OC(=O)C)COC3CC(O)C2(C(=O)C(OC(=O)C)C4=C(C)C(OC(=O)C(O)C(NC(=O)C=5C=CC=CC5)C=6C=CC=CC6)CC1(O)C4(C)C)C)C=7C=CC=CC7 |  |  | 45 |  | 1 | O/W | 0.0075 | 10.2 | 2.1 | 75.6 | 0.1 | 19.19598 | 0.75178711 | 10.1016/j.msec.2016.04.071
129 | paclitaxel | O=C(OC1C2C3(OC(=O)C)COC3CC(O)C2(C(=O)C(OC(=O)C)C4=C(C)C(OC(=O)C(O)C(NC(=O)C=5C=CC=CC5)C=6C=CC=CC6)CC1(O)C4(C)C)C)C=7C=CC=CC7 |  |  | 45 |  | 1 | O/W | 0.0075 | 10.2 | 2.1 | 75.6 | 0.1 | 22.060302 | 0.74795507 | 10.1016/j.msec.2016.04.071
129 | paclitaxel | O=C(OC1C2C3(OC(=O)C)COC3CC(O)C2(C(=O)C(OC(=O)C)C4=C(C)C(OC(=O)C(O)C(NC(=O)C=5C=CC=CC5)C=6C=CC=CC6)CC1(O)C4(C)C)C)C=7C=CC=CC7 |  |  | 45 |  | 1 | O/W | 0.0075 | 10.2 | 2.1 | 75.6 | 0.1 | 24.020101 | 0.74406236 | 10.1016/j.msec.2016.04.071
129 | paclitaxel | O=C(OC1C2C3(OC(=O)C)COC3CC(O)C2(C(=O)C(OC(=O)C)C4=C(C)C(OC(=O)C(O)C(NC(=O)C=5C=CC=CC5)C=6C=CC=CC6)CC1(O)C4(C)C)C)C=7C=CC=CC7 |  |  | 45 |  | 1 | O/W | 0.0075 | 10.2 | 2.1 | 75.6 | 0.1 | 25.979899 | 0.74620588 | 10.1016/j.msec.2016.04.071
129 | paclitaxel | O=C(OC1C2C3(OC(=O)C)COC3CC(O)C2(C(=O)C(OC(=O)C)C4=C(C)C(OC(=O)C(O)C(NC(=O)C=5C=CC=CC5)C=6C=CC=CC6)CC1(O)C4(C)C)C)C=7C=CC=CC7 |  |  | 45 |  | 1 | O/W | 0.0075 | 10.2 | 2.1 | 75.6 | 0.1 | 27.98995 | 0.74634069 | 10.1016/j.msec.2016.04.071
129 | paclitaxel | O=C(OC1C2C3(OC(=O)C)COC3CC(O)C2(C(=O)C(OC(=O)C)C4=C(C)C(OC(=O)C(O)C(NC(=O)C=5C=CC=CC5)C=6C=CC=CC6)CC1(O)C4(C)C)C)C=7C=CC=CC7 |  |  | 45 |  | 1 | O/W | 0.0075 | 10.2 | 2.1 | 75.6 | 0.1 | 30.050251 | 0.74647887 | 10.1016/j.msec.2016.04.071
130 | risperidone | O=C1C(=C(N=C2N1CCCC2)C)CCN3CCC(C4=NOC=5C=C(F)C=CC54)CC3 | 95.5 |  |  |  | 3 | O/W | 0.5 | 68.9 | 24.1 | 72.1 | 0.02 | 0 | 0 | 10.1016/j.ijpharm.2016.02.023
130 | risperidone | O=C1C(=C(N=C2N1CCCC2)C)CCN3CCC(C4=NOC=5C=C(F)C=CC54)CC3 | 95.5 |  |  |  | 3 | O/W | 0.5 | 68.9 | 24.1 | 72.1 | 0.02 | 1.0471204 | 0.024627804 | 10.1016/j.ijpharm.2016.02.023
130 | risperidone | O=C1C(=C(N=C2N1CCCC2)C)CCN3CCC(C4=NOC=5C=C(F)C=CC54)CC3 | 95.5 |  |  |  | 3 | O/W | 0.5 | 68.9 | 24.1 | 72.1 | 0.02 | 3.1413613 | 0.049302407 | 10.1016/j.ijpharm.2016.02.023
130 | risperidone | O=C1C(=C(N=C2N1CCCC2)C)CCN3CCC(C4=NOC=5C=C(F)C=CC54)CC3 | 95.5 |  |  |  | 3 | O/W | 0.5 | 68.9 | 24.1 | 72.1 | 0.02 | 7.0680628 | 0.12322092 | 10.1016/j.ijpharm.2016.02.023
130 | risperidone | O=C1C(=C(N=C2N1CCCC2)C)CCN3CCC(C4=NOC=5C=C(F)C=CC54)CC3 | 95.5 |  |  |  | 3 | O/W | 0.5 | 68.9 | 24.1 | 72.1 | 0.02 | 15.095986 | 0.226373 | 10.1016/j.ijpharm.2016.02.023
130 | risperidone | O=C1C(=C(N=C2N1CCCC2)C)CCN3CCC(C4=NOC=5C=C(F)C=CC54)CC3 | 95.5 |  |  |  | 3 | O/W | 0.5 | 68.9 | 24.1 | 72.1 | 0.02 | 18.062827 | 0.26002515 | 10.1016/j.ijpharm.2016.02.023
130 | risperidone | O=C1C(=C(N=C2N1CCCC2)C)CCN3CCC(C4=NOC=5C=C(F)C=CC54)CC3 | 95.5 |  |  |  | 3 | O/W | 0.5 | 68.9 | 24.1 | 72.1 | 0.02 | 21.116928 | 0.30485439 | 10.1016/j.ijpharm.2016.02.023
130 | risperidone | O=C1C(=C(N=C2N1CCCC2)C)CCN3CCC(C4=NOC=5C=C(F)C=CC54)CC3 | 95.5 |  |  |  | 3 | O/W | 0.5 | 68.9 | 24.1 | 72.1 | 0.02 | 25.13089 | 0.38548071 | 10.1016/j.ijpharm.2016.02.023
130 | risperidone | O=C1C(=C(N=C2N1CCCC2)C)CCN3CCC(C4=NOC=5C=C(F)C=CC54)CC3 | 95.5 |  |  |  | 3 | O/W | 0.5 | 68.9 | 24.1 | 72.1 | 0.02 | 28.272251 | 0.50852613 | 10.1016/j.ijpharm.2016.02.023
130 | risperidone | O=C1C(=C(N=C2N1CCCC2)C)CCN3CCC(C4=NOC=5C=C(F)C=CC54)CC3 | 95.5 |  |  |  | 3 | O/W | 0.5 | 68.9 | 24.1 | 72.1 | 0.02 | 31.239093 | 0.5734632 | 10.1016/j.ijpharm.2016.02.023
130 | risperidone | O=C1C(=C(N=C2N1CCCC2)C)CCN3CCC(C4=NOC=5C=C(F)C=CC54)CC3 | 95.5 |  |  |  | 3 | O/W | 0.5 | 68.9 | 24.1 | 72.1 | 0.02 | 34.118674 | 0.74789357 | 10.1016/j.ijpharm.2016.02.023
130 | risperidone | O=C1C(=C(N=C2N1CCCC2)C)CCN3CCC(C4=NOC=5C=C(F)C=CC54)CC3 | 95.5 |  |  |  | 3 | O/W | 0.5 | 68.9 | 24.1 | 72.1 | 0.02 | 38.132635 | 0.85757017 | 10.1016/j.ijpharm.2016.02.023
130 | risperidone | O=C1C(=C(N=C2N1CCCC2)C)CCN3CCC(C4=NOC=5C=C(F)C=CC54)CC3 | 95.5 |  |  |  | 3 | O/W | 0.5 | 68.9 | 24.1 | 72.1 | 0.02 | 45.026178 | 0.9874872 | 10.1016/j.ijpharm.2016.02.023
131 | S- nitroso-N-acetyl-D-penicillamine | CC(=O)NC(C(=O)O)C(C)(C)SN=O | 31 |  |  |  | 1 | S/O/W | 0.25 | 76 | 12.4 | 61.9 | 0.003 | 0 | 0 | 10.1016/j.jconrel.2015.12.056
131 | S- nitroso-N-acetyl-D-penicillamine | CC(=O)NC(C(=O)O)C(C)(C)SN=O | 31 |  |  |  | 1 | S/O/W | 0.25 | 76 | 12.4 | 61.9 | 0.003 | 4.0073935 | 0.20703125 | 10.1016/j.jconrel.2015.12.056
131 | S- nitroso-N-acetyl-D-penicillamine | CC(=O)NC(C(=O)O)C(C)(C)SN=O | 31 |  |  |  | 1 | S/O/W | 0.25 | 76 | 12.4 | 61.9 | 0.003 | 7.0233143 | 0.70117188 | 10.1016/j.jconrel.2015.12.056
131 | S- nitroso-N-acetyl-D-penicillamine | CC(=O)NC(C(=O)O)C(C)(C)SN=O | 31 |  |  |  | 1 | S/O/W | 0.25 | 76 | 12.4 | 61.9 | 0.003 | 10.045396 | 0.95117188 | 10.1016/j.jconrel.2015.12.056
131 | S- nitroso-N-acetyl-D-penicillamine | CC(=O)NC(C(=O)O)C(C)(C)SN=O | 31 |  |  |  | 1 | S/O/W | 0.25 | 76 | 12.4 | 61.9 | 0.003 | 14.006753 | 0.98242188 | 10.1016/j.jconrel.2015.12.056
132 | risperidone | O=C1C(=C(N=C2N1CCCC2)C)CCN3CCC(C4=NOC=5C=C(F)C=CC54)CC3 |  |  | 28 |  | 3 | O/W | 0.5 | 18.95 | 24.71 | 74.2 | 0 | 0 | 0 | 10.3109/03639045.2016.1143952
132 | risperidone | O=C1C(=C(N=C2N1CCCC2)C)CCN3CCC(C4=NOC=5C=C(F)C=CC54)CC3 |  |  | 28 |  | 3 | O/W | 0.5 | 18.95 | 24.71 | 74.2 | 0 | 0.83711119 | 0.021260892 | 10.3109/03639045.2016.1143952
132 | risperidone | O=C1C(=C(N=C2N1CCCC2)C)CCN3CCC(C4=NOC=5C=C(F)C=CC54)CC3 |  |  | 28 |  | 3 | O/W | 0.5 | 18.95 | 24.71 | 74.2 | 0 | 1.9708182 | 0.073304043 | 10.3109/03639045.2016.1143952
132 | risperidone | O=C1C(=C(N=C2N1CCCC2)C)CCN3CCC(C4=NOC=5C=C(F)C=CC54)CC3 |  |  | 28 |  | 3 | O/W | 0.5 | 18.95 | 24.71 | 74.2 | 0 | 3.9500274 | 0.31722354 | 10.3109/03639045.2016.1143952
132 | risperidone | O=C1C(=C(N=C2N1CCCC2)C)CCN3CCC(C4=NOC=5C=C(F)C=CC54)CC3 |  |  | 28 |  | 3 | O/W | 0.5 | 18.95 | 24.71 | 74.2 | 0 | 5.9283042 | 0.54218576 | 10.3109/03639045.2016.1143952
132 | risperidone | O=C1C(=C(N=C2N1CCCC2)C)CCN3CCC(C4=NOC=5C=C(F)C=CC54)CC3 |  |  | 28 |  | 3 | O/W | 0.5 | 18.95 | 24.71 | 74.2 | 0 | 10.06736 | 0.70299626 | 10.3109/03639045.2016.1143952
132 | risperidone | O=C1C(=C(N=C2N1CCCC2)C)CCN3CCC(C4=NOC=5C=C(F)C=CC54)CC3 |  |  | 28 |  | 3 | O/W | 0.5 | 18.95 | 24.71 | 74.2 | 0 | 14.006433 | 0.79747185 | 10.3109/03639045.2016.1143952
132 | risperidone | O=C1C(=C(N=C2N1CCCC2)C)CCN3CCC(C4=NOC=5C=C(F)C=CC54)CC3 |  |  | 28 |  | 3 | O/W | 0.5 | 18.95 | 24.71 | 74.2 | 0 | 17.943175 | 0.84455425 | 10.3109/03639045.2016.1143952
132 | risperidone | O=C1C(=C(N=C2N1CCCC2)C)CCN3CCC(C4=NOC=5C=C(F)C=CC54)CC3 |  |  | 28 |  | 3 | O/W | 0.5 | 18.95 | 24.71 | 74.2 | 0 | 22.075588 | 0.87029419 | 10.3109/03639045.2016.1143952
132 | risperidone | O=C1C(=C(N=C2N1CCCC2)C)CCN3CCC(C4=NOC=5C=C(F)C=CC54)CC3 |  |  | 28 |  | 3 | O/W | 0.5 | 18.95 | 24.71 | 74.2 | 0 | 26.059995 | 0.88656714 | 10.3109/03639045.2016.1143952
132 | risperidone | O=C1C(=C(N=C2N1CCCC2)C)CCN3CCC(C4=NOC=5C=C(F)C=CC54)CC3 |  |  | 28 |  | 3 | O/W | 0.5 | 18.95 | 24.71 | 74.2 | 0 | 29.945459 | 0.89099957 | 10.3109/03639045.2016.1143952
133 | risperidone | O=C1C(=C(N=C2N1CCCC2)C)CCN3CCC(C4=NOC=5C=C(F)C=CC54)CC3 |  |  | 28 |  | 3 | O/W | 0.5 | 5.91 | 19.97 | 59.97 | 0 | 0 | 0 | 10.3109/03639045.2016.1143952
133 | risperidone | O=C1C(=C(N=C2N1CCCC2)C)CCN3CCC(C4=NOC=5C=C(F)C=CC54)CC3 |  |  | 28 |  | 3 | O/W | 0.5 | 5.91 | 19.97 | 59.97 | 0 | 0.88605825 | 0.016517689 | 10.3109/03639045.2016.1143952
133 | risperidone | O=C1C(=C(N=C2N1CCCC2)C)CCN3CCC(C4=NOC=5C=C(F)C=CC54)CC3 |  |  | 28 |  | 3 | O/W | 0.5 | 5.91 | 19.97 | 59.97 | 0 | 1.9690701 | 0.037759157 | 10.3109/03639045.2016.1143952
133 | risperidone | O=C1C(=C(N=C2N1CCCC2)C)CCN3CCC(C4=NOC=5C=C(F)C=CC54)CC3 |  |  | 28 |  | 3 | O/W | 0.5 | 5.91 | 19.97 | 59.97 | 0 | 3.8421108 | 0.12291926 | 10.3109/03639045.2016.1143952
133 | risperidone | O=C1C(=C(N=C2N1CCCC2)C)CCN3CCC(C4=NOC=5C=C(F)C=CC54)CC3 |  |  | 28 |  | 3 | O/W | 0.5 | 5.91 | 19.97 | 59.97 | 0 | 6.1564907 | 0.18197816 | 10.3109/03639045.2016.1143952
133 | risperidone | O=C1C(=C(N=C2N1CCCC2)C)CCN3CCC(C4=NOC=5C=C(F)C=CC54)CC3 |  |  | 28 |  | 3 | O/W | 0.5 | 5.91 | 19.97 | 59.97 | 0 | 10.142762 | 0.23616566 | 10.3109/03639045.2016.1143952
133 | risperidone | O=C1C(=C(N=C2N1CCCC2)C)CCN3CCC(C4=NOC=5C=C(F)C=CC54)CC3 |  |  | 28 |  | 3 | O/W | 0.5 | 5.91 | 19.97 | 59.97 | 0 | 13.985805 | 0.3780422 | 10.3109/03639045.2016.1143952
133 | risperidone | O=C1C(=C(N=C2N1CCCC2)C)CCN3CCC(C4=NOC=5C=C(F)C=CC54)CC3 |  |  | 28 |  | 3 | O/W | 0.5 | 5.91 | 19.97 | 59.97 | 0 | 18.073817 | 0.50094204 | 10.3109/03639045.2016.1143952
133 | risperidone | O=C1C(=C(N=C2N1CCCC2)C)CCN3CCC(C4=NOC=5C=C(F)C=CC54)CC3 |  |  | 28 |  | 3 | O/W | 0.5 | 5.91 | 19.97 | 59.97 | 0 | 22.012656 | 0.5906783 | 10.3109/03639045.2016.1143952
133 | risperidone | O=C1C(=C(N=C2N1CCCC2)C)CCN3CCC(C4=NOC=5C=C(F)C=CC54)CC3 |  |  | 28 |  | 3 | O/W | 0.5 | 5.91 | 19.97 | 59.97 | 0 | 25.998578 | 0.63775683 | 10.3109/03639045.2016.1143952
133 | risperidone | O=C1C(=C(N=C2N1CCCC2)C)CCN3CCC(C4=NOC=5C=C(F)C=CC54)CC3 |  |  | 28 |  | 3 | O/W | 0.5 | 5.91 | 19.97 | 59.97 | 0 | 30.13239 | 0.69193267 | 10.3109/03639045.2016.1143952
134 | risperidone | O=C1C(=C(N=C2N1CCCC2)C)CCN3CCC(C4=NOC=5C=C(F)C=CC54)CC3 |  |  | 28 |  | 3 | O/W | 0.5 | 3.38 | 18.45 | 55.41 | 0 | 0 | 0 | 10.3109/03639045.2016.1143952
134 | risperidone | O=C1C(=C(N=C2N1CCCC2)C)CCN3CCC(C4=NOC=5C=C(F)C=CC54)CC3 |  |  | 28 |  | 3 | O/W | 0.5 | 3.38 | 18.45 | 55.41 | 0 | 0.93593763 | 0.030731758 | 10.3109/03639045.2016.1143952
134 | risperidone | O=C1C(=C(N=C2N1CCCC2)C)CCN3CCC(C4=NOC=5C=C(F)C=CC54)CC3 |  |  | 28 |  | 3 | O/W | 0.5 | 3.38 | 18.45 | 55.41 | 0 | 1.8228117 | 0.063837061 | 10.3109/03639045.2016.1143952
134 | risperidone | O=C1C(=C(N=C2N1CCCC2)C)CCN3CCC(C4=NOC=5C=C(F)C=CC54)CC3 |  |  | 28 |  | 3 | O/W | 0.5 | 3.38 | 18.45 | 55.41 | 0 | 3.9395387 | 0.10395422 | 10.3109/03639045.2016.1143952
134 | risperidone | O=C1C(=C(N=C2N1CCCC2)C)CCN3CCC(C4=NOC=5C=C(F)C=CC54)CC3 |  |  | 28 |  | 3 | O/W | 0.5 | 3.38 | 18.45 | 55.41 | 0 | 5.9683942 | 0.35734847 | 10.3109/03639045.2016.1143952
134 | risperidone | O=C1C(=C(N=C2N1CCCC2)C)CCN3CCC(C4=NOC=5C=C(F)C=CC54)CC3 |  |  | 28 |  | 3 | O/W | 0.5 | 3.38 | 18.45 | 55.41 | 0 | 10.10174 | 0.40204568 | 10.3109/03639045.2016.1143952
134 | risperidone | O=C1C(=C(N=C2N1CCCC2)C)CCN3CCC(C4=NOC=5C=C(F)C=CC54)CC3 |  |  | 28 |  | 3 | O/W | 0.5 | 3.38 | 18.45 | 55.41 | 0 | 13.990933 | 0.48230719 | 10.3109/03639045.2016.1143952
134 | risperidone | O=C1C(=C(N=C2N1CCCC2)C)CCN3CCC(C4=NOC=5C=C(F)C=CC54)CC3 |  |  | 28 |  | 3 | O/W | 0.5 | 3.38 | 18.45 | 55.41 | 0 | 18.027434 | 0.55781774 | 10.3109/03639045.2016.1143952
134 | risperidone | O=C1C(=C(N=C2N1CCCC2)C)CCN3CCC(C4=NOC=5C=C(F)C=CC54)CC3 |  |  | 28 |  | 3 | O/W | 0.5 | 3.38 | 18.45 | 55.41 | 0 | 21.966273 | 0.64755401 | 10.3109/03639045.2016.1143952
134 | risperidone | O=C1C(=C(N=C2N1CCCC2)C)CCN3CCC(C4=NOC=5C=C(F)C=CC54)CC3 |  |  | 28 |  | 3 | O/W | 0.5 | 3.38 | 18.45 | 55.41 | 0 | 25.951496 | 0.68041457 | 10.3109/03639045.2016.1143952
134 | risperidone | O=C1C(=C(N=C2N1CCCC2)C)CCN3CCC(C4=NOC=5C=C(F)C=CC54)CC3 |  |  | 28 |  | 3 | O/W | 0.5 | 3.38 | 18.45 | 55.41 | 0 | 30.086357 | 0.75591735 | 10.3109/03639045.2016.1143952
135 | glycyrrhetinic acid | O=C(O)C1(C)CCC2(C)CCC3(C(=CC(=O)C4C5(C)CCC(O)C(C)(C)C5CCC43C)C2C1)C |  |  | 90 |  | 1 | O/W | 0.42857143 | 40.2 | 22.3 | 74.3 | 1 | 0 | 0 | 10.1016/j.ijpharm.2015.11.018
135 | glycyrrhetinic acid | O=C(O)C1(C)CCC2(C)CCC3(C(=CC(=O)C4C5(C)CCC(O)C(C)(C)C5CCC43C)C2C1)C |  |  | 90 |  | 1 | O/W | 0.42857143 | 40.2 | 22.3 | 74.3 | 1 | 3.058104 | 0.018371235 | 10.1016/j.ijpharm.2015.11.018
135 | glycyrrhetinic acid | O=C(O)C1(C)CCC2(C)CCC3(C(=CC(=O)C4C5(C)CCC(O)C(C)(C)C5CCC43C)C2C1)C |  |  | 90 |  | 1 | O/W | 0.42857143 | 40.2 | 22.3 | 74.3 | 1 | 7.9510703 | 0.057007354 | 10.1016/j.ijpharm.2015.11.018
135 | glycyrrhetinic acid | O=C(O)C1(C)CCC2(C)CCC3(C(=CC(=O)C4C5(C)CCC(O)C(C)(C)C5CCC43C)C2C1)C |  |  | 90 |  | 1 | O/W | 0.42857143 | 40.2 | 22.3 | 74.3 | 1 | 13.149847 | 0.091935311 | 10.1016/j.ijpharm.2015.11.018
135 | glycyrrhetinic acid | O=C(O)C1(C)CCC2(C)CCC3(C(=CC(=O)C4C5(C)CCC(O)C(C)(C)C5CCC43C)C2C1)C |  |  | 90 |  | 1 | O/W | 0.42857143 | 40.2 | 22.3 | 74.3 | 1 | 17.737003 | 0.16939974 | 10.1016/j.ijpharm.2015.11.018
135 | glycyrrhetinic acid | O=C(O)C1(C)CCC2(C)CCC3(C(=CC(=O)C4C5(C)CCC(O)C(C)(C)C5CCC43C)C2C1)C |  |  | 90 |  | 1 | O/W | 0.42857143 | 40.2 | 22.3 | 74.3 | 1 | 27.675841 | 0.19491032 | 10.1016/j.ijpharm.2015.11.018
135 | glycyrrhetinic acid | O=C(O)C1(C)CCC2(C)CCC3(C(=CC(=O)C4C5(C)CCC(O)C(C)(C)C5CCC43C)C2C1)C |  |  | 90 |  | 1 | O/W | 0.42857143 | 40.2 | 22.3 | 74.3 | 1 | 38.379205 | 0.24811907 | 10.1016/j.ijpharm.2015.11.018
135 | glycyrrhetinic acid | O=C(O)C1(C)CCC2(C)CCC3(C(=CC(=O)C4C5(C)CCC(O)C(C)(C)C5CCC43C)C2C1)C |  |  | 90 |  | 1 | O/W | 0.42857143 | 40.2 | 22.3 | 74.3 | 1 | 48.012232 | 0.29951896 | 10.1016/j.ijpharm.2015.11.018
135 | glycyrrhetinic acid | O=C(O)C1(C)CCC2(C)CCC3(C(=CC(=O)C4C5(C)CCC(O)C(C)(C)C5CCC43C)C2C1)C |  |  | 90 |  | 1 | O/W | 0.42857143 | 40.2 | 22.3 | 74.3 | 1 | 58.256881 | 0.38231952 | 10.1016/j.ijpharm.2015.11.018
135 | glycyrrhetinic acid | O=C(O)C1(C)CCC2(C)CCC3(C(=CC(=O)C4C5(C)CCC(O)C(C)(C)C5CCC43C)C2C1)C |  |  | 90 |  | 1 | O/W | 0.42857143 | 40.2 | 22.3 | 74.3 | 1 | 68.195719 | 0.62039942 | 10.1016/j.ijpharm.2015.11.018
135 | glycyrrhetinic acid | O=C(O)C1(C)CCC2(C)CCC3(C(=CC(=O)C4C5(C)CCC(O)C(C)(C)C5CCC43C)C2C1)C |  |  | 90 |  | 1 | O/W | 0.42857143 | 40.2 | 22.3 | 74.3 | 1 | 78.134557 | 0.87511517 | 10.1016/j.ijpharm.2015.11.018
135 | glycyrrhetinic acid | O=C(O)C1(C)CCC2(C)CCC3(C(=CC(=O)C4C5(C)CCC(O)C(C)(C)C5CCC43C)C2C1)C |  |  | 90 |  | 1 | O/W | 0.42857143 | 40.2 | 22.3 | 74.3 | 1 | 88.379205 | 0.96900631 | 10.1016/j.ijpharm.2015.11.018
136 | prilocaine | O=C(NC=1C=CC=CC1C)C(NCCC)C | 46 |  |  |  | 1 | O/W | 0.031031425 | 89 | 2.1 | 68.9 | 0 | 0 | 0 | 10.1016/j.jddst.2015.10.009
136 | prilocaine | O=C(NC=1C=CC=CC1C)C(NCCC)C | 46 |  |  |  | 1 | O/W | 0.031031425 | 89 | 2.1 | 68.9 | 0 | 0.17284791 | 0.009816264 | 10.1016/j.jddst.2015.10.009
136 | prilocaine | O=C(NC=1C=CC=CC1C)C(NCCC)C | 46 |  |  |  | 1 | O/W | 0.031031425 | 89 | 2.1 | 68.9 | 0 | 0.20523988 | 0.027403879 | 10.1016/j.jddst.2015.10.009
136 | prilocaine | O=C(NC=1C=CC=CC1C)C(NCCC)C | 46 |  |  |  | 1 | O/W | 0.031031425 | 89 | 2.1 | 68.9 | 0 | 0.27192923 | 0.048907792 | 10.1016/j.jddst.2015.10.009
136 | prilocaine | O=C(NC=1C=CC=CC1C)C(NCCC)C | 46 |  |  |  | 1 | O/W | 0.031031425 | 89 | 2.1 | 68.9 | 0 | 0.47825791 | 0.06849949 | 10.1016/j.jddst.2015.10.009
136 | prilocaine | O=C(NC=1C=CC=CC1C)C(NCCC)C | 46 |  |  |  | 1 | O/W | 0.031031425 | 89 | 2.1 | 68.9 | 0 | 1.1339912 | 0.11361347 | 10.1016/j.jddst.2015.10.009
136 | prilocaine | O=C(NC=1C=CC=CC1C)C(NCCC)C | 46 |  |  |  | 1 | O/W | 0.031031425 | 89 | 2.1 | 68.9 | 0 | 1.445934 | 0.12542361 | 10.1016/j.jddst.2015.10.009
136 | prilocaine | O=C(NC=1C=CC=CC1C)C(NCCC)C | 46 |  |  |  | 1 | O/W | 0.031031425 | 89 | 2.1 | 68.9 | 0 | 2.0366111 | 0.13731541 | 10.1016/j.jddst.2015.10.009
136 | prilocaine | O=C(NC=1C=CC=CC1C)C(NCCC)C | 46 |  |  |  | 1 | O/W | 0.031031425 | 89 | 2.1 | 68.9 | 0 | 2.3482817 | 0.1510786 | 10.1016/j.jddst.2015.10.009
136 | prilocaine | O=C(NC=1C=CC=CC1C)C(NCCC)C | 46 |  |  |  | 1 | O/W | 0.031031425 | 89 | 2.1 | 68.9 | 0 | 2.3482817 | 0.1510786 | 10.1016/j.jddst.2015.10.009
136 | prilocaine | O=C(NC=1C=CC=CC1C)C(NCCC)C | 46 |  |  |  | 1 | O/W | 0.031031425 | 89 | 2.1 | 68.9 | 0 | 3.1787683 | 0.19233753 | 10.1016/j.jddst.2015.10.009
136 | prilocaine | O=C(NC=1C=CC=CC1C)C(NCCC)C | 46 |  |  |  | 1 | O/W | 0.031031425 | 89 | 2.1 | 68.9 | 0 | 3.5952365 | 0.20417829 | 10.1016/j.jddst.2015.10.009
136 | prilocaine | O=C(NC=1C=CC=CC1C)C(NCCC)C | 46 |  |  |  | 1 | O/W | 0.031031425 | 89 | 2.1 | 68.9 | 0 | 3.9782239 | 0.20624362 | 10.1016/j.jddst.2015.10.009
136 | prilocaine | O=C(NC=1C=CC=CC1C)C(NCCC)C | 46 |  |  |  | 1 | O/W | 0.031031425 | 89 | 2.1 | 68.9 | 0 | 4.221572 | 0.21022116 | 10.1016/j.jddst.2015.10.009
136 | prilocaine | O=C(NC=1C=CC=CC1C)C(NCCC)C | 46 |  |  |  | 1 | O/W | 0.031031425 | 89 | 2.1 | 68.9 | 0 | 4.4989452 | 0.22006805 | 10.1016/j.jddst.2015.10.009
136 | prilocaine | O=C(NC=1C=CC=CC1C)C(NCCC)C | 46 |  |  |  | 1 | O/W | 0.031031425 | 89 | 2.1 | 68.9 | 0 | 5.0547805 | 0.23194964 | 10.1016/j.jddst.2015.10.009
136 | prilocaine | O=C(NC=1C=CC=CC1C)C(NCCC)C | 46 |  |  |  | 1 | O/W | 0.031031425 | 89 | 2.1 | 68.9 | 0 | 5.260837 | 0.25349439 | 10.1016/j.jddst.2015.10.009
136 | prilocaine | O=C(NC=1C=CC=CC1C)C(NCCC)C | 46 |  |  |  | 1 | O/W | 0.031031425 | 89 | 2.1 | 68.9 | 0 | 5.5017353 | 0.27504934 | 10.1016/j.jddst.2015.10.009
136 | prilocaine | O=C(NC=1C=CC=CC1C)C(NCCC)C | 46 |  |  |  | 1 | O/W | 0.031031425 | 89 | 2.1 | 68.9 | 0 | 6.0510378 | 0.33380402 | 10.1016/j.jddst.2015.10.009
136 | prilocaine | O=C(NC=1C=CC=CC1C)C(NCCC)C | 46 |  |  |  | 1 | O/W | 0.031031425 | 89 | 2.1 | 68.9 | 0 | 6.3956448 | 0.36124872 | 10.1016/j.jddst.2015.10.009
136 | prilocaine | O=C(NC=1C=CC=CC1C)C(NCCC)C | 46 |  |  |  | 1 | O/W | 0.031031425 | 89 | 2.1 | 68.9 | 0 | 7.0508336 | 0.4102688 | 10.1016/j.jddst.2015.10.009
136 | prilocaine | O=C(NC=1C=CC=CC1C)C(NCCC)C | 46 |  |  |  | 1 | O/W | 0.031031425 | 89 | 2.1 | 68.9 | 0 | 7.1874787 | 0.42984008 | 10.1016/j.jddst.2015.10.009
136 | prilocaine | O=C(NC=1C=CC=CC1C)C(NCCC)C | 46 |  |  |  | 1 | O/W | 0.031031425 | 89 | 2.1 | 68.9 | 0 | 7.3252127 | 0.44159918 | 10.1016/j.jddst.2015.10.009
136 | prilocaine | O=C(NC=1C=CC=CC1C)C(NCCC)C | 46 |  |  |  | 1 | O/W | 0.031031425 | 89 | 2.1 | 68.9 | 0 | 9.9527731 | 0.58885335 | 10.1016/j.jddst.2015.10.009
136 | prilocaine | O=C(NC=1C=CC=CC1C)C(NCCC)C | 46 |  |  |  | 1 | O/W | 0.031031425 | 89 | 2.1 | 68.9 | 0 | 10.158285 | 0.61430418 | 10.1016/j.jddst.2015.10.009
136 | prilocaine | O=C(NC=1C=CC=CC1C)C(NCCC)C | 46 |  |  |  | 1 | O/W | 0.031031425 | 89 | 2.1 | 68.9 | 0 | 10.815652 | 0.6476999 | 10.1016/j.jddst.2015.10.009
136 | prilocaine | O=C(NC=1C=CC=CC1C)C(NCCC)C | 46 |  |  |  | 1 | O/W | 0.031031425 | 89 | 2.1 | 68.9 | 0 | 11.161892 | 0.66342634 | 10.1016/j.jddst.2015.10.009
136 | prilocaine | O=C(NC=1C=CC=CC1C)C(NCCC)C | 46 |  |  |  | 1 | O/W | 0.031031425 | 89 | 2.1 | 68.9 | 0 | 11.403062 | 0.68302824 | 10.1016/j.jddst.2015.10.009
136 | prilocaine | O=C(NC=1C=CC=CC1C)C(NCCC)C | 46 |  |  |  | 1 | O/W | 0.031031425 | 89 | 2.1 | 68.9 | 0 | 11.643688 | 0.70653624 | 10.1016/j.jddst.2015.10.009
136 | prilocaine | O=C(NC=1C=CC=CC1C)C(NCCC)C | 46 |  |  |  | 1 | O/W | 0.031031425 | 89 | 2.1 | 68.9 | 0 | 12.372099 | 0.73018714 | 10.1016/j.jddst.2015.10.009
136 | prilocaine | O=C(NC=1C=CC=CC1C)C(NCCC)C | 46 |  |  |  | 1 | O/W | 0.031031425 | 89 | 2.1 | 68.9 | 0 | 12.684314 | 0.74004423 | 10.1016/j.jddst.2015.10.009
136 | prilocaine | O=C(NC=1C=CC=CC1C)C(NCCC)C | 46 |  |  |  | 1 | O/W | 0.031031425 | 89 | 2.1 | 68.9 | 0 | 13.309289 | 0.75585233 | 10.1016/j.jddst.2015.10.009
136 | prilocaine | O=C(NC=1C=CC=CC1C)C(NCCC)C | 46 |  |  |  | 1 | O/W | 0.031031425 | 89 | 2.1 | 68.9 | 0 | 13.621504 | 0.76570943 | 10.1016/j.jddst.2015.10.009
136 | prilocaine | O=C(NC=1C=CC=CC1C)C(NCCC)C | 46 |  |  |  | 1 | O/W | 0.031031425 | 89 | 2.1 | 68.9 | 0 | 16.264308 | 0.80359306 | 10.1016/j.jddst.2015.10.009
136 | prilocaine | O=C(NC=1C=CC=CC1C)C(NCCC)C | 46 |  |  |  | 1 | O/W | 0.031031425 | 89 | 2.1 | 68.9 | 0 | 16.541409 | 0.81539299 | 10.1016/j.jddst.2015.10.009
136 | prilocaine | O=C(NC=1C=CC=CC1C)C(NCCC)C | 46 |  |  |  | 1 | O/W | 0.031031425 | 89 | 2.1 | 68.9 | 0 | 18.17625 | 0.8354032 | 10.1016/j.jddst.2015.10.009
136 | prilocaine | O=C(NC=1C=CC=CC1C)C(NCCC)C | 46 |  |  |  | 1 | O/W | 0.031031425 | 89 | 2.1 | 68.9 | 0 | 18.488465 | 0.84526029 | 10.1016/j.jddst.2015.10.009
137 | prilocaine | O=C(NC=1C=CC=CC1C)C(NCCC)C | 46 |  |  |  | 1 | O/W | 0.071640266 | 89 | 4.6 | 69.3 | 0 | 0 | 0 | 10.1016/j.jddst.2015.10.009
137 | prilocaine | O=C(NC=1C=CC=CC1C)C(NCCC)C | 46 |  |  |  | 1 | O/W | 0.071640266 | 89 | 4.6 | 69.3 | 0 | 0.54549166 | 0.086097312 | 10.1016/j.jddst.2015.10.009
137 | prilocaine | O=C(NC=1C=CC=CC1C)C(NCCC)C | 46 |  |  |  | 1 | O/W | 0.071640266 | 89 | 4.6 | 69.3 | 0 | 1.1269139 | 0.16439265 | 10.1016/j.jddst.2015.10.009
137 | prilocaine | O=C(NC=1C=CC=CC1C)C(NCCC)C | 46 |  |  |  | 1 | O/W | 0.071640266 | 89 | 4.6 | 69.3 | 0 | 1.3667234 | 0.19375978 | 10.1016/j.jddst.2015.10.009
137 | prilocaine | O=C(NC=1C=CC=CC1C)C(NCCC)C | 46 |  |  |  | 1 | O/W | 0.071640266 | 89 | 4.6 | 69.3 | 0 | 2.0259952 | 0.21348418 | 10.1016/j.jddst.2015.10.009
137 | prilocaine | O=C(NC=1C=CC=CC1C)C(NCCC)C | 46 |  |  |  | 1 | O/W | 0.071640266 | 89 | 4.6 | 69.3 | 0 | 2.4092548 | 0.21359646 | 10.1016/j.jddst.2015.10.009
137 | prilocaine | O=C(NC=1C=CC=CC1C)C(NCCC)C | 46 |  |  |  | 1 | O/W | 0.071640266 | 89 | 4.6 | 69.3 | 0 | 3.167608 | 0.27241238 | 10.1016/j.jddst.2015.10.009
137 | prilocaine | O=C(NC=1C=CC=CC1C)C(NCCC)C | 46 |  |  |  | 1 | O/W | 0.071640266 | 89 | 4.6 | 69.3 | 0 | 3.3042531 | 0.29198367 | 10.1016/j.jddst.2015.10.009
137 | prilocaine | O=C(NC=1C=CC=CC1C)C(NCCC)C | 46 |  |  |  | 1 | O/W | 0.071640266 | 89 | 4.6 | 69.3 | 0 | 3.5113984 | 0.30571623 | 10.1016/j.jddst.2015.10.009
137 | prilocaine | O=C(NC=1C=CC=CC1C)C(NCCC)C | 46 |  |  |  | 1 | O/W | 0.071640266 | 89 | 4.6 | 69.3 | 0 | 4.0596121 | 0.37228309 | 10.1016/j.jddst.2015.10.009
137 | prilocaine | O=C(NC=1C=CC=CC1C)C(NCCC)C | 46 |  |  |  | 1 | O/W | 0.071640266 | 89 | 4.6 | 69.3 | 0 | 4.197346 | 0.38404219 | 10.1016/j.jddst.2015.10.009
137 | prilocaine | O=C(NC=1C=CC=CC1C)C(NCCC)C | 46 |  |  |  | 1 | O/W | 0.071640266 | 89 | 4.6 | 69.3 | 0 | 4.4730861 | 0.40560735 | 10.1016/j.jddst.2015.10.009
137 | prilocaine | O=C(NC=1C=CC=CC1C)C(NCCC)C | 46 |  |  |  | 1 | O/W | 0.071640266 | 89 | 4.6 | 69.3 | 0 | 5.0566859 | 0.46827833 | 10.1016/j.jddst.2015.10.009
137 | prilocaine | O=C(NC=1C=CC=CC1C)C(NCCC)C | 46 |  |  |  | 1 | O/W | 0.071640266 | 89 | 4.6 | 69.3 | 0 | 5.1941477 | 0.48199047 | 10.1016/j.jddst.2015.10.009
137 | prilocaine | O=C(NC=1C=CC=CC1C)C(NCCC)C | 46 |  |  |  | 1 | O/W | 0.071640266 | 89 | 4.6 | 69.3 | 0 | 5.295951 | 0.50155155 | 10.1016/j.jddst.2015.10.009
137 | prilocaine | O=C(NC=1C=CC=CC1C)C(NCCC)C | 46 |  |  |  | 1 | O/W | 0.071640266 | 89 | 4.6 | 69.3 | 0 | 5.3982987 | 0.51720653 | 10.1016/j.jddst.2015.10.009
137 | prilocaine | O=C(NC=1C=CC=CC1C)C(NCCC)C | 46 |  |  |  | 1 | O/W | 0.071640266 | 89 | 4.6 | 69.3 | 0 | 6.0504934 | 0.5877101 | 10.1016/j.jddst.2015.10.009
137 | prilocaine | O=C(NC=1C=CC=CC1C)C(NCCC)C | 46 |  |  |  | 1 | O/W | 0.071640266 | 89 | 4.6 | 69.3 | 0 | 6.3265056 | 0.60732222 | 10.1016/j.jddst.2015.10.009
137 | prilocaine | O=C(NC=1C=CC=CC1C)C(NCCC)C | 46 |  |  |  | 1 | O/W | 0.071640266 | 89 | 4.6 | 69.3 | 0 | 6.3934672 | 0.62687309 | 10.1016/j.jddst.2015.10.009
137 | prilocaine | O=C(NC=1C=CC=CC1C)C(NCCC)C | 46 |  |  |  | 1 | O/W | 0.071640266 | 89 | 4.6 | 69.3 | 0 | 7.016264 | 0.65830555 | 10.1016/j.jddst.2015.10.009
137 | prilocaine | O=C(NC=1C=CC=CC1C)C(NCCC)C | 46 |  |  |  | 1 | O/W | 0.071640266 | 89 | 4.6 | 69.3 | 0 | 7.1531814 | 0.67592378 | 10.1016/j.jddst.2015.10.009
137 | prilocaine | O=C(NC=1C=CC=CC1C)C(NCCC)C | 46 |  |  |  | 1 | O/W | 0.071640266 | 89 | 4.6 | 69.3 | 0 | 7.3252127 | 0.69159918 | 10.1016/j.jddst.2015.10.009
137 | prilocaine | O=C(NC=1C=CC=CC1C)C(NCCC)C | 46 |  |  |  | 1 | O/W | 0.071640266 | 89 | 4.6 | 69.3 | 0 | 9.8591358 | 0.76070092 | 10.1016/j.jddst.2015.10.009
137 | prilocaine | O=C(NC=1C=CC=CC1C)C(NCCC)C | 46 |  |  |  | 1 | O/W | 0.071640266 | 89 | 4.6 | 69.3 | 0 | 10.03035 | 0.78223545 | 10.1016/j.jddst.2015.10.009
137 | prilocaine | O=C(NC=1C=CC=CC1C)C(NCCC)C | 46 |  |  |  | 1 | O/W | 0.071640266 | 89 | 4.6 | 69.3 | 0 | 10.237768 | 0.79401497 | 10.1016/j.jddst.2015.10.009
137 | prilocaine | O=C(NC=1C=CC=CC1C)C(NCCC)C | 46 |  |  |  | 1 | O/W | 0.071640266 | 89 | 4.6 | 69.3 | 0 | 10.861926 | 0.8156822 | 10.1016/j.jddst.2015.10.009
137 | prilocaine | O=C(NC=1C=CC=CC1C)C(NCCC)C | 46 |  |  |  | 1 | O/W | 0.071640266 | 89 | 4.6 | 69.3 | 0 | 11.141204 | 0.81185778 | 10.1016/j.jddst.2015.10.009
137 | prilocaine | O=C(NC=1C=CC=CC1C)C(NCCC)C | 46 |  |  |  | 1 | O/W | 0.071640266 | 89 | 4.6 | 69.3 | 0 | 11.416128 | 0.83928207 | 10.1016/j.jddst.2015.10.009
137 | prilocaine | O=C(NC=1C=CC=CC1C)C(NCCC)C | 46 |  |  |  | 1 | O/W | 0.071640266 | 89 | 4.6 | 69.3 | 0 | 12.249881 | 0.85710446 | 10.1016/j.jddst.2015.10.009
137 | prilocaine | O=C(NC=1C=CC=CC1C)C(NCCC)C | 46 |  |  |  | 1 | O/W | 0.071640266 | 89 | 4.6 | 69.3 | 0 | 12.632596 | 0.86112283 | 10.1016/j.jddst.2015.10.009
137 | prilocaine | O=C(NC=1C=CC=CC1C)C(NCCC)C | 46 |  |  |  | 1 | O/W | 0.071640266 | 89 | 4.6 | 69.3 | 0 | 13.29214 | 0.87889418 | 10.1016/j.jddst.2015.10.009
137 | prilocaine | O=C(NC=1C=CC=CC1C)C(NCCC)C | 46 |  |  |  | 1 | O/W | 0.071640266 | 89 | 4.6 | 69.3 | 0 | 13.604627 | 0.88679823 | 10.1016/j.jddst.2015.10.009
137 | prilocaine | O=C(NC=1C=CC=CC1C)C(NCCC)C | 46 |  |  |  | 1 | O/W | 0.071640266 | 89 | 4.6 | 69.3 | 0 | 16.109425 | 0.91487581 | 10.1016/j.jddst.2015.10.009
137 | prilocaine | O=C(NC=1C=CC=CC1C)C(NCCC)C | 46 |  |  |  | 1 | O/W | 0.071640266 | 89 | 4.6 | 69.3 | 0 | 18.269343 | 0.91746172 | 10.1016/j.jddst.2015.10.009
137 | prilocaine | O=C(NC=1C=CC=CC1C)C(NCCC)C | 46 |  |  |  | 1 | O/W | 0.071640266 | 89 | 4.6 | 69.3 | 0 | 19.175502 | 0.91577407 | 10.1016/j.jddst.2015.10.009
138 | prilocaine | O=C(NC=1C=CC=CC1C)C(NCCC)C | 46 |  |  |  | 1 | O/W | 0.10224884 | 89 | 6.5 | 70.6 | 0 | 0 | 0 | 10.1016/j.jddst.2015.10.009
138 | prilocaine | O=C(NC=1C=CC=CC1C)C(NCCC)C | 46 |  |  |  | 1 | O/W | 0.10224884 | 89 | 6.5 | 70.6 | 0 | 1.1470568 | 0.2698673 | 10.1016/j.jddst.2015.10.009
138 | prilocaine | O=C(NC=1C=CC=CC1C)C(NCCC)C | 46 |  |  |  | 1 | O/W | 0.10224884 | 89 | 6.5 | 70.6 | 0 | 1.3887717 | 0.28556312 | 10.1016/j.jddst.2015.10.009
138 | prilocaine | O=C(NC=1C=CC=CC1C)C(NCCC)C | 46 |  |  |  | 1 | O/W | 0.10224884 | 89 | 6.5 | 70.6 | 0 | 2.1171827 | 0.30921402 | 10.1016/j.jddst.2015.10.009
138 | prilocaine | O=C(NC=1C=CC=CC1C)C(NCCC)C | 46 |  |  |  | 1 | O/W | 0.10224884 | 89 | 6.5 | 70.6 | 0 | 3.1191562 | 0.37005444 | 10.1016/j.jddst.2015.10.009
138 | prilocaine | O=C(NC=1C=CC=CC1C)C(NCCC)C | 46 |  |  |  | 1 | O/W | 0.10224884 | 89 | 6.5 | 70.6 | 0 | 3.3897244 | 0.42872746 | 10.1016/j.jddst.2015.10.009
138 | prilocaine | O=C(NC=1C=CC=CC1C)C(NCCC)C | 46 |  |  |  | 1 | O/W | 0.10224884 | 89 | 6.5 | 70.6 | 0 | 3.4920721 | 0.44438244 | 10.1016/j.jddst.2015.10.009
138 | prilocaine | O=C(NC=1C=CC=CC1C)C(NCCC)C | 46 |  |  |  | 1 | O/W | 0.10224884 | 89 | 6.5 | 70.6 | 0 | 4.1469888 | 0.49535556 | 10.1016/j.jddst.2015.10.009
138 | prilocaine | O=C(NC=1C=CC=CC1C)C(NCCC)C | 46 |  |  |  | 1 | O/W | 0.10224884 | 89 | 6.5 | 70.6 | 0 | 4.2117727 | 0.53053079 | 10.1016/j.jddst.2015.10.009
138 | prilocaine | O=C(NC=1C=CC=CC1C)C(NCCC)C | 46 |  |  |  | 1 | O/W | 0.10224884 | 89 | 6.5 | 70.6 | 0 | 4.3489622 | 0.54619598 | 10.1016/j.jddst.2015.10.009
138 | prilocaine | O=C(NC=1C=CC=CC1C)C(NCCC)C | 46 |  |  |  | 1 | O/W | 0.10224884 | 89 | 6.5 | 70.6 | 0 | 4.4167404 | 0.55988772 | 10.1016/j.jddst.2015.10.009
138 | prilocaine | O=C(NC=1C=CC=CC1C)C(NCCC)C | 46 |  |  |  | 1 | O/W | 0.10224884 | 89 | 6.5 | 70.6 | 0 | 5.0732902 | 0.59914256 | 10.1016/j.jddst.2015.10.009
138 | prilocaine | O=C(NC=1C=CC=CC1C)C(NCCC)C | 46 |  |  |  | 1 | O/W | 0.10224884 | 89 | 6.5 | 70.6 | 0 | 5.1748214 | 0.62065669 | 10.1016/j.jddst.2015.10.009
138 | prilocaine | O=C(NC=1C=CC=CC1C)C(NCCC)C | 46 |  |  |  | 1 | O/W | 0.10224884 | 89 | 6.5 | 70.6 | 0 | 5.2777135 | 0.63240558 | 10.1016/j.jddst.2015.10.009
138 | prilocaine | O=C(NC=1C=CC=CC1C)C(NCCC)C | 46 |  |  |  | 1 | O/W | 0.10224884 | 89 | 6.5 | 70.6 | 0 | 5.4497448 | 0.64808098 | 10.1016/j.jddst.2015.10.009
138 | prilocaine | O=C(NC=1C=CC=CC1C)C(NCCC)C | 46 |  |  |  | 1 | O/W | 0.10224884 | 89 | 6.5 | 70.6 | 0 | 6.0042191 | 0.6697278 | 10.1016/j.jddst.2015.10.009
138 | prilocaine | O=C(NC=1C=CC=CC1C)C(NCCC)C | 46 |  |  |  | 1 | O/W | 0.10224884 | 89 | 6.5 | 70.6 | 0 | 6.244573 | 0.69518884 | 10.1016/j.jddst.2015.10.009
138 | prilocaine | O=C(NC=1C=CC=CC1C)C(NCCC)C | 46 |  |  |  | 1 | O/W | 0.10224884 | 89 | 6.5 | 70.6 | 0 | 6.4166043 | 0.71086424 | 10.1016/j.jddst.2015.10.009
138 | prilocaine | O=C(NC=1C=CC=CC1C)C(NCCC)C | 46 |  |  |  | 1 | O/W | 0.10224884 | 89 | 6.5 | 70.6 | 0 | 7.006737 | 0.72666213 | 10.1016/j.jddst.2015.10.009
138 | prilocaine | O=C(NC=1C=CC=CC1C)C(NCCC)C | 46 |  |  |  | 1 | O/W | 0.10224884 | 89 | 6.5 | 70.6 | 0 | 7.3867302 | 0.75021096 | 10.1016/j.jddst.2015.10.009
138 | prilocaine | O=C(NC=1C=CC=CC1C)C(NCCC)C | 46 |  |  |  | 1 | O/W | 0.10224884 | 89 | 6.5 | 70.6 | 0 | 9.714869 | 0.7958149 | 10.1016/j.jddst.2015.10.009
138 | prilocaine | O=C(NC=1C=CC=CC1C)C(NCCC)C | 46 |  |  |  | 1 | O/W | 0.10224884 | 89 | 6.5 | 70.6 | 0 | 10.095951 | 0.81155155 | 10.1016/j.jddst.2015.10.009
138 | prilocaine | O=C(NC=1C=CC=CC1C)C(NCCC)C | 46 |  |  |  | 1 | O/W | 0.10224884 | 89 | 6.5 | 70.6 | 0 | 11.13821 | 0.83334127 | 10.1016/j.jddst.2015.10.009
138 | prilocaine | O=C(NC=1C=CC=CC1C)C(NCCC)C | 46 |  |  |  | 1 | O/W | 0.10224884 | 89 | 6.5 | 70.6 | 0 | 11.660565 | 0.83544743 | 10.1016/j.jddst.2015.10.009
138 | prilocaine | O=C(NC=1C=CC=CC1C)C(NCCC)C | 46 |  |  |  | 1 | O/W | 0.10224884 | 89 | 6.5 | 70.6 | 0 | 12.285811 | 0.84930248 | 10.1016/j.jddst.2015.10.009
138 | prilocaine | O=C(NC=1C=CC=CC1C)C(NCCC)C | 46 |  |  |  | 1 | O/W | 0.10224884 | 89 | 6.5 | 70.6 | 0 | 12.564274 | 0.85133719 | 10.1016/j.jddst.2015.10.009
138 | prilocaine | O=C(NC=1C=CC=CC1C)C(NCCC)C | 46 |  |  |  | 1 | O/W | 0.10224884 | 89 | 6.5 | 70.6 | 0 | 13.259748 | 0.86130657 | 10.1016/j.jddst.2015.10.009
138 | prilocaine | O=C(NC=1C=CC=CC1C)C(NCCC)C | 46 |  |  |  | 1 | O/W | 0.10224884 | 89 | 6.5 | 70.6 | 0 | 13.573052 | 0.86335148 | 10.1016/j.jddst.2015.10.009
138 | prilocaine | O=C(NC=1C=CC=CC1C)C(NCCC)C | 46 |  |  |  | 1 | O/W | 0.10224884 | 89 | 6.5 | 70.6 | 0 | 16.182919 | 0.88755359 | 10.1016/j.jddst.2015.10.009
139 | prilocaine | O=C(NC=1C=CC=CC1C)C(NCCC)C | 46 |  |  |  | 1 | O/W | 0.301392 | 89 | 16 | 69.1 | 0 | 0 | 0 | 10.1016/j.jddst.2015.10.009
139 | prilocaine | O=C(NC=1C=CC=CC1C)C(NCCC)C | 46 |  |  |  | 1 | O/W | 0.301392 | 89 | 16 | 69.1 | 0 | 1.0468867 | 0.23858795 | 10.1016/j.jddst.2015.10.009
139 | prilocaine | O=C(NC=1C=CC=CC1C)C(NCCC)C | 46 |  |  |  | 1 | O/W | 0.301392 | 89 | 16 | 69.1 | 0 | 1.2763525 | 0.34217081 | 10.1016/j.jddst.2015.10.009
139 | prilocaine | O=C(NC=1C=CC=CC1C)C(NCCC)C | 46 |  |  |  | 1 | O/W | 0.301392 | 89 | 16 | 69.1 | 0 | 1.516162 | 0.37153794 | 10.1016/j.jddst.2015.10.009
139 | prilocaine | O=C(NC=1C=CC=CC1C)C(NCCC)C | 46 |  |  |  | 1 | O/W | 0.301392 | 89 | 16 | 69.1 | 0 | 2.104117 | 0.40296019 | 10.1016/j.jddst.2015.10.009
139 | prilocaine | O=C(NC=1C=CC=CC1C)C(NCCC)C | 46 |  |  |  | 1 | O/W | 0.301392 | 89 | 16 | 69.1 | 0 | 2.2739707 | 0.43425995 | 10.1016/j.jddst.2015.10.009
139 | prilocaine | O=C(NC=1C=CC=CC1C)C(NCCC)C | 46 |  |  |  | 1 | O/W | 0.301392 | 89 | 16 | 69.1 | 0 | 2.444641 | 0.45970058 | 10.1016/j.jddst.2015.10.009
139 | prilocaine | O=C(NC=1C=CC=CC1C)C(NCCC)C | 46 |  |  |  | 1 | O/W | 0.301392 | 89 | 16 | 69.1 | 0 | 3.0987411 | 0.51653283 | 10.1016/j.jddst.2015.10.009
139 | prilocaine | O=C(NC=1C=CC=CC1C)C(NCCC)C | 46 |  |  |  | 1 | O/W | 0.301392 | 89 | 16 | 69.1 | 0 | 3.3050698 | 0.53612453 | 10.1016/j.jddst.2015.10.009
139 | prilocaine | O=C(NC=1C=CC=CC1C)C(NCCC)C | 46 |  |  |  | 1 | O/W | 0.301392 | 89 | 16 | 69.1 | 0 | 3.4425315 | 0.54983668 | 10.1016/j.jddst.2015.10.009
139 | prilocaine | O=C(NC=1C=CC=CC1C)C(NCCC)C | 46 |  |  |  | 1 | O/W | 0.301392 | 89 | 16 | 69.1 | 0 | 3.924328 | 0.59294658 | 10.1016/j.jddst.2015.10.009
139 | prilocaine | O=C(NC=1C=CC=CC1C)C(NCCC)C | 46 |  |  |  | 1 | O/W | 0.301392 | 89 | 16 | 69.1 | 0 | 4.1984348 | 0.62623001 | 10.1016/j.jddst.2015.10.009
139 | prilocaine | O=C(NC=1C=CC=CC1C)C(NCCC)C | 46 |  |  |  | 1 | O/W | 0.301392 | 89 | 16 | 69.1 | 0 | 4.4055801 | 0.63996257 | 10.1016/j.jddst.2015.10.009
139 | prilocaine | O=C(NC=1C=CC=CC1C)C(NCCC)C | 46 |  |  |  | 1 | O/W | 0.301392 | 89 | 16 | 69.1 | 0 | 4.8871045 | 0.68502552 | 10.1016/j.jddst.2015.10.009
139 | prilocaine | O=C(NC=1C=CC=CC1C)C(NCCC)C | 46 |  |  |  | 1 | O/W | 0.301392 | 89 | 16 | 69.1 | 0 | 5.1639333 | 0.6987785 | 10.1016/j.jddst.2015.10.009
139 | prilocaine | O=C(NC=1C=CC=CC1C)C(NCCC)C | 46 |  |  |  | 1 | O/W | 0.301392 | 89 | 16 | 69.1 | 0 | 5.4394012 | 0.7222967 | 10.1016/j.jddst.2015.10.009
139 | prilocaine | O=C(NC=1C=CC=CC1C)C(NCCC)C | 46 |  |  |  | 1 | O/W | 0.301392 | 89 | 16 | 69.1 | 0 | 5.9603947 | 0.73416808 | 10.1016/j.jddst.2015.10.009
139 | prilocaine | O=C(NC=1C=CC=CC1C)C(NCCC)C | 46 |  |  |  | 1 | O/W | 0.301392 | 89 | 16 | 69.1 | 0 | 6.2015652 | 0.75376999 | 10.1016/j.jddst.2015.10.009
139 | prilocaine | O=C(NC=1C=CC=CC1C)C(NCCC)C | 46 |  |  |  | 1 | O/W | 0.301392 | 89 | 16 | 69.1 | 0 | 6.3354883 | 0.79287173 | 10.1016/j.jddst.2015.10.009
139 | prilocaine | O=C(NC=1C=CC=CC1C)C(NCCC)C | 46 |  |  |  | 1 | O/W | 0.301392 | 89 | 16 | 69.1 | 0 | 6.8496768 | 0.85356924 | 10.1016/j.jddst.2015.10.009
139 | prilocaine | O=C(NC=1C=CC=CC1C)C(NCCC)C | 46 |  |  |  | 1 | O/W | 0.301392 | 89 | 16 | 69.1 | 0 | 7.128411 | 0.8536509 | 10.1016/j.jddst.2015.10.009
139 | prilocaine | O=C(NC=1C=CC=CC1C)C(NCCC)C | 46 |  |  |  | 1 | O/W | 0.301392 | 89 | 16 | 69.1 | 0 | 7.4765567 | 0.85570602 | 10.1016/j.jddst.2015.10.009
139 | prilocaine | O=C(NC=1C=CC=CC1C)C(NCCC)C | 46 |  |  |  | 1 | O/W | 0.301392 | 89 | 16 | 69.1 | 0 | 7.8935692 | 0.86364069 | 10.1016/j.jddst.2015.10.009
139 | prilocaine | O=C(NC=1C=CC=CC1C)C(NCCC)C | 46 |  |  |  | 1 | O/W | 0.301392 | 89 | 16 | 69.1 | 0 | 8.1698537 | 0.88129976 | 10.1016/j.jddst.2015.10.009
139 | prilocaine | O=C(NC=1C=CC=CC1C)C(NCCC)C | 46 |  |  |  | 1 | O/W | 0.301392 | 89 | 16 | 69.1 | 0 | 9.7018033 | 0.88956108 | 10.1016/j.jddst.2015.10.009
139 | prilocaine | O=C(NC=1C=CC=CC1C)C(NCCC)C | 46 |  |  |  | 1 | O/W | 0.301392 | 89 | 16 | 69.1 | 0 | 10.050221 | 0.88966315 | 10.1016/j.jddst.2015.10.009
139 | prilocaine | O=C(NC=1C=CC=CC1C)C(NCCC)C | 46 |  |  |  | 1 | O/W | 0.301392 | 89 | 16 | 69.1 | 0 | 10.607417 | 0.89177952 | 10.1016/j.jddst.2015.10.009
139 | prilocaine | O=C(NC=1C=CC=CC1C)C(NCCC)C | 46 |  |  |  | 1 | O/W | 0.301392 | 89 | 16 | 69.1 | 0 | 11.060361 | 0.89191221 | 10.1016/j.jddst.2015.10.009
139 | prilocaine | O=C(NC=1C=CC=CC1C)C(NCCC)C | 46 |  |  |  | 1 | O/W | 0.301392 | 89 | 16 | 69.1 | 0 | 11.547601 | 0.89596121 | 10.1016/j.jddst.2015.10.009
139 | prilocaine | O=C(NC=1C=CC=CC1C)C(NCCC)C | 46 |  |  |  | 1 | O/W | 0.301392 | 89 | 16 | 69.1 | 0 | 11.895747 | 0.89801633 | 10.1016/j.jddst.2015.10.009
139 | prilocaine | O=C(NC=1C=CC=CC1C)C(NCCC)C | 46 |  |  |  | 1 | O/W | 0.301392 | 89 | 16 | 69.1 | 0 | 12.383532 | 0.89815924 | 10.1016/j.jddst.2015.10.009
139 | prilocaine | O=C(NC=1C=CC=CC1C)C(NCCC)C | 46 |  |  |  | 1 | O/W | 0.301392 | 89 | 16 | 69.1 | 0 | 12.731677 | 0.90021436 | 10.1016/j.jddst.2015.10.009
139 | prilocaine | O=C(NC=1C=CC=CC1C)C(NCCC)C | 46 |  |  |  | 1 | O/W | 0.301392 | 89 | 16 | 69.1 | 0 | 13.14869 | 0.90814903 | 10.1016/j.jddst.2015.10.009
139 | prilocaine | O=C(NC=1C=CC=CC1C)C(NCCC)C | 46 |  |  |  | 1 | O/W | 0.301392 | 89 | 16 | 69.1 | 0 | 13.671317 | 0.90830214 | 10.1016/j.jddst.2015.10.009
139 | prilocaine | O=C(NC=1C=CC=CC1C)C(NCCC)C | 46 |  |  |  | 1 | O/W | 0.301392 | 89 | 16 | 69.1 | 0 | 16.666077 | 0.92089827 | 10.1016/j.jddst.2015.10.009
139 | prilocaine | O=C(NC=1C=CC=CC1C)C(NCCC)C | 46 |  |  |  | 1 | O/W | 0.301392 | 89 | 16 | 69.1 | 0 | 18.163185 | 0.92914937 | 10.1016/j.jddst.2015.10.009
139 | prilocaine | O=C(NC=1C=CC=CC1C)C(NCCC)C | 46 |  |  |  | 1 | O/W | 0.301392 | 89 | 16 | 69.1 | 0 | 19.173869 | 0.92749234 | 10.1016/j.jddst.2015.10.009
140 | prilocaine | O=C(NC=1C=CC=CC1C)C(NCCC)C | 46 |  |  |  | 1 | O/W | 0.50307626 | 81 | 23.3 | 69.7 | 0 | 0 | 0 | 10.1016/j.jddst.2015.10.009
140 | prilocaine | O=C(NC=1C=CC=CC1C)C(NCCC)C | 46 |  |  |  | 1 | O/W | 0.50307626 | 81 | 23.3 | 69.7 | 0 | 0.40503573 | 0.093868663 | 10.1016/j.jddst.2015.10.009
140 | prilocaine | O=C(NC=1C=CC=CC1C)C(NCCC)C | 46 |  |  |  | 1 | O/W | 0.50307626 | 81 | 23.3 | 69.7 | 0 | 0.50466145 | 0.1290541 | 10.1016/j.jddst.2015.10.009
140 | prilocaine | O=C(NC=1C=CC=CC1C)C(NCCC)C | 46 |  |  |  | 1 | O/W | 0.50307626 | 81 | 23.3 | 69.7 | 0 | 0.53215379 | 0.18179653 | 10.1016/j.jddst.2015.10.009
140 | prilocaine | O=C(NC=1C=CC=CC1C)C(NCCC)C | 46 |  |  |  | 1 | O/W | 0.50307626 | 81 | 23.3 | 69.7 | 0 | 1.1786322 | 0.29331405 | 10.1016/j.jddst.2015.10.009
140 | prilocaine | O=C(NC=1C=CC=CC1C)C(NCCC)C | 46 |  |  |  | 1 | O/W | 0.50307626 | 81 | 23.3 | 69.7 | 0 | 1.2711807 | 0.37927867 | 10.1016/j.jddst.2015.10.009
140 | prilocaine | O=C(NC=1C=CC=CC1C)C(NCCC)C | 46 |  |  |  | 1 | O/W | 0.50307626 | 81 | 23.3 | 69.7 | 0 | 1.4385846 | 0.42815583 | 10.1016/j.jddst.2015.10.009
140 | prilocaine | O=C(NC=1C=CC=CC1C)C(NCCC)C | 46 |  |  |  | 1 | O/W | 0.50307626 | 81 | 23.3 | 69.7 | 0 | 2.0586594 | 0.47911875 | 10.1016/j.jddst.2015.10.009
140 | prilocaine | O=C(NC=1C=CC=CC1C)C(NCCC)C | 46 |  |  |  | 1 | O/W | 0.50307626 | 81 | 23.3 | 69.7 | 0 | 2.2922082 | 0.55340592 | 10.1016/j.jddst.2015.10.009
140 | prilocaine | O=C(NC=1C=CC=CC1C)C(NCCC)C | 46 |  |  |  | 1 | O/W | 0.50307626 | 81 | 23.3 | 69.7 | 0 | 2.4277645 | 0.58078938 | 10.1016/j.jddst.2015.10.009
140 | prilocaine | O=C(NC=1C=CC=CC1C)C(NCCC)C | 46 |  |  |  | 1 | O/W | 0.50307626 | 81 | 23.3 | 69.7 | 0 | 2.9819667 | 0.60438925 | 10.1016/j.jddst.2015.10.009
140 | prilocaine | O=C(NC=1C=CC=CC1C)C(NCCC)C | 46 |  |  |  | 1 | O/W | 0.50307626 | 81 | 23.3 | 69.7 | 0 | 3.1882953 | 0.62398095 | 10.1016/j.jddst.2015.10.009
140 | prilocaine | O=C(NC=1C=CC=CC1C)C(NCCC)C | 46 |  |  |  | 1 | O/W | 0.50307626 | 81 | 23.3 | 69.7 | 0 | 3.3948962 | 0.6416196 | 10.1016/j.jddst.2015.10.009
140 | prilocaine | O=C(NC=1C=CC=CC1C)C(NCCC)C | 46 |  |  |  | 1 | O/W | 0.50307626 | 81 | 23.3 | 69.7 | 0 | 3.9716911 | 0.75311671 | 10.1016/j.jddst.2015.10.009
140 | prilocaine | O=C(NC=1C=CC=CC1C)C(NCCC)C | 46 |  |  |  | 1 | O/W | 0.50307626 | 81 | 23.3 | 69.7 | 0 | 4.2193944 | 0.72584553 | 10.1016/j.jddst.2015.10.009
140 | prilocaine | O=C(NC=1C=CC=CC1C)C(NCCC)C | 46 |  |  |  | 1 | O/W | 0.50307626 | 81 | 23.3 | 69.7 | 0 | 6.7922423 | 0.76566179 | 10.1016/j.jddst.2015.10.009
140 | prilocaine | O=C(NC=1C=CC=CC1C)C(NCCC)C | 46 |  |  |  | 1 | O/W | 0.50307626 | 81 | 23.3 | 69.7 | 0 | 7.2089826 | 0.77554951 | 10.1016/j.jddst.2015.10.009
140 | prilocaine | O=C(NC=1C=CC=CC1C)C(NCCC)C | 46 |  |  |  | 1 | O/W | 0.50307626 | 81 | 23.3 | 69.7 | 0 | 7.5211977 | 0.7854066 | 10.1016/j.jddst.2015.10.009
140 | prilocaine | O=C(NC=1C=CC=CC1C)C(NCCC)C | 46 |  |  |  | 1 | O/W | 0.50307626 | 81 | 23.3 | 69.7 | 0 | 7.9722355 | 0.79921062 | 10.1016/j.jddst.2015.10.009
140 | prilocaine | O=C(NC=1C=CC=CC1C)C(NCCC)C | 46 |  |  |  | 1 | O/W | 0.50307626 | 81 | 23.3 | 69.7 | 0 | 8.387887 | 0.81691051 | 10.1016/j.jddst.2015.10.009
140 | prilocaine | O=C(NC=1C=CC=CC1C)C(NCCC)C | 46 |  |  |  | 1 | O/W | 0.50307626 | 81 | 23.3 | 69.7 | 0 | 9.2232732 | 0.82301463 | 10.1016/j.jddst.2015.10.009
140 | prilocaine | O=C(NC=1C=CC=CC1C)C(NCCC)C | 46 |  |  |  | 1 | O/W | 0.50307626 | 81 | 23.3 | 69.7 | 0 | 9.6046274 | 0.83679823 | 10.1016/j.jddst.2015.10.009
140 | prilocaine | O=C(NC=1C=CC=CC1C)C(NCCC)C | 46 |  |  |  | 1 | O/W | 0.50307626 | 81 | 23.3 | 69.7 | 0 | 10.370058 | 0.84483498 | 10.1016/j.jddst.2015.10.009
140 | prilocaine | O=C(NC=1C=CC=CC1C)C(NCCC)C | 46 |  |  |  | 1 | O/W | 0.50307626 | 81 | 23.3 | 69.7 | 0 | 10.786254 | 0.85862878 | 10.1016/j.jddst.2015.10.009
140 | prilocaine | O=C(NC=1C=CC=CC1C)C(NCCC)C | 46 |  |  |  | 1 | O/W | 0.50307626 | 81 | 23.3 | 69.7 | 0 | 11.518476 | 0.85493705 | 10.1016/j.jddst.2015.10.009
140 | prilocaine | O=C(NC=1C=CC=CC1C)C(NCCC)C | 46 |  |  |  | 1 | O/W | 0.50307626 | 81 | 23.3 | 69.7 | 0 | 14.128343 | 0.87913916 | 10.1016/j.jddst.2015.10.009
140 | prilocaine | O=C(NC=1C=CC=CC1C)C(NCCC)C | 46 |  |  |  | 1 | O/W | 0.50307626 | 81 | 23.3 | 69.7 | 0 | 14.5459 | 0.88316774 | 10.1016/j.jddst.2015.10.009
140 | prilocaine | O=C(NC=1C=CC=CC1C)C(NCCC)C | 46 |  |  |  | 1 | O/W | 0.50307626 | 81 | 23.3 | 69.7 | 0 | 15.172508 | 0.88725757 | 10.1016/j.jddst.2015.10.009
140 | prilocaine | O=C(NC=1C=CC=CC1C)C(NCCC)C | 46 |  |  |  | 1 | O/W | 0.50307626 | 81 | 23.3 | 69.7 | 0 | 15.555767 | 0.88736985 | 10.1016/j.jddst.2015.10.009
140 | prilocaine | O=C(NC=1C=CC=CC1C)C(NCCC)C | 46 |  |  |  | 1 | O/W | 0.50307626 | 81 | 23.3 | 69.7 | 0 | 16.495951 | 0.89155155 | 10.1016/j.jddst.2015.10.009
140 | prilocaine | O=C(NC=1C=CC=CC1C)C(NCCC)C | 46 |  |  |  | 1 | O/W | 0.50307626 | 81 | 23.3 | 69.7 | 0 | 18.201837 | 0.90181694 | 10.1016/j.jddst.2015.10.009
140 | prilocaine | O=C(NC=1C=CC=CC1C)C(NCCC)C | 46 |  |  |  | 1 | O/W | 0.50307626 | 81 | 23.3 | 69.7 | 0 | 19.176863 | 0.90600885 | 10.1016/j.jddst.2015.10.009
141 | prilocaine | O=C(NC=1C=CC=CC1C)C(NCCC)C | 46 |  |  |  | 1 | O/W | 0.67226219 | 82 | 28.6 | 71.2 | 0 | 0 | 0 | 10.1016/j.jddst.2015.10.009
141 | prilocaine | O=C(NC=1C=CC=CC1C)C(NCCC)C | 46 |  |  |  | 1 | O/W | 0.67226219 | 82 | 28.6 | 71.2 | 0 | 0.43661109 | 0.36731541 | 10.1016/j.jddst.2015.10.009
141 | prilocaine | O=C(NC=1C=CC=CC1C)C(NCCC)C | 46 |  |  |  | 1 | O/W | 0.67226219 | 82 | 28.6 | 71.2 | 0 | 1.0858115 | 0.45930248 | 10.1016/j.jddst.2015.10.009
141 | prilocaine | O=C(NC=1C=CC=CC1C)C(NCCC)C | 46 |  |  |  | 1 | O/W | 0.67226219 | 82 | 28.6 | 71.2 | 0 | 1.336509 | 0.6605478 | 10.1016/j.jddst.2015.10.009
141 | prilocaine | O=C(NC=1C=CC=CC1C)C(NCCC)C | 46 |  |  |  | 1 | O/W | 0.67226219 | 82 | 28.6 | 71.2 | 0 | 2.0224566 | 0.73887377 | 10.1016/j.jddst.2015.10.009
141 | prilocaine | O=C(NC=1C=CC=CC1C)C(NCCC)C | 46 |  |  |  | 1 | O/W | 0.67226219 | 82 | 28.6 | 71.2 | 0 | 2.1846887 | 0.8248588 | 10.1016/j.jddst.2015.10.009
141 | prilocaine | O=C(NC=1C=CC=CC1C)C(NCCC)C | 46 |  |  |  | 1 | O/W | 0.67226219 | 82 | 28.6 | 71.2 | 0 | 2.2867642 | 0.84246683 | 10.1016/j.jddst.2015.10.009
141 | prilocaine | O=C(NC=1C=CC=CC1C)C(NCCC)C | 46 |  |  |  | 1 | O/W | 0.67226219 | 82 | 28.6 | 71.2 | 0 | 3.1926506 | 0.84273222 | 10.1016/j.jddst.2015.10.009
141 | prilocaine | O=C(NC=1C=CC=CC1C)C(NCCC)C | 46 |  |  |  | 1 | O/W | 0.67226219 | 82 | 28.6 | 71.2 | 0 | 3.3619598 | 0.87793807 | 10.1016/j.jddst.2015.10.009
141 | prilocaine | O=C(NC=1C=CC=CC1C)C(NCCC)C | 46 |  |  |  | 1 | O/W | 0.67226219 | 82 | 28.6 | 71.2 | 0 | 3.9896563 | 0.87421572 | 10.1016/j.jddst.2015.10.009
141 | prilocaine | O=C(NC=1C=CC=CC1C)C(NCCC)C | 46 |  |  |  | 1 | O/W | 0.67226219 | 82 | 28.6 | 71.2 | 0 | 4.2313712 | 0.88991153 | 10.1016/j.jddst.2015.10.009
141 | prilocaine | O=C(NC=1C=CC=CC1C)C(NCCC)C | 46 |  |  |  | 1 | O/W | 0.67226219 | 82 | 28.6 | 71.2 | 0 | 7.0467506 | 0.93956448 | 10.1016/j.jddst.2015.10.009
141 | prilocaine | O=C(NC=1C=CC=CC1C)C(NCCC)C | 46 |  |  |  | 1 | O/W | 0.67226219 | 82 | 28.6 | 71.2 | 0 | 7.5345356 | 0.93970738 | 10.1016/j.jddst.2015.10.009
141 | prilocaine | O=C(NC=1C=CC=CC1C)C(NCCC)C | 46 |  |  |  | 1 | O/W | 0.67226219 | 82 | 28.6 | 71.2 | 0 | 8.301327 | 0.9379789 | 10.1016/j.jddst.2015.10.009
141 | prilocaine | O=C(NC=1C=CC=CC1C)C(NCCC)C | 46 |  |  |  | 1 | O/W | 0.67226219 | 82 | 28.6 | 71.2 | 0 | 8.9282069 | 0.94011569 | 10.1016/j.jddst.2015.10.009
141 | prilocaine | O=C(NC=1C=CC=CC1C)C(NCCC)C | 46 |  |  |  | 1 | O/W | 0.67226219 | 82 | 28.6 | 71.2 | 0 | 9.3449473 | 0.9500034 | 10.1016/j.jddst.2015.10.009
141 | prilocaine | O=C(NC=1C=CC=CC1C)C(NCCC)C | 46 |  |  |  | 1 | O/W | 0.67226219 | 82 | 28.6 | 71.2 | 0 | 9.7981626 | 0.94818305 | 10.1016/j.jddst.2015.10.009
141 | prilocaine | O=C(NC=1C=CC=CC1C)C(NCCC)C | 46 |  |  |  | 1 | O/W | 0.67226219 | 82 | 28.6 | 71.2 | 0 | 10.251106 | 0.94831575 | 10.1016/j.jddst.2015.10.009
141 | prilocaine | O=C(NC=1C=CC=CC1C)C(NCCC)C | 46 |  |  |  | 1 | O/W | 0.67226219 | 82 | 28.6 | 71.2 | 0 | 10.912827 | 0.95046274 | 10.1016/j.jddst.2015.10.009
141 | prilocaine | O=C(NC=1C=CC=CC1C)C(NCCC)C | 46 |  |  |  | 1 | O/W | 0.67226219 | 82 | 28.6 | 71.2 | 0 | 11.330384 | 0.95449132 | 10.1016/j.jddst.2015.10.009
141 | prilocaine | O=C(NC=1C=CC=CC1C)C(NCCC)C | 46 |  |  |  | 1 | O/W | 0.67226219 | 82 | 28.6 | 71.2 | 0 | 13.873562 | 0.95718952 | 10.1016/j.jddst.2015.10.009
141 | prilocaine | O=C(NC=1C=CC=CC1C)C(NCCC)C | 46 |  |  |  | 1 | O/W | 0.67226219 | 82 | 28.6 | 71.2 | 0 | 14.326778 | 0.95536917 | 10.1016/j.jddst.2015.10.009
141 | prilocaine | O=C(NC=1C=CC=CC1C)C(NCCC)C | 46 |  |  |  | 1 | O/W | 0.67226219 | 82 | 28.6 | 71.2 | 0 | 15.33719 | 0.95566519 | 10.1016/j.jddst.2015.10.009
141 | prilocaine | O=C(NC=1C=CC=CC1C)C(NCCC)C | 46 |  |  |  | 1 | O/W | 0.67226219 | 82 | 28.6 | 71.2 | 0 | 16.277645 | 0.95789384 | 10.1016/j.jddst.2015.10.009
141 | prilocaine | O=C(NC=1C=CC=CC1C)C(NCCC)C | 46 |  |  |  | 1 | O/W | 0.67226219 | 82 | 28.6 | 71.2 | 0 | 16.695747 | 0.95801633 | 10.1016/j.jddst.2015.10.009
141 | prilocaine | O=C(NC=1C=CC=CC1C)C(NCCC)C | 46 |  |  |  | 1 | O/W | 0.67226219 | 82 | 28.6 | 71.2 | 0 | 18.228785 | 0.95846546 | 10.1016/j.jddst.2015.10.009
142 | prilocaine | O=C(NC=1C=CC=CC1C)C(NCCC)C | 46 |  |  |  | 1 | O/W | 1.0161912 | 82 | 34.8 | 69 | 0 | 0 | 0 | 10.1016/j.jddst.2015.10.009
142 | prilocaine | O=C(NC=1C=CC=CC1C)C(NCCC)C | 46 |  |  |  | 1 | O/W | 1.0161912 | 82 | 34.8 | 69 | 0 | 0.26240218 | 0.11726438 | 10.1016/j.jddst.2015.10.009
142 | prilocaine | O=C(NC=1C=CC=CC1C)C(NCCC)C | 46 |  |  |  | 1 | O/W | 1.0161912 | 82 | 34.8 | 69 | 0 | 0.31684246 | 0.22665532 | 10.1016/j.jddst.2015.10.009
142 | prilocaine | O=C(NC=1C=CC=CC1C)C(NCCC)C | 46 |  |  |  | 1 | O/W | 1.0161912 | 82 | 34.8 | 69 | 0 | 0.41592378 | 0.26574685 | 10.1016/j.jddst.2015.10.009
142 | prilocaine | O=C(NC=1C=CC=CC1C)C(NCCC)C | 46 |  |  |  | 1 | O/W | 1.0161912 | 82 | 34.8 | 69 | 0 | 0.44396053 | 0.31458319 | 10.1016/j.jddst.2015.10.009
142 | prilocaine | O=C(NC=1C=CC=CC1C)C(NCCC)C | 46 |  |  |  | 1 | O/W | 1.0161912 | 82 | 34.8 | 69 | 0 | 0.43906091 | 0.34973801 | 10.1016/j.jddst.2015.10.009
142 | prilocaine | O=C(NC=1C=CC=CC1C)C(NCCC)C | 46 |  |  |  | 1 | O/W | 1.0161912 | 82 | 34.8 | 69 | 0 | 1.0877169 | 0.44563117 | 10.1016/j.jddst.2015.10.009
142 | prilocaine | O=C(NC=1C=CC=CC1C)C(NCCC)C | 46 |  |  |  | 1 | O/W | 1.0161912 | 82 | 34.8 | 69 | 0 | 1.2679143 | 0.65271521 | 10.1016/j.jddst.2015.10.009
142 | prilocaine | O=C(NC=1C=CC=CC1C)C(NCCC)C | 46 |  |  |  | 1 | O/W | 1.0161912 | 82 | 34.8 | 69 | 0 | 1.9846206 | 0.76034706 | 10.1016/j.jddst.2015.10.009
142 | prilocaine | O=C(NC=1C=CC=CC1C)C(NCCC)C | 46 |  |  |  | 1 | O/W | 1.0161912 | 82 | 34.8 | 69 | 0 | 2.1433141 | 0.87172167 | 10.1016/j.jddst.2015.10.009
142 | prilocaine | O=C(NC=1C=CC=CC1C)C(NCCC)C | 46 |  |  |  | 1 | O/W | 1.0161912 | 82 | 34.8 | 69 | 0 | 2.2434842 | 0.90300102 | 10.1016/j.jddst.2015.10.009
142 | prilocaine | O=C(NC=1C=CC=CC1C)C(NCCC)C | 46 |  |  |  | 1 | O/W | 1.0161912 | 82 | 34.8 | 69 | 0 | 3.008098 | 0.9168969 | 10.1016/j.jddst.2015.10.009
142 | prilocaine | O=C(NC=1C=CC=CC1C)C(NCCC)C | 46 |  |  |  | 1 | O/W | 1.0161912 | 82 | 34.8 | 69 | 0 | 3.355427 | 0.92481116 | 10.1016/j.jddst.2015.10.009
142 | prilocaine | O=C(NC=1C=CC=CC1C)C(NCCC)C | 46 |  |  |  | 1 | O/W | 1.0161912 | 82 | 34.8 | 69 | 0 | 3.9814903 | 0.93280708 | 10.1016/j.jddst.2015.10.009
142 | prilocaine | O=C(NC=1C=CC=CC1C)C(NCCC)C | 46 |  |  |  | 1 | O/W | 1.0161912 | 82 | 34.8 | 69 | 0 | 4.4009527 | 0.92316434 | 10.1016/j.jddst.2015.10.009
142 | prilocaine | O=C(NC=1C=CC=CC1C)C(NCCC)C | 46 |  |  |  | 1 | O/W | 1.0161912 | 82 | 34.8 | 69 | 0 | 6.904117 | 0.96296019 | 10.1016/j.jddst.2015.10.009
142 | prilocaine | O=C(NC=1C=CC=CC1C)C(NCCC)C | 46 |  |  |  | 1 | O/W | 1.0161912 | 82 | 34.8 | 69 | 0 | 7.358149 | 0.95528071 | 10.1016/j.jddst.2015.10.009
142 | prilocaine | O=C(NC=1C=CC=CC1C)C(NCCC)C | 46 |  |  |  | 1 | O/W | 1.0161912 | 82 | 34.8 | 69 | 0 | 7.8462062 | 0.95347057 | 10.1016/j.jddst.2015.10.009
142 | prilocaine | O=C(NC=1C=CC=CC1C)C(NCCC)C | 46 |  |  |  | 1 | O/W | 1.0161912 | 82 | 34.8 | 69 | 0 | 8.2988772 | 0.95555631 | 10.1016/j.jddst.2015.10.009
142 | prilocaine | O=C(NC=1C=CC=CC1C)C(NCCC)C | 46 |  |  |  | 1 | O/W | 1.0161912 | 82 | 34.8 | 69 | 0 | 9.0305546 | 0.95577067 | 10.1016/j.jddst.2015.10.009
142 | prilocaine | O=C(NC=1C=CC=CC1C)C(NCCC)C | 46 |  |  |  | 1 | O/W | 1.0161912 | 82 | 34.8 | 69 | 0 | 9.3435863 | 0.95976863 | 10.1016/j.jddst.2015.10.009
142 | prilocaine | O=C(NC=1C=CC=CC1C)C(NCCC)C | 46 |  |  |  | 1 | O/W | 1.0161912 | 82 | 34.8 | 69 | 0 | 9.9010548 | 0.95993195 | 10.1016/j.jddst.2015.10.009
142 | prilocaine | O=C(NC=1C=CC=CC1C)C(NCCC)C | 46 |  |  |  | 1 | O/W | 1.0161912 | 82 | 34.8 | 69 | 0 | 10.2492 | 0.96198707 | 10.1016/j.jddst.2015.10.009
142 | prilocaine | O=C(NC=1C=CC=CC1C)C(NCCC)C | 46 |  |  |  | 1 | O/W | 1.0161912 | 82 | 34.8 | 69 | 0 | 11.015175 | 0.96611773 | 10.1016/j.jddst.2015.10.009
142 | prilocaine | O=C(NC=1C=CC=CC1C)C(NCCC)C | 46 |  |  |  | 1 | O/W | 1.0161912 | 82 | 34.8 | 69 | 0 | 11.293909 | 0.96619939 | 10.1016/j.jddst.2015.10.009
142 | prilocaine | O=C(NC=1C=CC=CC1C)C(NCCC)C | 46 |  |  |  | 1 | O/W | 1.0161912 | 82 | 34.8 | 69 | 0 | 13.906771 | 0.968918 | 10.1016/j.jddst.2015.10.009
142 | prilocaine | O=C(NC=1C=CC=CC1C)C(NCCC)C | 46 |  |  |  | 1 | O/W | 1.0161912 | 82 | 34.8 | 69 | 0 | 14.185505 | 0.96899966 | 10.1016/j.jddst.2015.10.009
142 | prilocaine | O=C(NC=1C=CC=CC1C)C(NCCC)C | 46 |  |  |  | 1 | O/W | 1.0161912 | 82 | 34.8 | 69 | 0 | 15.335284 | 0.96933651 | 10.1016/j.jddst.2015.10.009
142 | prilocaine | O=C(NC=1C=CC=CC1C)C(NCCC)C | 46 |  |  |  | 1 | O/W | 1.0161912 | 82 | 34.8 | 69 | 0 | 16.276012 | 0.96961211 | 10.1016/j.jddst.2015.10.009
142 | prilocaine | O=C(NC=1C=CC=CC1C)C(NCCC)C | 46 |  |  |  | 1 | O/W | 1.0161912 | 82 | 34.8 | 69 | 0 | 16.694114 | 0.9697346 | 10.1016/j.jddst.2015.10.009
142 | prilocaine | O=C(NC=1C=CC=CC1C)C(NCCC)C | 46 |  |  |  | 1 | O/W | 1.0161912 | 82 | 34.8 | 69 | 0 | 18.261994 | 0.97019394 | 10.1016/j.jddst.2015.10.009
143 | risperidone | O=C1C(=C(N=C2N1CCCC2)C)CCN3CCC(C4=NOC=5C=C(F)C=CC54)CC3 |  |  | 28 |  | 3 | O/W | 0.5 | 5.91 | 19.97 | 59.97 | 0 | 0 | 0 | 10.1007/s11095-015-1731-1
143 | risperidone | O=C1C(=C(N=C2N1CCCC2)C)CCN3CCC(C4=NOC=5C=C(F)C=CC54)CC3 |  |  | 28 |  | 3 | O/W | 0.5 | 5.91 | 19.97 | 59.97 | 0 | 1.9667151 | 0.038854806 | 10.1007/s11095-015-1731-1
143 | risperidone | O=C1C(=C(N=C2N1CCCC2)C)CCN3CCC(C4=NOC=5C=C(F)C=CC54)CC3 |  |  | 28 |  | 3 | O/W | 0.5 | 5.91 | 19.97 | 59.97 | 0 | 3.0308931 | 0.073619632 | 10.1007/s11095-015-1731-1
143 | risperidone | O=C1C(=C(N=C2N1CCCC2)C)CCN3CCC(C4=NOC=5C=C(F)C=CC54)CC3 |  |  | 28 |  | 3 | O/W | 0.5 | 5.91 | 19.97 | 59.97 | 0 | 4.0942318 | 0.11860941 | 10.1007/s11095-015-1731-1
143 | risperidone | O=C1C(=C(N=C2N1CCCC2)C)CCN3CCC(C4=NOC=5C=C(F)C=CC54)CC3 |  |  | 28 |  | 3 | O/W | 0.5 | 5.91 | 19.97 | 59.97 | 0 | 6.0591005 | 0.1799591 | 10.1007/s11095-015-1731-1
143 | risperidone | O=C1C(=C(N=C2N1CCCC2)C)CCN3CCC(C4=NOC=5C=C(F)C=CC54)CC3 |  |  | 28 |  | 3 | O/W | 0.5 | 5.91 | 19.97 | 59.97 | 0 | 8.0271584 | 0.20245399 | 10.1007/s11095-015-1731-1
143 | risperidone | O=C1C(=C(N=C2N1CCCC2)C)CCN3CCC(C4=NOC=5C=C(F)C=CC54)CC3 |  |  | 28 |  | 3 | O/W | 0.5 | 5.91 | 19.97 | 59.97 | 0 | 9.8308897 | 0.22699386 | 10.1007/s11095-015-1731-1
143 | risperidone | O=C1C(=C(N=C2N1CCCC2)C)CCN3CCC(C4=NOC=5C=C(F)C=CC54)CC3 |  |  | 28 |  | 3 | O/W | 0.5 | 5.91 | 19.97 | 59.97 | 0 | 12.20498 | 0.30265849 | 10.1007/s11095-015-1731-1
143 | risperidone | O=C1C(=C(N=C2N1CCCC2)C)CCN3CCC(C4=NOC=5C=C(F)C=CC54)CC3 |  |  | 28 |  | 3 | O/W | 0.5 | 5.91 | 19.97 | 59.97 | 0 | 15.969552 | 0.43762781 | 10.1007/s11095-015-1731-1
143 | risperidone | O=C1C(=C(N=C2N1CCCC2)C)CCN3CCC(C4=NOC=5C=C(F)C=CC54)CC3 |  |  | 28 |  | 3 | O/W | 0.5 | 5.91 | 19.97 | 59.97 | 0 | 20.064791 | 0.54396728 | 10.1007/s11095-015-1731-1
143 | risperidone | O=C1C(=C(N=C2N1CCCC2)C)CCN3CCC(C4=NOC=5C=C(F)C=CC54)CC3 |  |  | 28 |  | 3 | O/W | 0.5 | 5.91 | 19.97 | 59.97 | 0 | 23.998892 | 0.61349693 | 10.1007/s11095-015-1731-1
143 | risperidone | O=C1C(=C(N=C2N1CCCC2)C)CCN3CCC(C4=NOC=5C=C(F)C=CC54)CC3 |  |  | 28 |  | 3 | O/W | 0.5 | 5.91 | 19.97 | 59.97 | 0 | 27.934504 | 0.66462168 | 10.1007/s11095-015-1731-1
143 | risperidone | O=C1C(=C(N=C2N1CCCC2)C)CCN3CCC(C4=NOC=5C=C(F)C=CC54)CC3 |  |  | 28 |  | 3 | O/W | 0.5 | 5.91 | 19.97 | 59.97 | 0 | 31.952532 | 0.71165644 | 10.1007/s11095-015-1731-1
143 | risperidone | O=C1C(=C(N=C2N1CCCC2)C)CCN3CCC(C4=NOC=5C=C(F)C=CC54)CC3 |  |  | 28 |  | 3 | O/W | 0.5 | 5.91 | 19.97 | 59.97 | 0 | 35.889654 | 0.74437628 | 10.1007/s11095-015-1731-1
143 | risperidone | O=C1C(=C(N=C2N1CCCC2)C)CCN3CCC(C4=NOC=5C=C(F)C=CC54)CC3 |  |  | 28 |  | 3 | O/W | 0.5 | 5.91 | 19.97 | 59.97 | 0 | 39.991607 | 0.76891615 | 10.1007/s11095-015-1731-1
143 | risperidone | O=C1C(=C(N=C2N1CCCC2)C)CCN3CCC(C4=NOC=5C=C(F)C=CC54)CC3 |  |  | 28 |  | 3 | O/W | 0.5 | 5.91 | 19.97 | 59.97 | 0 | 43.848833 | 0.77505112 | 10.1007/s11095-015-1731-1
143 | risperidone | O=C1C(=C(N=C2N1CCCC2)C)CCN3CCC(C4=NOC=5C=C(F)C=CC54)CC3 |  |  | 28 |  | 3 | O/W | 0.5 | 5.91 | 19.97 | 59.97 | 0 | 47.622972 | 0.79345603 | 10.1007/s11095-015-1731-1
143 | risperidone | O=C1C(=C(N=C2N1CCCC2)C)CCN3CCC(C4=NOC=5C=C(F)C=CC54)CC3 |  |  | 28 |  | 3 | O/W | 0.5 | 5.91 | 19.97 | 59.97 | 0 | 52.054753 | 0.799591 | 10.1007/s11095-015-1731-1
143 | risperidone | O=C1C(=C(N=C2N1CCCC2)C)CCN3CCC(C4=NOC=5C=C(F)C=CC54)CC3 |  |  | 28 |  | 3 | O/W | 0.5 | 5.91 | 19.97 | 59.97 | 0 | 55.665741 | 0.80572597 | 10.1007/s11095-015-1731-1
143 | risperidone | O=C1C(=C(N=C2N1CCCC2)C)CCN3CCC(C4=NOC=5C=C(F)C=CC54)CC3 |  |  | 28 |  | 3 | O/W | 0.5 | 5.91 | 19.97 | 59.97 | 0 | 60.015107 | 0.81595092 | 10.1007/s11095-015-1731-1
144 | donepezil HCl | Cl.O=C1C2=CC(OC)=C(OC)C=C2CC1CC3CCN(CC=4C=CC=CC4)CC3 | 5 |  |  |  | 3 | O/W | 0.25 | 29.4 | 15.92 | 78.79 | 0 | 0 | 0 | 10.1016/j.ajps.2015.06.001
144 | donepezil HCl | Cl.O=C1C2=CC(OC)=C(OC)C=C2CC1CC3CCN(CC=4C=CC=CC4)CC3 | 5 |  |  |  | 3 | O/W | 0.25 | 29.4 | 15.92 | 78.79 | 0 | 0.081916594 | 0.033783784 | 10.1016/j.ajps.2015.06.001
144 | donepezil HCl | Cl.O=C1C2=CC(OC)=C(OC)C=C2CC1CC3CCN(CC=4C=CC=CC4)CC3 | 5 |  |  |  | 3 | O/W | 0.25 | 29.4 | 15.92 | 78.79 | 0 | 0.24920081 | 0.18243243 | 10.1016/j.ajps.2015.06.001
144 | donepezil HCl | Cl.O=C1C2=CC(OC)=C(OC)C=C2CC1CC3CCN(CC=4C=CC=CC4)CC3 | 5 |  |  |  | 3 | O/W | 0.25 | 29.4 | 15.92 | 78.79 | 0 | 0.47669646 | 0.32432432 | 10.1016/j.ajps.2015.06.001
144 | donepezil HCl | Cl.O=C1C2=CC(OC)=C(OC)C=C2CC1CC3CCN(CC=4C=CC=CC4)CC3 | 5 |  |  |  | 3 | O/W | 0.25 | 29.4 | 15.92 | 78.79 | 0 | 1.0057941 | 0.44594595 | 10.1016/j.ajps.2015.06.001
144 | donepezil HCl | Cl.O=C1C2=CC(OC)=C(OC)C=C2CC1CC3CCN(CC=4C=CC=CC4)CC3 | 5 |  |  |  | 3 | O/W | 0.25 | 29.4 | 15.92 | 78.79 | 0 | 2.0392873 | 0.57657658 | 10.1016/j.ajps.2015.06.001
144 | donepezil HCl | Cl.O=C1C2=CC(OC)=C(OC)C=C2CC1CC3CCN(CC=4C=CC=CC4)CC3 | 5 |  |  |  | 3 | O/W | 0.25 | 29.4 | 15.92 | 78.79 | 0 | 3.0112976 | 0.68243243 | 10.1016/j.ajps.2015.06.001
144 | donepezil HCl | Cl.O=C1C2=CC(OC)=C(OC)C=C2CC1CC3CCN(CC=4C=CC=CC4)CC3 | 5 |  |  |  | 3 | O/W | 0.25 | 29.4 | 15.92 | 78.79 | 0 | 4.0222682 | 0.7545045 | 10.1016/j.ajps.2015.06.001
144 | donepezil HCl | Cl.O=C1C2=CC(OC)=C(OC)C=C2CC1CC3CCN(CC=4C=CC=CC4)CC3 | 5 |  |  |  | 3 | O/W | 0.25 | 29.4 | 15.92 | 78.79 | 0 | 5.0721992 | 0.79279279 | 10.1016/j.ajps.2015.06.001
144 | donepezil HCl | Cl.O=C1C2=CC(OC)=C(OC)C=C2CC1CC3CCN(CC=4C=CC=CC4)CC3 | 5 |  |  |  | 3 | O/W | 0.25 | 29.4 | 15.92 | 78.79 | 0 | 6.0614647 | 0.82657658 | 10.1016/j.ajps.2015.06.001
144 | donepezil HCl | Cl.O=C1C2=CC(OC)=C(OC)C=C2CC1CC3CCN(CC=4C=CC=CC4)CC3 | 5 |  |  |  | 3 | O/W | 0.25 | 29.4 | 15.92 | 78.79 | 0 | 7.0302964 | 0.8536036 | 10.1016/j.ajps.2015.06.001
144 | donepezil HCl | Cl.O=C1C2=CC(OC)=C(OC)C=C2CC1CC3CCN(CC=4C=CC=CC4)CC3 | 5 |  |  |  | 3 | O/W | 0.25 | 29.4 | 15.92 | 78.79 | 0 | 7.9985833 | 0.86711712 | 10.1016/j.ajps.2015.06.001
144 | donepezil HCl | Cl.O=C1C2=CC(OC)=C(OC)C=C2CC1CC3CCN(CC=4C=CC=CC4)CC3 | 5 |  |  |  | 3 | O/W | 0.25 | 29.4 | 15.92 | 78.79 | 0 | 9.0269907 | 0.87162162 | 10.1016/j.ajps.2015.06.001
144 | donepezil HCl | Cl.O=C1C2=CC(OC)=C(OC)C=C2CC1CC3CCN(CC=4C=CC=CC4)CC3 | 5 |  |  |  | 3 | O/W | 0.25 | 29.4 | 15.92 | 78.79 | 0 | 9.9949143 | 0.87612613 | 10.1016/j.ajps.2015.06.001
145 | simvastatin | O=C1OC(CCC2C(C=CC3=CC(C)CC(OC(=O)C(C)(C)CC)C32)C)CC(O)C1 | 22 |  |  |  | 1 | S/O/W | 0.0025 | 217.95 | 0.2127182 | 85.3 | 0 | 0 | 0 | 10.1002/jbm.a.35463
145 | simvastatin | O=C1OC(CCC2C(C=CC3=CC(C)CC(OC(=O)C(C)(C)CC)C32)C)CC(O)C1 | 22 |  |  |  | 1 | S/O/W | 0.0025 | 217.95 | 0.2127182 | 85.3 | 0 | 2.9747723 | 0.082111437 | 10.1002/jbm.a.35463
145 | simvastatin | O=C1OC(CCC2C(C=CC3=CC(C)CC(OC(=O)C(C)(C)CC)C32)C)CC(O)C1 | 22 |  |  |  | 1 | S/O/W | 0.0025 | 217.95 | 0.2127182 | 85.3 | 0 | 6.051776 | 0.26979472 | 10.1002/jbm.a.35463
145 | simvastatin | O=C1OC(CCC2C(C=CC3=CC(C)CC(OC(=O)C(C)(C)CC)C32)C)CC(O)C1 | 22 |  |  |  | 1 | S/O/W | 0.0025 | 217.95 | 0.2127182 | 85.3 | 0 | 9.0826941 | 0.46041056 | 10.1002/jbm.a.35463
145 | simvastatin | O=C1OC(CCC2C(C=CC3=CC(C)CC(OC(=O)C(C)(C)CC)C32)C)CC(O)C1 | 22 |  |  |  | 1 | S/O/W | 0.0025 | 217.95 | 0.2127182 | 85.3 | 0 | 11.971548 | 0.61876833 | 10.1002/jbm.a.35463
145 | simvastatin | O=C1OC(CCC2C(C=CC3=CC(C)CC(OC(=O)C(C)(C)CC)C32)C)CC(O)C1 | 22 |  |  |  | 1 | S/O/W | 0.0025 | 217.95 | 0.2127182 | 85.3 | 0 | 15.13583 | 0.74780059 | 10.1002/jbm.a.35463
145 | simvastatin | O=C1OC(CCC2C(C=CC3=CC(C)CC(OC(=O)C(C)(C)CC)C32)C)CC(O)C1 | 22 |  |  |  | 1 | S/O/W | 0.0025 | 217.95 | 0.2127182 | 85.3 | 0 | 18.113049 | 0.85923754 | 10.1002/jbm.a.35463
145 | simvastatin | O=C1OC(CCC2C(C=CC3=CC(C)CC(OC(=O)C(C)(C)CC)C32)C)CC(O)C1 | 22 |  |  |  | 1 | S/O/W | 0.0025 | 217.95 | 0.2127182 | 85.3 | 0 | 21.134451 | 0.94721408 | 10.1002/jbm.a.35463
146 | tacrolimus | O=C1OC(C(=CC2CCC(O)C(OC)C2)C)C(C)C(O)CC(=O)C(C=C(C)CC(C)CC(OC)C3OC(O)(C(=O)C(=O)N4CCCCC14)C(C)CC3OC)CC=C | 13.6 |  |  |  | 3 | O/W | 0.43 | 16.3 | 29.3 | 97.7 | 1 | 0 | 0 | 10.1016/j.ijpharm.2015.07.004
146 | tacrolimus | O=C1OC(C(=CC2CCC(O)C(OC)C2)C)C(C)C(O)CC(=O)C(C=C(C)CC(C)CC(OC)C3OC(O)(C(=O)C(=O)N4CCCCC14)C(C)CC3OC)CC=C | 13.6 |  |  |  | 3 | O/W | 0.43 | 16.3 | 29.3 | 97.7 | 1 | 0.9610984 | 0.027704569 | 10.1016/j.ijpharm.2015.07.004
146 | tacrolimus | O=C1OC(C(=CC2CCC(O)C(OC)C2)C)C(C)C(O)CC(=O)C(C=C(C)CC(C)CC(OC)C3OC(O)(C(=O)C(=O)N4CCCCC14)C(C)CC3OC)CC=C | 13.6 |  |  |  | 3 | O/W | 0.43 | 16.3 | 29.3 | 97.7 | 1 | 3.0755149 | 0.30037876 | 10.1016/j.ijpharm.2015.07.004
146 | tacrolimus | O=C1OC(C(=CC2CCC(O)C(OC)C2)C)C(C)C(O)CC(=O)C(C=C(C)CC(C)CC(OC)C3OC(O)(C(=O)C(=O)N4CCCCC14)C(C)CC3OC)CC=C | 13.6 |  |  |  | 3 | O/W | 0.43 | 16.3 | 29.3 | 97.7 | 1 | 6.9839817 | 0.83879113 | 10.1016/j.ijpharm.2015.07.004
146 | tacrolimus | O=C1OC(C(=CC2CCC(O)C(OC)C2)C)C(C)C(O)CC(=O)C(C=C(C)CC(C)CC(OC)C3OC(O)(C(=O)C(=O)N4CCCCC14)C(C)CC3OC)CC=C | 13.6 |  |  |  | 3 | O/W | 0.43 | 16.3 | 29.3 | 97.7 | 1 | 13.967963 | 0.96723743 | 10.1016/j.ijpharm.2015.07.004
147 | tacrolimus | O=C1OC(C(=CC2CCC(O)C(OC)C2)C)C(C)C(O)CC(=O)C(C=C(C)CC(C)CC(OC)C3OC(O)(C(=O)C(=O)N4CCCCC14)C(C)CC3OC)CC=C | 13.6 |  |  |  | 3 | O/W | 0.43 | 16.1 | 29.5 | 98.3 | 1 | 0 | 0 | 10.1016/j.ijpharm.2015.07.004
147 | tacrolimus | O=C1OC(C(=CC2CCC(O)C(OC)C2)C)C(C)C(O)CC(=O)C(C=C(C)CC(C)CC(OC)C3OC(O)(C(=O)C(=O)N4CCCCC14)C(C)CC3OC)CC=C | 13.6 |  |  |  | 3 | O/W | 0.43 | 16.1 | 29.5 | 98.3 | 1 | 1.0406441 | 0.012000514 | 10.1016/j.ijpharm.2015.07.004
147 | tacrolimus | O=C1OC(C(=CC2CCC(O)C(OC)C2)C)C(C)C(O)CC(=O)C(C=C(C)CC(C)CC(OC)C3OC(O)(C(=O)C(=O)N4CCCCC14)C(C)CC3OC)CC=C | 13.6 |  |  |  | 3 | O/W | 0.43 | 16.1 | 29.5 | 98.3 | 1 | 2.9811983 | 0.097443145 | 10.1016/j.ijpharm.2015.07.004
147 | tacrolimus | O=C1OC(C(=CC2CCC(O)C(OC)C2)C)C(C)C(O)CC(=O)C(C=C(C)CC(C)CC(OC)C3OC(O)(C(=O)C(=O)N4CCCCC14)C(C)CC3OC)CC=C | 13.6 |  |  |  | 3 | O/W | 0.43 | 16.1 | 29.5 | 98.3 | 1 | 6.9893357 | 0.64165489 | 10.1016/j.ijpharm.2015.07.004
147 | tacrolimus | O=C1OC(C(=CC2CCC(O)C(OC)C2)C)C(C)C(O)CC(=O)C(C=C(C)CC(C)CC(OC)C3OC(O)(C(=O)C(=O)N4CCCCC14)C(C)CC3OC)CC=C | 13.6 |  |  |  | 3 | O/W | 0.43 | 16.1 | 29.5 | 98.3 | 1 | 9.9742173 | 0.9021457 | 10.1016/j.ijpharm.2015.07.004
148 | progesterone | O=C1C=C2CCC3C(CCC4(C)C(C(=O)C)CCC34)C2(C)CC1 |  |  | 8.65 |  | 1 | S/O/W | 0.25 | 22.1 | 19.6 | 78.3 | 1 | 0 | 0 | 10.3109/02652048.2015.1065914
148 | progesterone | O=C1C=C2CCC3C(CCC4(C)C(C(=O)C)CCC34)C2(C)CC1 |  |  | 8.65 |  | 1 | S/O/W | 0.25 | 22.1 | 19.6 | 78.3 | 1 | 0.2898985 | 0.063551402 | 10.3109/02652048.2015.1065914
148 | progesterone | O=C1C=C2CCC3C(CCC4(C)C(C(=O)C)CCC34)C2(C)CC1 |  |  | 8.65 |  | 1 | S/O/W | 0.25 | 22.1 | 19.6 | 78.3 | 1 | 0.2898985 | 0.063551402 | 10.3109/02652048.2015.1065914
148 | progesterone | O=C1C=C2CCC3C(CCC4(C)C(C(=O)C)CCC34)C2(C)CC1 |  |  | 8.65 |  | 1 | S/O/W | 0.25 | 22.1 | 19.6 | 78.3 | 1 | 0.71418979 | 0.18317757 | 10.3109/02652048.2015.1065914
148 | progesterone | O=C1C=C2CCC3C(CCC4(C)C(C(=O)C)CCC34)C2(C)CC1 |  |  | 8.65 |  | 1 | S/O/W | 0.25 | 22.1 | 19.6 | 78.3 | 1 | 1.7603381 | 0.32523365 | 10.3109/02652048.2015.1065914
148 | progesterone | O=C1C=C2CCC3C(CCC4(C)C(C(=O)C)CCC34)C2(C)CC1 |  |  | 8.65 |  | 1 | S/O/W | 0.25 | 22.1 | 19.6 | 78.3 | 1 | 2.8058641 | 0.43925234 | 10.3109/02652048.2015.1065914
148 | progesterone | O=C1C=C2CCC3C(CCC4(C)C(C(=O)C)CCC34)C2(C)CC1 |  |  | 8.65 |  | 1 | S/O/W | 0.25 | 22.1 | 19.6 | 78.3 | 1 | 3.7840694 | 0.51962617 | 10.3109/02652048.2015.1065914
148 | progesterone | O=C1C=C2CCC3C(CCC4(C)C(C(=O)C)CCC34)C2(C)CC1 |  |  | 8.65 |  | 1 | S/O/W | 0.25 | 22.1 | 19.6 | 78.3 | 1 | 4.6954515 | 0.58878505 | 10.3109/02652048.2015.1065914
148 | progesterone | O=C1C=C2CCC3C(CCC4(C)C(C(=O)C)CCC34)C2(C)CC1 |  |  | 8.65 |  | 1 | S/O/W | 0.25 | 22.1 | 19.6 | 78.3 | 1 | 5.739277 | 0.62616822 | 10.3109/02652048.2015.1065914
148 | progesterone | O=C1C=C2CCC3C(CCC4(C)C(C(=O)C)CCC34)C2(C)CC1 |  |  | 8.65 |  | 1 | S/O/W | 0.25 | 22.1 | 19.6 | 78.3 | 1 | 6.805833 | 0.68785047 | 10.3109/02652048.2015.1065914
148 | progesterone | O=C1C=C2CCC3C(CCC4(C)C(C(=O)C)CCC34)C2(C)CC1 |  |  | 8.65 |  | 1 | S/O/W | 0.25 | 22.1 | 19.6 | 78.3 | 1 | 7.7611002 | 0.73457944 | 10.3109/02652048.2015.1065914
148 | progesterone | O=C1C=C2CCC3C(CCC4(C)C(C(=O)C)CCC34)C2(C)CC1 |  |  | 8.65 |  | 1 | S/O/W | 0.25 | 22.1 | 19.6 | 78.3 | 1 | 8.7607503 | 0.78130841 | 10.3109/02652048.2015.1065914
148 | progesterone | O=C1C=C2CCC3C(CCC4(C)C(C(=O)C)CCC34)C2(C)CC1 |  |  | 8.65 |  | 1 | S/O/W | 0.25 | 22.1 | 19.6 | 78.3 | 1 | 9.7604832 | 0.8317757 | 10.3109/02652048.2015.1065914
148 | progesterone | O=C1C=C2CCC3C(CCC4(C)C(C(=O)C)CCC34)C2(C)CC1 |  |  | 8.65 |  | 1 | S/O/W | 0.25 | 22.1 | 19.6 | 78.3 | 1 | 10.782159 | 0.87102804 | 10.3109/02652048.2015.1065914
148 | progesterone | O=C1C=C2CCC3C(CCC4(C)C(C(=O)C)CCC34)C2(C)CC1 |  |  | 8.65 |  | 1 | S/O/W | 0.25 | 22.1 | 19.6 | 78.3 | 1 | 11.759327 | 0.9046729 | 10.3109/02652048.2015.1065914
148 | progesterone | O=C1C=C2CCC3C(CCC4(C)C(C(=O)C)CCC34)C2(C)CC1 |  |  | 8.65 |  | 1 | S/O/W | 0.25 | 22.1 | 19.6 | 78.3 | 1 | 12.78092 | 0.94018692 | 10.3109/02652048.2015.1065914
148 | progesterone | O=C1C=C2CCC3C(CCC4(C)C(C(=O)C)CCC34)C2(C)CC1 |  |  | 8.65 |  | 1 | S/O/W | 0.25 | 22.1 | 19.6 | 78.3 | 1 | 14.734634 | 0.97943925 | 10.3109/02652048.2015.1065914
148 | progesterone | O=C1C=C2CCC3C(CCC4(C)C(C(=O)C)CCC34)C2(C)CC1 |  |  | 8.65 |  | 1 | S/O/W | 0.25 | 22.1 | 19.6 | 78.3 | 1 | 16.776533 | 0.99252336 | 10.3109/02652048.2015.1065914
149 | fluorofenidone | CC1=CN(C(=O)C=C1)C2=CC(=CC=C2)F |  |  | 18 |  | 1 | O/W | 0.3 | 18.1 | 8.2 | 80.2 | 0 | 0 | 0 | 10.1039/c5ra00656b
149 | fluorofenidone | CC1=CN(C(=O)C=C1)C2=CC(=CC=C2)F |  |  | 18 |  | 1 | O/W | 0.3 | 18.1 | 8.2 | 80.2 | 0 | 0.044378698 | 0.095444685 | 10.1039/c5ra00656b
149 | fluorofenidone | CC1=CN(C(=O)C=C1)C2=CC(=CC=C2)F |  |  | 18 |  | 1 | O/W | 0.3 | 18.1 | 8.2 | 80.2 | 0 | 0.12204142 | 0.12364425 | 10.1039/c5ra00656b
149 | fluorofenidone | CC1=CN(C(=O)C=C1)C2=CC(=CC=C2)F |  |  | 18 |  | 1 | O/W | 0.3 | 18.1 | 8.2 | 80.2 | 0 | 0.19970414 | 0.19956616 | 10.1039/c5ra00656b
149 | fluorofenidone | CC1=CN(C(=O)C=C1)C2=CC(=CC=C2)F |  |  | 18 |  | 1 | O/W | 0.3 | 18.1 | 8.2 | 80.2 | 0 | 0.26627219 | 0.23210412 | 10.1039/c5ra00656b
149 | fluorofenidone | CC1=CN(C(=O)C=C1)C2=CC(=CC=C2)F |  |  | 18 |  | 1 | O/W | 0.3 | 18.1 | 8.2 | 80.2 | 0 | 0.53254438 | 0.26030369 | 10.1039/c5ra00656b
149 | fluorofenidone | CC1=CN(C(=O)C=C1)C2=CC(=CC=C2)F |  |  | 18 |  | 1 | O/W | 0.3 | 18.1 | 8.2 | 80.2 | 0 | 1.0207101 | 0.33839479 | 10.1039/c5ra00656b
149 | fluorofenidone | CC1=CN(C(=O)C=C1)C2=CC(=CC=C2)F |  |  | 18 |  | 1 | O/W | 0.3 | 18.1 | 8.2 | 80.2 | 0 | 2.0081361 | 0.45119306 | 10.1039/c5ra00656b
149 | fluorofenidone | CC1=CN(C(=O)C=C1)C2=CC(=CC=C2)F |  |  | 18 |  | 1 | O/W | 0.3 | 18.1 | 8.2 | 80.2 | 0 | 2.9955621 | 0.54229935 | 10.1039/c5ra00656b
149 | fluorofenidone | CC1=CN(C(=O)C=C1)C2=CC(=CC=C2)F |  |  | 18 |  | 1 | O/W | 0.3 | 18.1 | 8.2 | 80.2 | 0 | 4.0273669 | 0.62906724 | 10.1039/c5ra00656b
149 | fluorofenidone | CC1=CN(C(=O)C=C1)C2=CC(=CC=C2)F |  |  | 18 |  | 1 | O/W | 0.3 | 18.1 | 8.2 | 80.2 | 0 | 4.9926036 | 0.65509761 | 10.1039/c5ra00656b
149 | fluorofenidone | CC1=CN(C(=O)C=C1)C2=CC(=CC=C2)F |  |  | 18 |  | 1 | O/W | 0.3 | 18.1 | 8.2 | 80.2 | 0 | 6.0022189 | 0.6637744 | 10.1039/c5ra00656b
149 | fluorofenidone | CC1=CN(C(=O)C=C1)C2=CC(=CC=C2)F |  |  | 18 |  | 1 | O/W | 0.3 | 18.1 | 8.2 | 80.2 | 0 | 7.0451183 | 0.68329718 | 10.1039/c5ra00656b
149 | fluorofenidone | CC1=CN(C(=O)C=C1)C2=CC(=CC=C2)F |  |  | 18 |  | 1 | O/W | 0.3 | 18.1 | 8.2 | 80.2 | 0 | 7.5 | 0.69414317 | 10.1039/c5ra00656b
150 | rifapentine | CC1C=CC=C(C(=O)NC2=C(C(=C3C(=C2O)C(=C(C4=C3C(=O)C(O4)(OC=CC(C(C(C(C(C(C1O)C)O)C)OC(=O)C)C)OC)C)C)O)O)C=NN5CCN(CC5)C6CCCC6)C |  |  | 45 |  | 1 | O/W | 0.1 | 16.737 | 8.04 | 88.49 | 0 | 0 | 0 | 10.2147/DDDT.S78407
150 | rifapentine | CC1C=CC=C(C(=O)NC2=C(C(=C3C(=C2O)C(=C(C4=C3C(=O)C(O4)(OC=CC(C(C(C(C(C(C1O)C)O)C)OC(=O)C)C)OC)C)C)O)O)C=NN5CCN(CC5)C6CCCC6)C |  |  | 45 |  | 1 | O/W | 0.1 | 16.737 | 8.04 | 88.49 | 0 | 1.0364106 | 0.053693182 | 10.2147/DDDT.S78407
150 | rifapentine | CC1C=CC=C(C(=O)NC2=C(C(=C3C(=C2O)C(=C(C4=C3C(=O)C(O4)(OC=CC(C(C(C(C(C(C1O)C)O)C)OC(=O)C)C)OC)C)C)O)O)C=NN5CCN(CC5)C6CCCC6)C |  |  | 45 |  | 1 | O/W | 0.1 | 16.737 | 8.04 | 88.49 | 0 | 1.9336426 | 0.089488636 | 10.2147/DDDT.S78407
150 | rifapentine | CC1C=CC=C(C(=O)NC2=C(C(=C3C(=C2O)C(=C(C4=C3C(=O)C(O4)(OC=CC(C(C(C(C(C(C1O)C)O)C)OC(=O)C)C)OC)C)C)O)O)C=NN5CCN(CC5)C6CCCC6)C |  |  | 45 |  | 1 | O/W | 0.1 | 16.737 | 8.04 | 88.49 | 0 | 3.0363193 | 0.1125 | 10.2147/DDDT.S78407
150 | rifapentine | CC1C=CC=C(C(=O)NC2=C(C(=C3C(=C2O)C(=C(C4=C3C(=O)C(O4)(OC=CC(C(C(C(C(C(C1O)C)O)C)OC(=O)C)C)OC)C)C)O)O)C=NN5CCN(CC5)C6CCCC6)C |  |  | 45 |  | 1 | O/W | 0.1 | 16.737 | 8.04 | 88.49 | 0 | 4.0023587 | 0.14829545 | 10.2147/DDDT.S78407
150 | rifapentine | CC1C=CC=C(C(=O)NC2=C(C(=C3C(=C2O)C(=C(C4=C3C(=O)C(O4)(OC=CC(C(C(C(C(C(C1O)C)O)C)OC(=O)C)C)OC)C)C)O)O)C=NN5CCN(CC5)C6CCCC6)C |  |  | 45 |  | 1 | O/W | 0.1 | 16.737 | 8.04 | 88.49 | 0 | 4.9680072 | 0.17897727 | 10.2147/DDDT.S78407
150 | rifapentine | CC1C=CC=C(C(=O)NC2=C(C(=C3C(=C2O)C(=C(C4=C3C(=O)C(O4)(OC=CC(C(C(C(C(C(C1O)C)O)C)OC(=O)C)C)OC)C)C)O)O)C=NN5CCN(CC5)C6CCCC6)C |  |  | 45 |  | 1 | O/W | 0.1 | 16.737 | 8.04 | 88.49 | 0 | 5.9326783 | 0.196875 | 10.2147/DDDT.S78407
150 | rifapentine | CC1C=CC=C(C(=O)NC2=C(C(=C3C(=C2O)C(=C(C4=C3C(=O)C(O4)(OC=CC(C(C(C(C(C(C1O)C)O)C)OC(=O)C)C)OC)C)C)O)O)C=NN5CCN(CC5)C6CCCC6)C |  |  | 45 |  | 1 | O/W | 0.1 | 16.737 | 8.04 | 88.49 | 0 | 7.0365278 | 0.23522727 | 10.2147/DDDT.S78407
150 | rifapentine | CC1C=CC=C(C(=O)NC2=C(C(=C3C(=C2O)C(=C(C4=C3C(=O)C(O4)(OC=CC(C(C(C(C(C(C1O)C)O)C)OC(=O)C)C)OC)C)C)O)O)C=NN5CCN(CC5)C6CCCC6)C |  |  | 45 |  | 1 | O/W | 0.1 | 16.737 | 8.04 | 88.49 | 0 | 8.0715701 | 0.27357954 | 10.2147/DDDT.S78407
150 | rifapentine | CC1C=CC=C(C(=O)NC2=C(C(=C3C(=C2O)C(=C(C4=C3C(=O)C(O4)(OC=CC(C(C(C(C(C(C1O)C)O)C)OC(=O)C)C)OC)C)C)O)O)C=NN5CCN(CC5)C6CCCC6)C |  |  | 45 |  | 1 | O/W | 0.1 | 16.737 | 8.04 | 88.49 | 0 | 8.9001903 | 0.31193182 | 10.2147/DDDT.S78407
150 | rifapentine | CC1C=CC=C(C(=O)NC2=C(C(=C3C(=C2O)C(=C(C4=C3C(=O)C(O4)(OC=CC(C(C(C(C(C(C1O)C)O)C)OC(=O)C)C)OC)C)C)O)O)C=NN5CCN(CC5)C6CCCC6)C |  |  | 45 |  | 1 | O/W | 0.1 | 16.737 | 8.04 | 88.49 | 0 | 10.004626 | 0.35795455 | 10.2147/DDDT.S78407
150 | rifapentine | CC1C=CC=C(C(=O)NC2=C(C(=C3C(=C2O)C(=C(C4=C3C(=O)C(O4)(OC=CC(C(C(C(C(C(C1O)C)O)C)OC(=O)C)C)OC)C)C)O)O)C=NN5CCN(CC5)C6CCCC6)C |  |  | 45 |  | 1 | O/W | 0.1 | 16.737 | 8.04 | 88.49 | 0 | 10.833442 | 0.39886364 | 10.2147/DDDT.S78407
150 | rifapentine | CC1C=CC=C(C(=O)NC2=C(C(=C3C(=C2O)C(=C(C4=C3C(=O)C(O4)(OC=CC(C(C(C(C(C(C1O)C)O)C)OC(=O)C)C)OC)C)C)O)O)C=NN5CCN(CC5)C6CCCC6)C |  |  | 45 |  | 1 | O/W | 0.1 | 16.737 | 8.04 | 88.49 | 0 | 11.937878 | 0.44488636 | 10.2147/DDDT.S78407
150 | rifapentine | CC1C=CC=C(C(=O)NC2=C(C(=C3C(=C2O)C(=C(C4=C3C(=O)C(O4)(OC=CC(C(C(C(C(C(C1O)C)O)C)OC(=O)C)C)OC)C)C)O)O)C=NN5CCN(CC5)C6CCCC6)C |  |  | 45 |  | 1 | O/W | 0.1 | 16.737 | 8.04 | 88.49 | 0 | 13.042314 | 0.49090909 | 10.2147/DDDT.S78407
150 | rifapentine | CC1C=CC=C(C(=O)NC2=C(C(=C3C(=C2O)C(=C(C4=C3C(=O)C(O4)(OC=CC(C(C(C(C(C(C1O)C)O)C)OC(=O)C)C)OC)C)C)O)O)C=NN5CCN(CC5)C6CCCC6)C |  |  | 45 |  | 1 | O/W | 0.1 | 16.737 | 8.04 | 88.49 | 0 | 14.008353 | 0.52670454 | 10.2147/DDDT.S78407
150 | rifapentine | CC1C=CC=C(C(=O)NC2=C(C(=C3C(=C2O)C(=C(C4=C3C(=O)C(O4)(OC=CC(C(C(C(C(C(C1O)C)O)C)OC(=O)C)C)OC)C)C)O)O)C=NN5CCN(CC5)C6CCCC6)C |  |  | 45 |  | 1 | O/W | 0.1 | 16.737 | 8.04 | 88.49 | 0 | 15.11318 | 0.57784091 | 10.2147/DDDT.S78407
150 | rifapentine | CC1C=CC=C(C(=O)NC2=C(C(=C3C(=C2O)C(=C(C4=C3C(=O)C(O4)(OC=CC(C(C(C(C(C(C1O)C)O)C)OC(=O)C)C)OC)C)C)O)O)C=NN5CCN(CC5)C6CCCC6)C |  |  | 45 |  | 1 | O/W | 0.1 | 16.737 | 8.04 | 88.49 | 0 | 16.00963 | 0.60340909 | 10.2147/DDDT.S78407
150 | rifapentine | CC1C=CC=C(C(=O)NC2=C(C(=C3C(=C2O)C(=C(C4=C3C(=O)C(O4)(OC=CC(C(C(C(C(C(C1O)C)O)C)OC(=O)C)C)OC)C)C)O)O)C=NN5CCN(CC5)C6CCCC6)C |  |  | 45 |  | 1 | O/W | 0.1 | 16.737 | 8.04 | 88.49 | 0 | 17.043304 | 0.62386364 | 10.2147/DDDT.S78407
150 | rifapentine | CC1C=CC=C(C(=O)NC2=C(C(=C3C(=C2O)C(=C(C4=C3C(=O)C(O4)(OC=CC(C(C(C(C(C(C1O)C)O)C)OC(=O)C)C)OC)C)C)O)O)C=NN5CCN(CC5)C6CCCC6)C |  |  | 45 |  | 1 | O/W | 0.1 | 16.737 | 8.04 | 88.49 | 0 | 18.076978 | 0.64431818 | 10.2147/DDDT.S78407
150 | rifapentine | CC1C=CC=C(C(=O)NC2=C(C(=C3C(=C2O)C(=C(C4=C3C(=O)C(O4)(OC=CC(C(C(C(C(C(C1O)C)O)C)OC(=O)C)C)OC)C)C)O)O)C=NN5CCN(CC5)C6CCCC6)C |  |  | 45 |  | 1 | O/W | 0.1 | 16.737 | 8.04 | 88.49 | 0 | 19.041649 | 0.66221591 | 10.2147/DDDT.S78407
150 | rifapentine | CC1C=CC=C(C(=O)NC2=C(C(=C3C(=C2O)C(=C(C4=C3C(=O)C(O4)(OC=CC(C(C(C(C(C(C1O)C)O)C)OC(=O)C)C)OC)C)C)O)O)C=NN5CCN(CC5)C6CCCC6)C |  |  | 45 |  | 1 | O/W | 0.1 | 16.737 | 8.04 | 88.49 | 0 | 20.075128 | 0.68011364 | 10.2147/DDDT.S78407
150 | rifapentine | CC1C=CC=C(C(=O)NC2=C(C(=C3C(=C2O)C(=C(C4=C3C(=O)C(O4)(OC=CC(C(C(C(C(C(C1O)C)O)C)OC(=O)C)C)OC)C)C)O)O)C=NN5CCN(CC5)C6CCCC6)C |  |  | 45 |  | 1 | O/W | 0.1 | 16.737 | 8.04 | 88.49 | 0 | 21.039212 | 0.69034091 | 10.2147/DDDT.S78407
150 | rifapentine | CC1C=CC=C(C(=O)NC2=C(C(=C3C(=C2O)C(=C(C4=C3C(=O)C(O4)(OC=CC(C(C(C(C(C(C1O)C)O)C)OC(=O)C)C)OC)C)C)O)O)C=NN5CCN(CC5)C6CCCC6)C |  |  | 45 |  | 1 | O/W | 0.1 | 16.737 | 8.04 | 88.49 | 0 | 22.003297 | 0.70056818 | 10.2147/DDDT.S78407
150 | rifapentine | CC1C=CC=C(C(=O)NC2=C(C(=C3C(=C2O)C(=C(C4=C3C(=O)C(O4)(OC=CC(C(C(C(C(C(C1O)C)O)C)OC(=O)C)C)OC)C)C)O)O)C=NN5CCN(CC5)C6CCCC6)C |  |  | 45 |  | 1 | O/W | 0.1 | 16.737 | 8.04 | 88.49 | 0 | 22.967186 | 0.70823864 | 10.2147/DDDT.S78407
150 | rifapentine | CC1C=CC=C(C(=O)NC2=C(C(=C3C(=C2O)C(=C(C4=C3C(=O)C(O4)(OC=CC(C(C(C(C(C(C1O)C)O)C)OC(=O)C)C)OC)C)C)O)O)C=NN5CCN(CC5)C6CCCC6)C |  |  | 45 |  | 1 | O/W | 0.1 | 16.737 | 8.04 | 88.49 | 0 | 24.06869 | 0.71590909 | 10.2147/DDDT.S78407
150 | rifapentine | CC1C=CC=C(C(=O)NC2=C(C(=C3C(=C2O)C(=C(C4=C3C(=O)C(O4)(OC=CC(C(C(C(C(C(C1O)C)O)C)OC(=O)C)C)OC)C)C)O)O)C=NN5CCN(CC5)C6CCCC6)C |  |  | 45 |  | 1 | O/W | 0.1 | 16.737 | 8.04 | 88.49 | 0 | 25.169803 | 0.71846591 | 10.2147/DDDT.S78407
150 | rifapentine | CC1C=CC=C(C(=O)NC2=C(C(=C3C(=C2O)C(=C(C4=C3C(=O)C(O4)(OC=CC(C(C(C(C(C(C1O)C)O)C)OC(=O)C)C)OC)C)C)O)O)C=NN5CCN(CC5)C6CCCC6)C |  |  | 45 |  | 1 | O/W | 0.1 | 16.737 | 8.04 | 88.49 | 0 | 25.995687 | 0.72102273 | 10.2147/DDDT.S78407
150 | rifapentine | CC1C=CC=C(C(=O)NC2=C(C(=C3C(=C2O)C(=C(C4=C3C(=O)C(O4)(OC=CC(C(C(C(C(C(C1O)C)O)C)OC(=O)C)C)OC)C)C)O)O)C=NN5CCN(CC5)C6CCCC6)C |  |  | 45 |  | 1 | O/W | 0.1 | 16.737 | 8.04 | 88.49 | 0 | 26.890182 | 0.72102273 | 10.2147/DDDT.S78407
150 | rifapentine | CC1C=CC=C(C(=O)NC2=C(C(=C3C(=C2O)C(=C(C4=C3C(=O)C(O4)(OC=CC(C(C(C(C(C(C1O)C)O)C)OC(=O)C)C)OC)C)C)O)O)C=NN5CCN(CC5)C6CCCC6)C |  |  | 45 |  | 1 | O/W | 0.1 | 16.737 | 8.04 | 88.49 | 0 | 28.12891 | 0.72357954 | 10.2147/DDDT.S78407
150 | rifapentine | CC1C=CC=C(C(=O)NC2=C(C(=C3C(=C2O)C(=C(C4=C3C(=O)C(O4)(OC=CC(C(C(C(C(C(C1O)C)O)C)OC(=O)C)C)OC)C)C)O)O)C=NN5CCN(CC5)C6CCCC6)C |  |  | 45 |  | 1 | O/W | 0.1 | 16.737 | 8.04 | 88.49 | 0 | 29.092017 | 0.72102273 | 10.2147/DDDT.S78407
150 | rifapentine | CC1C=CC=C(C(=O)NC2=C(C(=C3C(=C2O)C(=C(C4=C3C(=O)C(O4)(OC=CC(C(C(C(C(C(C1O)C)O)C)OC(=O)C)C)OC)C)C)O)O)C=NN5CCN(CC5)C6CCCC6)C |  |  | 45 |  | 1 | O/W | 0.1 | 16.737 | 8.04 | 88.49 | 0 | 29.848898 | 0.72102273 | 10.2147/DDDT.S78407
151 | rifapentine | CC1C=CC=C(C(=O)NC2=C(C(=C3C(=C2O)C(=C(C4=C3C(=O)C(O4)(OC=CC(C(C(C(C(C(C1O)C)O)C)OC(=O)C)C)OC)C)C)O)O)C=NN5CCN(CC5)C6CCCC6)C |  |  | 45 |  | 1 | O/W | 0.25 | 25.267 | 17.16 | 85.78 | 0 | 0 | 0 | 10.2147/DDDT.S78407
151 | rifapentine | CC1C=CC=C(C(=O)NC2=C(C(=C3C(=C2O)C(=C(C4=C3C(=O)C(O4)(OC=CC(C(C(C(C(C(C1O)C)O)C)OC(=O)C)C)OC)C)C)O)O)C=NN5CCN(CC5)C6CCCC6)C |  |  | 45 |  | 1 | O/W | 0.25 | 25.267 | 17.16 | 85.78 | 0 | 1.0385608 | 0.081818182 | 10.2147/DDDT.S78407
151 | rifapentine | CC1C=CC=C(C(=O)NC2=C(C(=C3C(=C2O)C(=C(C4=C3C(=O)C(O4)(OC=CC(C(C(C(C(C(C1O)C)O)C)OC(=O)C)C)OC)C)C)O)O)C=NN5CCN(CC5)C6CCCC6)C |  |  | 45 |  | 1 | O/W | 0.25 | 25.267 | 17.16 | 85.78 | 0 | 1.8677674 | 0.12784091 | 10.2147/DDDT.S78407
151 | rifapentine | CC1C=CC=C(C(=O)NC2=C(C(=C3C(=C2O)C(=C(C4=C3C(=O)C(O4)(OC=CC(C(C(C(C(C(C1O)C)O)C)OC(=O)C)C)OC)C)C)O)O)C=NN5CCN(CC5)C6CCCC6)C |  |  | 45 |  | 1 | O/W | 0.25 | 25.267 | 17.16 | 85.78 | 0 | 3.0404243 | 0.16619318 | 10.2147/DDDT.S78407
151 | rifapentine | CC1C=CC=C(C(=O)NC2=C(C(=C3C(=C2O)C(=C(C4=C3C(=O)C(O4)(OC=CC(C(C(C(C(C(C1O)C)O)C)OC(=O)C)C)OC)C)C)O)O)C=NN5CCN(CC5)C6CCCC6)C |  |  | 45 |  | 1 | O/W | 0.25 | 25.267 | 17.16 | 85.78 | 0 | 4.0058773 | 0.19431818 | 10.2147/DDDT.S78407
151 | rifapentine | CC1C=CC=C(C(=O)NC2=C(C(=C3C(=C2O)C(=C(C4=C3C(=O)C(O4)(OC=CC(C(C(C(C(C(C1O)C)O)C)OC(=O)C)C)OC)C)C)O)O)C=NN5CCN(CC5)C6CCCC6)C |  |  | 45 |  | 1 | O/W | 0.25 | 25.267 | 17.16 | 85.78 | 0 | 4.9035003 | 0.23522727 | 10.2147/DDDT.S78407
151 | rifapentine | CC1C=CC=C(C(=O)NC2=C(C(=C3C(=C2O)C(=C(C4=C3C(=O)C(O4)(OC=CC(C(C(C(C(C(C1O)C)O)C)OC(=O)C)C)OC)C)C)O)O)C=NN5CCN(CC5)C6CCCC6)C |  |  | 45 |  | 1 | O/W | 0.25 | 25.267 | 17.16 | 85.78 | 0 | 5.8683669 | 0.25568182 | 10.2147/DDDT.S78407
151 | rifapentine | CC1C=CC=C(C(=O)NC2=C(C(=C3C(=C2O)C(=C(C4=C3C(=O)C(O4)(OC=CC(C(C(C(C(C(C1O)C)O)C)OC(=O)C)C)OC)C)C)O)O)C=NN5CCN(CC5)C6CCCC6)C |  |  | 45 |  | 1 | O/W | 0.25 | 25.267 | 17.16 | 85.78 | 0 | 6.9038 | 0.29914773 | 10.2147/DDDT.S78407
151 | rifapentine | CC1C=CC=C(C(=O)NC2=C(C(=C3C(=C2O)C(=C(C4=C3C(=O)C(O4)(OC=CC(C(C(C(C(C(C1O)C)O)C)OC(=O)C)C)OC)C)C)O)O)C=NN5CCN(CC5)C6CCCC6)C |  |  | 45 |  | 1 | O/W | 0.25 | 25.267 | 17.16 | 85.78 | 0 | 8.0070632 | 0.32982955 | 10.2147/DDDT.S78407
151 | rifapentine | CC1C=CC=C(C(=O)NC2=C(C(=C3C(=C2O)C(=C(C4=C3C(=O)C(O4)(OC=CC(C(C(C(C(C(C1O)C)O)C)OC(=O)C)C)OC)C)C)O)O)C=NN5CCN(CC5)C6CCCC6)C |  |  | 45 |  | 1 | O/W | 0.25 | 25.267 | 17.16 | 85.78 | 0 | 8.9734935 | 0.37073864 | 10.2147/DDDT.S78407
151 | rifapentine | CC1C=CC=C(C(=O)NC2=C(C(=C3C(=C2O)C(=C(C4=C3C(=O)C(O4)(OC=CC(C(C(C(C(C(C1O)C)O)C)OC(=O)C)C)OC)C)C)O)O)C=NN5CCN(CC5)C6CCCC6)C |  |  | 45 |  | 1 | O/W | 0.25 | 25.267 | 17.16 | 85.78 | 0 | 10.00834 | 0.40653409 | 10.2147/DDDT.S78407
151 | rifapentine | CC1C=CC=C(C(=O)NC2=C(C(=C3C(=C2O)C(=C(C4=C3C(=O)C(O4)(OC=CC(C(C(C(C(C(C1O)C)O)C)OC(=O)C)C)OC)C)C)O)O)C=NN5CCN(CC5)C6CCCC6)C |  |  | 45 |  | 1 | O/W | 0.25 | 25.267 | 17.16 | 85.78 | 0 | 11.043578 | 0.44744318 | 10.2147/DDDT.S78407
151 | rifapentine | CC1C=CC=C(C(=O)NC2=C(C(=C3C(=C2O)C(=C(C4=C3C(=O)C(O4)(OC=CC(C(C(C(C(C(C1O)C)O)C)OC(=O)C)C)OC)C)C)O)O)C=NN5CCN(CC5)C6CCCC6)C |  |  | 45 |  | 1 | O/W | 0.25 | 25.267 | 17.16 | 85.78 | 0 | 11.941006 | 0.48579545 | 10.2147/DDDT.S78407
151 | rifapentine | CC1C=CC=C(C(=O)NC2=C(C(=C3C(=C2O)C(=C(C4=C3C(=O)C(O4)(OC=CC(C(C(C(C(C(C1O)C)O)C)OC(=O)C)C)OC)C)C)O)O)C=NN5CCN(CC5)C6CCCC6)C |  |  | 45 |  | 1 | O/W | 0.25 | 25.267 | 17.16 | 85.78 | 0 | 13.18247 | 0.52414773 | 10.2147/DDDT.S78407
151 | rifapentine | CC1C=CC=C(C(=O)NC2=C(C(=C3C(=C2O)C(=C(C4=C3C(=O)C(O4)(OC=CC(C(C(C(C(C(C1O)C)O)C)OC(=O)C)C)OC)C)C)O)O)C=NN5CCN(CC5)C6CCCC6)C |  |  | 45 |  | 1 | O/W | 0.25 | 25.267 | 17.16 | 85.78 | 0 | 14.286906 | 0.57017045 | 10.2147/DDDT.S78407
151 | rifapentine | CC1C=CC=C(C(=O)NC2=C(C(=C3C(=C2O)C(=C(C4=C3C(=O)C(O4)(OC=CC(C(C(C(C(C(C1O)C)O)C)OC(=O)C)C)OC)C)C)O)O)C=NN5CCN(CC5)C6CCCC6)C |  |  | 45 |  | 1 | O/W | 0.25 | 25.267 | 17.16 | 85.78 | 0 | 15.045937 | 0.59829546 | 10.2147/DDDT.S78407
151 | rifapentine | CC1C=CC=C(C(=O)NC2=C(C(=C3C(=C2O)C(=C(C4=C3C(=O)C(O4)(OC=CC(C(C(C(C(C(C1O)C)O)C)OC(=O)C)C)OC)C)C)O)O)C=NN5CCN(CC5)C6CCCC6)C |  |  | 45 |  | 1 | O/W | 0.25 | 25.267 | 17.16 | 85.78 | 0 | 15.942387 | 0.62386364 | 10.2147/DDDT.S78407
151 | rifapentine | CC1C=CC=C(C(=O)NC2=C(C(=C3C(=C2O)C(=C(C4=C3C(=O)C(O4)(OC=CC(C(C(C(C(C(C1O)C)O)C)OC(=O)C)C)OC)C)C)O)O)C=NN5CCN(CC5)C6CCCC6)C |  |  | 45 |  | 1 | O/W | 0.25 | 25.267 | 17.16 | 85.78 | 0 | 17.114262 | 0.65198864 | 10.2147/DDDT.S78407
151 | rifapentine | CC1C=CC=C(C(=O)NC2=C(C(=C3C(=C2O)C(=C(C4=C3C(=O)C(O4)(OC=CC(C(C(C(C(C(C1O)C)O)C)OC(=O)C)C)OC)C)C)O)O)C=NN5CCN(CC5)C6CCCC6)C |  |  | 45 |  | 1 | O/W | 0.25 | 25.267 | 17.16 | 85.78 | 0 | 18.010126 | 0.66988636 | 10.2147/DDDT.S78407
151 | rifapentine | CC1C=CC=C(C(=O)NC2=C(C(=C3C(=C2O)C(=C(C4=C3C(=O)C(O4)(OC=CC(C(C(C(C(C(C1O)C)O)C)OC(=O)C)C)OC)C)C)O)O)C=NN5CCN(CC5)C6CCCC6)C |  |  | 45 |  | 1 | O/W | 0.25 | 25.267 | 17.16 | 85.78 | 0 | 19.044386 | 0.69801136 | 10.2147/DDDT.S78407
151 | rifapentine | CC1C=CC=C(C(=O)NC2=C(C(=C3C(=C2O)C(=C(C4=C3C(=O)C(O4)(OC=CC(C(C(C(C(C(C1O)C)O)C)OC(=O)C)C)OC)C)C)O)O)C=NN5CCN(CC5)C6CCCC6)C |  |  | 45 |  | 1 | O/W | 0.25 | 25.267 | 17.16 | 85.78 | 0 | 19.871833 | 0.72102273 | 10.2147/DDDT.S78407
151 | rifapentine | CC1C=CC=C(C(=O)NC2=C(C(=C3C(=C2O)C(=C(C4=C3C(=O)C(O4)(OC=CC(C(C(C(C(C(C1O)C)O)C)OC(=O)C)C)OC)C)C)O)O)C=NN5CCN(CC5)C6CCCC6)C |  |  | 45 |  | 1 | O/W | 0.25 | 25.267 | 17.16 | 85.78 | 0 | 20.974119 | 0.73892046 | 10.2147/DDDT.S78407
151 | rifapentine | CC1C=CC=C(C(=O)NC2=C(C(=C3C(=C2O)C(=C(C4=C3C(=O)C(O4)(OC=CC(C(C(C(C(C(C1O)C)O)C)OC(=O)C)C)OC)C)C)O)O)C=NN5CCN(CC5)C6CCCC6)C |  |  | 45 |  | 1 | O/W | 0.25 | 25.267 | 17.16 | 85.78 | 0 | 22.007597 | 0.75681818 | 10.2147/DDDT.S78407
151 | rifapentine | CC1C=CC=C(C(=O)NC2=C(C(=C3C(=C2O)C(=C(C4=C3C(=O)C(O4)(OC=CC(C(C(C(C(C(C1O)C)O)C)OC(=O)C)C)OC)C)C)O)O)C=NN5CCN(CC5)C6CCCC6)C |  |  | 45 |  | 1 | O/W | 0.25 | 25.267 | 17.16 | 85.78 | 0 | 23.041076 | 0.77471591 | 10.2147/DDDT.S78407
151 | rifapentine | CC1C=CC=C(C(=O)NC2=C(C(=C3C(=C2O)C(=C(C4=C3C(=O)C(O4)(OC=CC(C(C(C(C(C(C1O)C)O)C)OC(=O)C)C)OC)C)C)O)O)C=NN5CCN(CC5)C6CCCC6)C |  |  | 45 |  | 1 | O/W | 0.25 | 25.267 | 17.16 | 85.78 | 0 | 24.00477 | 0.77982955 | 10.2147/DDDT.S78407
151 | rifapentine | CC1C=CC=C(C(=O)NC2=C(C(=C3C(=C2O)C(=C(C4=C3C(=O)C(O4)(OC=CC(C(C(C(C(C(C1O)C)O)C)OC(=O)C)C)OC)C)C)O)O)C=NN5CCN(CC5)C6CCCC6)C |  |  | 45 |  | 1 | O/W | 0.25 | 25.267 | 17.16 | 85.78 | 0 | 25.106664 | 0.79261364 | 10.2147/DDDT.S78407
151 | rifapentine | CC1C=CC=C(C(=O)NC2=C(C(=C3C(=C2O)C(=C(C4=C3C(=O)C(O4)(OC=CC(C(C(C(C(C(C1O)C)O)C)OC(=O)C)C)OC)C)C)O)O)C=NN5CCN(CC5)C6CCCC6)C |  |  | 45 |  | 1 | O/W | 0.25 | 25.267 | 17.16 | 85.78 | 0 | 26.001551 | 0.79772727 | 10.2147/DDDT.S78407
151 | rifapentine | CC1C=CC=C(C(=O)NC2=C(C(=C3C(=C2O)C(=C(C4=C3C(=O)C(O4)(OC=CC(C(C(C(C(C(C1O)C)O)C)OC(=O)C)C)OC)C)C)O)O)C=NN5CCN(CC5)C6CCCC6)C |  |  | 45 |  | 1 | O/W | 0.25 | 25.267 | 17.16 | 85.78 | 0 | 26.896046 | 0.79772727 | 10.2147/DDDT.S78407
151 | rifapentine | CC1C=CC=C(C(=O)NC2=C(C(=C3C(=C2O)C(=C(C4=C3C(=O)C(O4)(OC=CC(C(C(C(C(C(C1O)C)O)C)OC(=O)C)C)OC)C)C)O)O)C=NN5CCN(CC5)C6CCCC6)C |  |  | 45 |  | 1 | O/W | 0.25 | 25.267 | 17.16 | 85.78 | 0 | 27.997355 | 0.80284091 | 10.2147/DDDT.S78407
151 | rifapentine | CC1C=CC=C(C(=O)NC2=C(C(=C3C(=C2O)C(=C(C4=C3C(=O)C(O4)(OC=CC(C(C(C(C(C(C1O)C)O)C)OC(=O)C)C)OC)C)C)O)O)C=NN5CCN(CC5)C6CCCC6)C |  |  | 45 |  | 1 | O/W | 0.25 | 25.267 | 17.16 | 85.78 | 0 | 29.02966 | 0.80539773 | 10.2147/DDDT.S78407
151 | rifapentine | CC1C=CC=C(C(=O)NC2=C(C(=C3C(=C2O)C(=C(C4=C3C(=O)C(O4)(OC=CC(C(C(C(C(C(C1O)C)O)C)OC(=O)C)C)OC)C)C)O)O)C=NN5CCN(CC5)C6CCCC6)C |  |  | 45 |  | 1 | O/W | 0.25 | 25.267 | 17.16 | 85.78 | 0 | 29.992963 | 0.80539773 | 10.2147/DDDT.S78407
152 | rifapentine | CC1C=CC=C(C(=O)NC2=C(C(=C3C(=C2O)C(=C(C4=C3C(=O)C(O4)(OC=CC(C(C(C(C(C(C1O)C)O)C)OC(=O)C)C)OC)C)C)O)O)C=NN5CCN(CC5)C6CCCC6)C |  |  | 45 |  | 1 | O/W | 0.5 | 27.833 | 23.93 | 71.8 | 0 | 0 | 0 | 10.2147/DDDT.S78407
152 | rifapentine | CC1C=CC=C(C(=O)NC2=C(C(=C3C(=C2O)C(=C(C4=C3C(=O)C(O4)(OC=CC(C(C(C(C(C(C1O)C)O)C)OC(=O)C)C)OC)C)C)O)O)C=NN5CCN(CC5)C6CCCC6)C |  |  | 45 |  | 1 | O/W | 0.5 | 27.833 | 23.93 | 71.8 | 0 | 1.0403201 | 0.10482954 | 10.2147/DDDT.S78407
152 | rifapentine | CC1C=CC=C(C(=O)NC2=C(C(=C3C(=C2O)C(=C(C4=C3C(=O)C(O4)(OC=CC(C(C(C(C(C(C1O)C)O)C)OC(=O)C)C)OC)C)C)O)O)C=NN5CCN(CC5)C6CCCC6)C |  |  | 45 |  | 1 | O/W | 0.5 | 27.833 | 23.93 | 71.8 | 0 | 1.938725 | 0.15596591 | 10.2147/DDDT.S78407
152 | rifapentine | CC1C=CC=C(C(=O)NC2=C(C(=C3C(=C2O)C(=C(C4=C3C(=O)C(O4)(OC=CC(C(C(C(C(C(C1O)C)O)C)OC(=O)C)C)OC)C)C)O)O)C=NN5CCN(CC5)C6CCCC6)C |  |  | 45 |  | 1 | O/W | 0.5 | 27.833 | 23.93 | 71.8 | 0 | 3.0421836 | 0.18920455 | 10.2147/DDDT.S78407
152 | rifapentine | CC1C=CC=C(C(=O)NC2=C(C(=C3C(=C2O)C(=C(C4=C3C(=O)C(O4)(OC=CC(C(C(C(C(C(C1O)C)O)C)OC(=O)C)C)OC)C)C)O)O)C=NN5CCN(CC5)C6CCCC6)C |  |  | 45 |  | 1 | O/W | 0.5 | 27.833 | 23.93 | 71.8 | 0 | 3.9394157 | 0.225 | 10.2147/DDDT.S78407
152 | rifapentine | CC1C=CC=C(C(=O)NC2=C(C(=C3C(=C2O)C(=C(C4=C3C(=O)C(O4)(OC=CC(C(C(C(C(C(C1O)C)O)C)OC(=O)C)C)OC)C)C)O)O)C=NN5CCN(CC5)C6CCCC6)C |  |  | 45 |  | 1 | O/W | 0.5 | 27.833 | 23.93 | 71.8 | 0 | 4.9738715 | 0.25568182 | 10.2147/DDDT.S78407
152 | rifapentine | CC1C=CC=C(C(=O)NC2=C(C(=C3C(=C2O)C(=C(C4=C3C(=O)C(O4)(OC=CC(C(C(C(C(C(C1O)C)O)C)OC(=O)C)C)OC)C)C)O)O)C=NN5CCN(CC5)C6CCCC6)C |  |  | 45 |  | 1 | O/W | 0.5 | 27.833 | 23.93 | 71.8 | 0 | 5.9397154 | 0.28892046 | 10.2147/DDDT.S78407
152 | rifapentine | CC1C=CC=C(C(=O)NC2=C(C(=C3C(=C2O)C(=C(C4=C3C(=O)C(O4)(OC=CC(C(C(C(C(C(C1O)C)O)C)OC(=O)C)C)OC)C)C)O)O)C=NN5CCN(CC5)C6CCCC6)C |  |  | 45 |  | 1 | O/W | 0.5 | 27.833 | 23.93 | 71.8 | 0 | 6.9055593 | 0.32215909 | 10.2147/DDDT.S78407
152 | rifapentine | CC1C=CC=C(C(=O)NC2=C(C(=C3C(=C2O)C(=C(C4=C3C(=O)C(O4)(OC=CC(C(C(C(C(C(C1O)C)O)C)OC(=O)C)C)OC)C)C)O)O)C=NN5CCN(CC5)C6CCCC6)C |  |  | 45 |  | 1 | O/W | 0.5 | 27.833 | 23.93 | 71.8 | 0 | 8.2158309 | 0.36051136 | 10.2147/DDDT.S78407
152 | rifapentine | CC1C=CC=C(C(=O)NC2=C(C(=C3C(=C2O)C(=C(C4=C3C(=O)C(O4)(OC=CC(C(C(C(C(C(C1O)C)O)C)OC(=O)C)C)OC)C)C)O)O)C=NN5CCN(CC5)C6CCCC6)C |  |  | 45 |  | 1 | O/W | 0.5 | 27.833 | 23.93 | 71.8 | 0 | 8.906641 | 0.39630682 | 10.2147/DDDT.S78407
152 | rifapentine | CC1C=CC=C(C(=O)NC2=C(C(=C3C(=C2O)C(=C(C4=C3C(=O)C(O4)(OC=CC(C(C(C(C(C(C1O)C)O)C)OC(=O)C)C)OC)C)C)O)O)C=NN5CCN(CC5)C6CCCC6)C |  |  | 45 |  | 1 | O/W | 0.5 | 27.833 | 23.93 | 71.8 | 0 | 10.010881 | 0.43977273 | 10.2147/DDDT.S78407
152 | rifapentine | CC1C=CC=C(C(=O)NC2=C(C(=C3C(=C2O)C(=C(C4=C3C(=O)C(O4)(OC=CC(C(C(C(C(C(C1O)C)O)C)OC(=O)C)C)OC)C)C)O)O)C=NN5CCN(CC5)C6CCCC6)C |  |  | 45 |  | 1 | O/W | 0.5 | 27.833 | 23.93 | 71.8 | 0 | 10.83872 | 0.46789773 | 10.2147/DDDT.S78407
152 | rifapentine | CC1C=CC=C(C(=O)NC2=C(C(=C3C(=C2O)C(=C(C4=C3C(=O)C(O4)(OC=CC(C(C(C(C(C(C1O)C)O)C)OC(=O)C)C)OC)C)C)O)O)C=NN5CCN(CC5)C6CCCC6)C |  |  | 45 |  | 1 | O/W | 0.5 | 27.833 | 23.93 | 71.8 | 0 | 11.942765 | 0.50880682 | 10.2147/DDDT.S78407
152 | rifapentine | CC1C=CC=C(C(=O)NC2=C(C(=C3C(=C2O)C(=C(C4=C3C(=O)C(O4)(OC=CC(C(C(C(C(C(C1O)C)O)C)OC(=O)C)C)OC)C)C)O)O)C=NN5CCN(CC5)C6CCCC6)C |  |  | 45 |  | 1 | O/W | 0.5 | 27.833 | 23.93 | 71.8 | 0 | 12.908022 | 0.534375 | 10.2147/DDDT.S78407
152 | rifapentine | CC1C=CC=C(C(=O)NC2=C(C(=C3C(=C2O)C(=C(C4=C3C(=O)C(O4)(OC=CC(C(C(C(C(C(C1O)C)O)C)OC(=O)C)C)OC)C)C)O)O)C=NN5CCN(CC5)C6CCCC6)C |  |  | 45 |  | 1 | O/W | 0.5 | 27.833 | 23.93 | 71.8 | 0 | 14.012067 | 0.57528409 | 10.2147/DDDT.S78407
152 | rifapentine | CC1C=CC=C(C(=O)NC2=C(C(=C3C(=C2O)C(=C(C4=C3C(=O)C(O4)(OC=CC(C(C(C(C(C(C1O)C)O)C)OC(=O)C)C)OC)C)C)O)O)C=NN5CCN(CC5)C6CCCC6)C |  |  | 45 |  | 1 | O/W | 0.5 | 27.833 | 23.93 | 71.8 | 0 | 14.908322 | 0.59829546 | 10.2147/DDDT.S78407
152 | rifapentine | CC1C=CC=C(C(=O)NC2=C(C(=C3C(=C2O)C(=C(C4=C3C(=O)C(O4)(OC=CC(C(C(C(C(C(C1O)C)O)C)OC(=O)C)C)OC)C)C)O)O)C=NN5CCN(CC5)C6CCCC6)C |  |  | 45 |  | 1 | O/W | 0.5 | 27.833 | 23.93 | 71.8 | 0 | 15.73616 | 0.62642045 | 10.2147/DDDT.S78407
152 | rifapentine | CC1C=CC=C(C(=O)NC2=C(C(=C3C(=C2O)C(=C(C4=C3C(=O)C(O4)(OC=CC(C(C(C(C(C(C1O)C)O)C)OC(=O)C)C)OC)C)C)O)O)C=NN5CCN(CC5)C6CCCC6)C |  |  | 45 |  | 1 | O/W | 0.5 | 27.833 | 23.93 | 71.8 | 0 | 17.113871 | 0.646875 | 10.2147/DDDT.S78407
152 | rifapentine | CC1C=CC=C(C(=O)NC2=C(C(=C3C(=C2O)C(=C(C4=C3C(=O)C(O4)(OC=CC(C(C(C(C(C(C1O)C)O)C)OC(=O)C)C)OC)C)C)O)O)C=NN5CCN(CC5)C6CCCC6)C |  |  | 45 |  | 1 | O/W | 0.5 | 27.833 | 23.93 | 71.8 | 0 | 18.21733 | 0.68011364 | 10.2147/DDDT.S78407
152 | rifapentine | CC1C=CC=C(C(=O)NC2=C(C(=C3C(=C2O)C(=C(C4=C3C(=O)C(O4)(OC=CC(C(C(C(C(C(C1O)C)O)C)OC(=O)C)C)OC)C)C)O)O)C=NN5CCN(CC5)C6CCCC6)C |  |  | 45 |  | 1 | O/W | 0.5 | 27.833 | 23.93 | 71.8 | 0 | 18.837768 | 0.69545455 | 10.2147/DDDT.S78407
152 | rifapentine | CC1C=CC=C(C(=O)NC2=C(C(=C3C(=C2O)C(=C(C4=C3C(=O)C(O4)(OC=CC(C(C(C(C(C(C1O)C)O)C)OC(=O)C)C)OC)C)C)O)O)C=NN5CCN(CC5)C6CCCC6)C |  |  | 45 |  | 1 | O/W | 0.5 | 27.833 | 23.93 | 71.8 | 0 | 19.802049 | 0.70823864 | 10.2147/DDDT.S78407
152 | rifapentine | CC1C=CC=C(C(=O)NC2=C(C(=C3C(=C2O)C(=C(C4=C3C(=O)C(O4)(OC=CC(C(C(C(C(C(C1O)C)O)C)OC(=O)C)C)OC)C)C)O)O)C=NN5CCN(CC5)C6CCCC6)C |  |  | 45 |  | 1 | O/W | 0.5 | 27.833 | 23.93 | 71.8 | 0 | 20.90453 | 0.72869318 | 10.2147/DDDT.S78407
152 | rifapentine | CC1C=CC=C(C(=O)NC2=C(C(=C3C(=C2O)C(=C(C4=C3C(=O)C(O4)(OC=CC(C(C(C(C(C(C1O)C)O)C)OC(=O)C)C)OC)C)C)O)O)C=NN5CCN(CC5)C6CCCC6)C |  |  | 45 |  | 1 | O/W | 0.5 | 27.833 | 23.93 | 71.8 | 0 | 22.213042 | 0.74403409 | 10.2147/DDDT.S78407
152 | rifapentine | CC1C=CC=C(C(=O)NC2=C(C(=C3C(=C2O)C(=C(C4=C3C(=O)C(O4)(OC=CC(C(C(C(C(C(C1O)C)O)C)OC(=O)C)C)OC)C)C)O)O)C=NN5CCN(CC5)C6CCCC6)C |  |  | 45 |  | 1 | O/W | 0.5 | 27.833 | 23.93 | 71.8 | 0 | 22.901506 | 0.74914773 | 10.2147/DDDT.S78407
152 | rifapentine | CC1C=CC=C(C(=O)NC2=C(C(=C3C(=C2O)C(=C(C4=C3C(=O)C(O4)(OC=CC(C(C(C(C(C(C1O)C)O)C)OC(=O)C)C)OC)C)C)O)O)C=NN5CCN(CC5)C6CCCC6)C |  |  | 45 |  | 1 | O/W | 0.5 | 27.833 | 23.93 | 71.8 | 0 | 24.209823 | 0.76193182 | 10.2147/DDDT.S78407
152 | rifapentine | CC1C=CC=C(C(=O)NC2=C(C(=C3C(=C2O)C(=C(C4=C3C(=O)C(O4)(OC=CC(C(C(C(C(C(C1O)C)O)C)OC(=O)C)C)OC)C)C)O)O)C=NN5CCN(CC5)C6CCCC6)C |  |  | 45 |  | 1 | O/W | 0.5 | 27.833 | 23.93 | 71.8 | 0 | 24.897897 | 0.76193182 | 10.2147/DDDT.S78407
152 | rifapentine | CC1C=CC=C(C(=O)NC2=C(C(=C3C(=C2O)C(=C(C4=C3C(=O)C(O4)(OC=CC(C(C(C(C(C(C1O)C)O)C)OC(=O)C)C)OC)C)C)O)O)C=NN5CCN(CC5)C6CCCC6)C |  |  | 45 |  | 1 | O/W | 0.5 | 27.833 | 23.93 | 71.8 | 0 | 25.999596 | 0.77215909 | 10.2147/DDDT.S78407
152 | rifapentine | CC1C=CC=C(C(=O)NC2=C(C(=C3C(=C2O)C(=C(C4=C3C(=O)C(O4)(OC=CC(C(C(C(C(C(C1O)C)O)C)OC(=O)C)C)OC)C)C)O)O)C=NN5CCN(CC5)C6CCCC6)C |  |  | 45 |  | 1 | O/W | 0.5 | 27.833 | 23.93 | 71.8 | 0 | 27.032097 | 0.77727273 | 10.2147/DDDT.S78407
152 | rifapentine | CC1C=CC=C(C(=O)NC2=C(C(=C3C(=C2O)C(=C(C4=C3C(=O)C(O4)(OC=CC(C(C(C(C(C(C1O)C)O)C)OC(=O)C)C)OC)C)C)O)O)C=NN5CCN(CC5)C6CCCC6)C |  |  | 45 |  | 1 | O/W | 0.5 | 27.833 | 23.93 | 71.8 | 0 | 27.926592 | 0.77727273 | 10.2147/DDDT.S78407
152 | rifapentine | CC1C=CC=C(C(=O)NC2=C(C(=C3C(=C2O)C(=C(C4=C3C(=O)C(O4)(OC=CC(C(C(C(C(C(C1O)C)O)C)OC(=O)C)C)OC)C)C)O)O)C=NN5CCN(CC5)C6CCCC6)C |  |  | 45 |  | 1 | O/W | 0.5 | 27.833 | 23.93 | 71.8 | 0 | 28.958898 | 0.77982955 | 10.2147/DDDT.S78407
152 | rifapentine | CC1C=CC=C(C(=O)NC2=C(C(=C3C(=C2O)C(=C(C4=C3C(=O)C(O4)(OC=CC(C(C(C(C(C(C1O)C)O)C)OC(=O)C)C)OC)C)C)O)O)C=NN5CCN(CC5)C6CCCC6)C |  |  | 45 |  | 1 | O/W | 0.5 | 27.833 | 23.93 | 71.8 | 0 | 29.853784 | 0.78494318 | 10.2147/DDDT.S78407
153 | dexamethasone | O=C1C=CC2(C(=C1)CCC3C4CC(C)C(O)(C(=O)CO)C4(C)CC(O)C32F)C | 9.5 |  |  |  | 3 | O/W | 0.2 | 11.34 | 11.4 | 68.4 | 0 | 0 | 0 | 10.1016/j.actbio.2014.06.038
153 | dexamethasone | O=C1C=CC2(C(=C1)CCC3C4CC(C)C(O)(C(=O)CO)C4(C)CC(O)C32F)C | 9.5 |  |  |  | 3 | O/W | 0.2 | 11.34 | 11.4 | 68.4 | 0 | 1.0113849 | 0.39435227 | 10.1016/j.actbio.2014.06.038
153 | dexamethasone | O=C1C=CC2(C(=C1)CCC3C4CC(C)C(O)(C(=O)CO)C4(C)CC(O)C32F)C | 9.5 |  |  |  | 3 | O/W | 0.2 | 11.34 | 11.4 | 68.4 | 0 | 1.1566797 | 0.45661925 | 10.1016/j.actbio.2014.06.038
153 | dexamethasone | O=C1C=CC2(C(=C1)CCC3C4CC(C)C(O)(C(=O)CO)C4(C)CC(O)C32F)C | 9.5 |  |  |  | 3 | O/W | 0.2 | 11.34 | 11.4 | 68.4 | 0 | 3.088581 | 0.5809639 | 10.1016/j.actbio.2014.06.038
153 | dexamethasone | O=C1C=CC2(C(=C1)CCC3C4CC(C)C(O)(C(=O)CO)C4(C)CC(O)C32F)C | 9.5 |  |  |  | 3 | O/W | 0.2 | 11.34 | 11.4 | 68.4 | 0 | 8.0732522 | 0.69111561 | 10.1016/j.actbio.2014.06.038
153 | dexamethasone | O=C1C=CC2(C(=C1)CCC3C4CC(C)C(O)(C(=O)CO)C4(C)CC(O)C32F)C | 9.5 |  |  |  | 3 | O/W | 0.2 | 11.34 | 11.4 | 68.4 | 0 | 15.186075 | 0.69375542 | 10.1016/j.actbio.2014.06.038
153 | dexamethasone | O=C1C=CC2(C(=C1)CCC3C4CC(C)C(O)(C(=O)CO)C4(C)CC(O)C32F)C | 9.5 |  |  |  | 3 | O/W | 0.2 | 11.34 | 11.4 | 68.4 | 0 | 28.272395 | 0.70262667 | 10.1016/j.actbio.2014.06.038
154 | ?-methasone | O=C1C=CC2(C(=C1)CCC3C4CC(C)C(O)(C(=O)CO)C4(C)CC(O)C32F)C |  |  | 20 |  | 3 | S/O/W | 0.14285714 | 113.9 | 10.93 | 66.57 | 0 | 0 | 0 | 10.3109/10837450.2011.635152
154 | ?-methasone | O=C1C=CC2(C(=C1)CCC3C4CC(C)C(O)(C(=O)CO)C4(C)CC(O)C32F)C |  |  | 20 |  | 3 | S/O/W | 0.14285714 | 113.9 | 10.93 | 66.57 | 0 | 0.52798624 | 0.22560976 | 10.3109/10837450.2011.635152
154 | ?-methasone | O=C1C=CC2(C(=C1)CCC3C4CC(C)C(O)(C(=O)CO)C4(C)CC(O)C32F)C |  |  | 20 |  | 3 | S/O/W | 0.14285714 | 113.9 | 10.93 | 66.57 | 0 | 1.0175109 | 0.45325203 | 10.3109/10837450.2011.635152
154 | ?-methasone | O=C1C=CC2(C(=C1)CCC3C4CC(C)C(O)(C(=O)CO)C4(C)CC(O)C32F)C |  |  | 20 |  | 3 | S/O/W | 0.14285714 | 113.9 | 10.93 | 66.57 | 0 | 2.0387742 | 0.50609756 | 10.3109/10837450.2011.635152
154 | ?-methasone | O=C1C=CC2(C(=C1)CCC3C4CC(C)C(O)(C(=O)CO)C4(C)CC(O)C32F)C |  |  | 20 |  | 3 | S/O/W | 0.14285714 | 113.9 | 10.93 | 66.57 | 0 | 3.0209506 | 0.54268293 | 10.3109/10837450.2011.635152
154 | ?-methasone | O=C1C=CC2(C(=C1)CCC3C4CC(C)C(O)(C(=O)CO)C4(C)CC(O)C32F)C |  |  | 20 |  | 3 | S/O/W | 0.14285714 | 113.9 | 10.93 | 66.57 | 0 | 4.0246248 | 0.63821138 | 10.3109/10837450.2011.635152
154 | ?-methasone | O=C1C=CC2(C(=C1)CCC3C4CC(C)C(O)(C(=O)CO)C4(C)CC(O)C32F)C |  |  | 20 |  | 3 | S/O/W | 0.14285714 | 113.9 | 10.93 | 66.57 | 0 | 5.0663696 | 0.72357724 | 10.3109/10837450.2011.635152
154 | ?-methasone | O=C1C=CC2(C(=C1)CCC3C4CC(C)C(O)(C(=O)CO)C4(C)CC(O)C32F)C |  |  | 20 |  | 3 | S/O/W | 0.14285714 | 113.9 | 10.93 | 66.57 | 0 | 6.0477642 | 0.7398374 | 10.3109/10837450.2011.635152
154 | ?-methasone | O=C1C=CC2(C(=C1)CCC3C4CC(C)C(O)(C(=O)CO)C4(C)CC(O)C32F)C |  |  | 20 |  | 3 | S/O/W | 0.14285714 | 113.9 | 10.93 | 66.57 | 0 | 7.0483114 | 0.75406504 | 10.3109/10837450.2011.635152
154 | ?-methasone | O=C1C=CC2(C(=C1)CCC3C4CC(C)C(O)(C(=O)CO)C4(C)CC(O)C32F)C |  |  | 20 |  | 3 | S/O/W | 0.14285714 | 113.9 | 10.93 | 66.57 | 0 | 8.0702783 | 0.82520325 | 10.3109/10837450.2011.635152
154 | ?-methasone | O=C1C=CC2(C(=C1)CCC3C4CC(C)C(O)(C(=O)CO)C4(C)CC(O)C32F)C |  |  | 20 |  | 3 | S/O/W | 0.14285714 | 113.9 | 10.93 | 66.57 | 0 | 9.0530019 | 0.87601626 | 10.3109/10837450.2011.635152
154 | ?-methasone | O=C1C=CC2(C(=C1)CCC3C4CC(C)C(O)(C(=O)CO)C4(C)CC(O)C32F)C |  |  | 20 |  | 3 | S/O/W | 0.14285714 | 113.9 | 10.93 | 66.57 | 0 | 10.093574 | 0.93089431 | 10.3109/10837450.2011.635152
154 | ?-methasone | O=C1C=CC2(C(=C1)CCC3C4CC(C)C(O)(C(=O)CO)C4(C)CC(O)C32F)C |  |  | 20 |  | 3 | S/O/W | 0.14285714 | 113.9 | 10.93 | 66.57 | 0 | 11.114603 | 0.97764228 | 10.3109/10837450.2011.635152
155 | ?-methasone | O=C1C=CC2(C(=C1)CCC3C4CC(C)C(O)(C(=O)CO)C4(C)CC(O)C32F)C |  |  | 20 |  | 3 | S/O/W | 0.125 | 69.07 | 10.46 | 64.28 | 0 | 0 | 0 | 10.3109/10837450.2011.635152
155 | ?-methasone | O=C1C=CC2(C(=C1)CCC3C4CC(C)C(O)(C(=O)CO)C4(C)CC(O)C32F)C |  |  | 20 |  | 3 | S/O/W | 0.125 | 69.07 | 10.46 | 64.28 | 0 | 0.52712633 | 0.20325203 | 10.3109/10837450.2011.635152
155 | ?-methasone | O=C1C=CC2(C(=C1)CCC3C4CC(C)C(O)(C(=O)CO)C4(C)CC(O)C32F)C |  |  | 20 |  | 3 | S/O/W | 0.125 | 69.07 | 10.46 | 64.28 | 0 | 1.0360381 | 0.43495935 | 10.3109/10837450.2011.635152
155 | ?-methasone | O=C1C=CC2(C(=C1)CCC3C4CC(C)C(O)(C(=O)CO)C4(C)CC(O)C32F)C |  |  | 20 |  | 3 | S/O/W | 0.125 | 69.07 | 10.46 | 64.28 | 0 | 2.0181363 | 0.4695122 | 10.3109/10837450.2011.635152
155 | ?-methasone | O=C1C=CC2(C(=C1)CCC3C4CC(C)C(O)(C(=O)CO)C4(C)CC(O)C32F)C |  |  | 20 |  | 3 | S/O/W | 0.125 | 69.07 | 10.46 | 64.28 | 0 | 3.0586304 | 0.52235772 | 10.3109/10837450.2011.635152
155 | ?-methasone | O=C1C=CC2(C(=C1)CCC3C4CC(C)C(O)(C(=O)CO)C4(C)CC(O)C32F)C |  |  | 20 |  | 3 | S/O/W | 0.125 | 69.07 | 10.46 | 64.28 | 0 | 4.0421357 | 0.59349593 | 10.3109/10837450.2011.635152
155 | ?-methasone | O=C1C=CC2(C(=C1)CCC3C4CC(C)C(O)(C(=O)CO)C4(C)CC(O)C32F)C |  |  | 20 |  | 3 | S/O/W | 0.125 | 69.07 | 10.46 | 64.28 | 0 | 5.0245466 | 0.63617886 | 10.3109/10837450.2011.635152
155 | ?-methasone | O=C1C=CC2(C(=C1)CCC3C4CC(C)C(O)(C(=O)CO)C4(C)CC(O)C32F)C |  |  | 20 |  | 3 | S/O/W | 0.125 | 69.07 | 10.46 | 64.28 | 0 | 6.0469043 | 0.71747967 | 10.3109/10837450.2011.635152
155 | ?-methasone | O=C1C=CC2(C(=C1)CCC3C4CC(C)C(O)(C(=O)CO)C4(C)CC(O)C32F)C |  |  | 20 |  | 3 | S/O/W | 0.125 | 69.07 | 10.46 | 64.28 | 0 | 7.028768 | 0.74593496 | 10.3109/10837450.2011.635152
155 | ?-methasone | O=C1C=CC2(C(=C1)CCC3C4CC(C)C(O)(C(=O)CO)C4(C)CC(O)C32F)C |  |  | 20 |  | 3 | S/O/W | 0.125 | 69.07 | 10.46 | 64.28 | 0 | 8.0690275 | 0.79268293 | 10.3109/10837450.2011.635152
155 | ?-methasone | O=C1C=CC2(C(=C1)CCC3C4CC(C)C(O)(C(=O)CO)C4(C)CC(O)C32F)C |  |  | 20 |  | 3 | S/O/W | 0.125 | 69.07 | 10.46 | 64.28 | 0 | 9.0891182 | 0.81504065 | 10.3109/10837450.2011.635152
155 | ?-methasone | O=C1C=CC2(C(=C1)CCC3C4CC(C)C(O)(C(=O)CO)C4(C)CC(O)C32F)C |  |  | 20 |  | 3 | S/O/W | 0.125 | 69.07 | 10.46 | 64.28 | 0 | 10.032989 | 0.85569106 | 10.3109/10837450.2011.635152
155 | ?-methasone | O=C1C=CC2(C(=C1)CCC3C4CC(C)C(O)(C(=O)CO)C4(C)CC(O)C32F)C |  |  | 20 |  | 3 | S/O/W | 0.125 | 69.07 | 10.46 | 64.28 | 0 | 11.056051 | 0.95528455 | 10.3109/10837450.2011.635152
156 | ?-methasone | O=C1C=CC2(C(=C1)CCC3C4CC(C)C(O)(C(=O)CO)C4(C)CC(O)C32F)C |  |  | 20 |  | 3 | S/O/W | 0.11111111 | 53.74 | 8.14 | 63.16 | 0 | 0 | 0 | 10.3109/10837450.2011.635152
156 | ?-methasone | O=C1C=CC2(C(=C1)CCC3C4CC(C)C(O)(C(=O)CO)C4(C)CC(O)C32F)C |  |  | 20 |  | 3 | S/O/W | 0.11111111 | 53.74 | 8.14 | 63.16 | 0 | 0.27353033 | 0.1097561 | 10.3109/10837450.2011.635152
156 | ?-methasone | O=C1C=CC2(C(=C1)CCC3C4CC(C)C(O)(C(=O)CO)C4(C)CC(O)C32F)C |  |  | 20 |  | 3 | S/O/W | 0.11111111 | 53.74 | 8.14 | 63.16 | 0 | 0.64540338 | 0.27845528 | 10.3109/10837450.2011.635152
156 | ?-methasone | O=C1C=CC2(C(=C1)CCC3C4CC(C)C(O)(C(=O)CO)C4(C)CC(O)C32F)C |  |  | 20 |  | 3 | S/O/W | 0.11111111 | 53.74 | 8.14 | 63.16 | 0 | 1.0162602 | 0.42073171 | 10.3109/10837450.2011.635152
156 | ?-methasone | O=C1C=CC2(C(=C1)CCC3C4CC(C)C(O)(C(=O)CO)C4(C)CC(O)C32F)C |  |  | 20 |  | 3 | S/O/W | 0.11111111 | 53.74 | 8.14 | 63.16 | 0 | 2.0175109 | 0.45325203 | 10.3109/10837450.2011.635152
156 | ?-methasone | O=C1C=CC2(C(=C1)CCC3C4CC(C)C(O)(C(=O)CO)C4(C)CC(O)C32F)C |  |  | 20 |  | 3 | S/O/W | 0.11111111 | 53.74 | 8.14 | 63.16 | 0 | 3.0386961 | 0.50406504 | 10.3109/10837450.2011.635152
156 | ?-methasone | O=C1C=CC2(C(=C1)CCC3C4CC(C)C(O)(C(=O)CO)C4(C)CC(O)C32F)C |  |  | 20 |  | 3 | S/O/W | 0.11111111 | 53.74 | 8.14 | 63.16 | 0 | 4.0014071 | 0.53455285 | 10.3109/10837450.2011.635152
156 | ?-methasone | O=C1C=CC2(C(=C1)CCC3C4CC(C)C(O)(C(=O)CO)C4(C)CC(O)C32F)C |  |  | 20 |  | 3 | S/O/W | 0.11111111 | 53.74 | 8.14 | 63.16 | 0 | 5.0236085 | 0.61178862 | 10.3109/10837450.2011.635152
156 | ?-methasone | O=C1C=CC2(C(=C1)CCC3C4CC(C)C(O)(C(=O)CO)C4(C)CC(O)C32F)C |  |  | 20 |  | 3 | S/O/W | 0.11111111 | 53.74 | 8.14 | 63.16 | 0 | 6.0637899 | 0.65650407 | 10.3109/10837450.2011.635152
156 | ?-methasone | O=C1C=CC2(C(=C1)CCC3C4CC(C)C(O)(C(=O)CO)C4(C)CC(O)C32F)C |  |  | 20 |  | 3 | S/O/W | 0.11111111 | 53.74 | 8.14 | 63.16 | 0 | 7.047217 | 0.72560976 | 10.3109/10837450.2011.635152
156 | ?-methasone | O=C1C=CC2(C(=C1)CCC3C4CC(C)C(O)(C(=O)CO)C4(C)CC(O)C32F)C |  |  | 20 |  | 3 | S/O/W | 0.11111111 | 53.74 | 8.14 | 63.16 | 0 | 8.0871639 | 0.76422764 | 10.3109/10837450.2011.635152
156 | ?-methasone | O=C1C=CC2(C(=C1)CCC3C4CC(C)C(O)(C(=O)CO)C4(C)CC(O)C32F)C |  |  | 20 |  | 3 | S/O/W | 0.11111111 | 53.74 | 8.14 | 63.16 | 0 | 9.068793 | 0.78658537 | 10.3109/10837450.2011.635152
156 | ?-methasone | O=C1C=CC2(C(=C1)CCC3C4CC(C)C(O)(C(=O)CO)C4(C)CC(O)C32F)C |  |  | 20 |  | 3 | S/O/W | 0.11111111 | 53.74 | 8.14 | 63.16 | 0 | 10.090134 | 0.84146341 | 10.3109/10837450.2011.635152
156 | ?-methasone | O=C1C=CC2(C(=C1)CCC3C4CC(C)C(O)(C(=O)CO)C4(C)CC(O)C32F)C |  |  | 20 |  | 3 | S/O/W | 0.11111111 | 53.74 | 8.14 | 63.16 | 0 | 11.113118 | 0.93902439 | 10.3109/10837450.2011.635152
157 | ?-methasone | O=C1C=CC2(C(=C1)CCC3C4CC(C)C(O)(C(=O)CO)C4(C)CC(O)C32F)C |  |  | 20 |  | 3 | S/O/W | 0.1 | 43.49 | 6.55 | 42.83 | 0 | 0 | 0 | 10.3109/10837450.2011.635152
157 | ?-methasone | O=C1C=CC2(C(=C1)CCC3C4CC(C)C(O)(C(=O)CO)C4(C)CC(O)C32F)C |  |  | 20 |  | 3 | S/O/W | 0.1 | 43.49 | 6.55 | 42.83 | 0 | 0.11749531 | 0.052845528 | 10.3109/10837450.2011.635152
157 | ?-methasone | O=C1C=CC2(C(=C1)CCC3C4CC(C)C(O)(C(=O)CO)C4(C)CC(O)C32F)C |  |  | 20 |  | 3 | S/O/W | 0.1 | 43.49 | 6.55 | 42.83 | 0 | 0.37054409 | 0.13211382 | 10.3109/10837450.2011.635152
157 | ?-methasone | O=C1C=CC2(C(=C1)CCC3C4CC(C)C(O)(C(=O)CO)C4(C)CC(O)C32F)C |  |  | 20 |  | 3 | S/O/W | 0.1 | 43.49 | 6.55 | 42.83 | 0 | 0.51102251 | 0.28455285 | 10.3109/10837450.2011.635152
157 | ?-methasone | O=C1C=CC2(C(=C1)CCC3C4CC(C)C(O)(C(=O)CO)C4(C)CC(O)C32F)C |  |  | 20 |  | 3 | S/O/W | 0.1 | 43.49 | 6.55 | 42.83 | 0 | 1.0339275 | 0.3800813 | 10.3109/10837450.2011.635152
157 | ?-methasone | O=C1C=CC2(C(=C1)CCC3C4CC(C)C(O)(C(=O)CO)C4(C)CC(O)C32F)C |  |  | 20 |  | 3 | S/O/W | 0.1 | 43.49 | 6.55 | 42.83 | 0 | 2.0167292 | 0.43292683 | 10.3109/10837450.2011.635152
157 | ?-methasone | O=C1C=CC2(C(=C1)CCC3C4CC(C)C(O)(C(=O)CO)C4(C)CC(O)C32F)C |  |  | 20 |  | 3 | S/O/W | 0.1 | 43.49 | 6.55 | 42.83 | 0 | 3.0762195 | 0.4796748 | 10.3109/10837450.2011.635152
157 | ?-methasone | O=C1C=CC2(C(=C1)CCC3C4CC(C)C(O)(C(=O)CO)C4(C)CC(O)C32F)C |  |  | 20 |  | 3 | S/O/W | 0.1 | 43.49 | 6.55 | 42.83 | 0 | 4.077783 | 0.5203252 | 10.3109/10837450.2011.635152
157 | ?-methasone | O=C1C=CC2(C(=C1)CCC3C4CC(C)C(O)(C(=O)CO)C4(C)CC(O)C32F)C |  |  | 20 |  | 3 | S/O/W | 0.1 | 43.49 | 6.55 | 42.83 | 0 | 5.081379 | 0.61382114 | 10.3109/10837450.2011.635152
157 | ?-methasone | O=C1C=CC2(C(=C1)CCC3C4CC(C)C(O)(C(=O)CO)C4(C)CC(O)C32F)C |  |  | 20 |  | 3 | S/O/W | 0.1 | 43.49 | 6.55 | 42.83 | 0 | 6.0827861 | 0.6504065 | 10.3109/10837450.2011.635152
157 | ?-methasone | O=C1C=CC2(C(=C1)CCC3C4CC(C)C(O)(C(=O)CO)C4(C)CC(O)C32F)C |  |  | 20 |  | 3 | S/O/W | 0.1 | 43.49 | 6.55 | 42.83 | 0 | 7.0662133 | 0.71951219 | 10.3109/10837450.2011.635152
157 | ?-methasone | O=C1C=CC2(C(=C1)CCC3C4CC(C)C(O)(C(=O)CO)C4(C)CC(O)C32F)C |  |  | 20 |  | 3 | S/O/W | 0.1 | 43.49 | 6.55 | 42.83 | 0 | 8.1059256 | 0.75203252 | 10.3109/10837450.2011.635152
157 | ?-methasone | O=C1C=CC2(C(=C1)CCC3C4CC(C)C(O)(C(=O)CO)C4(C)CC(O)C32F)C |  |  | 20 |  | 3 | S/O/W | 0.1 | 43.49 | 6.55 | 42.83 | 0 | 9.0684803 | 0.77845529 | 10.3109/10837450.2011.635152
157 | ?-methasone | O=C1C=CC2(C(=C1)CCC3C4CC(C)C(O)(C(=O)CO)C4(C)CC(O)C32F)C |  |  | 20 |  | 3 | S/O/W | 0.1 | 43.49 | 6.55 | 42.83 | 0 | 10.089196 | 0.81707317 | 10.3109/10837450.2011.635152
157 | ?-methasone | O=C1C=CC2(C(=C1)CCC3C4CC(C)C(O)(C(=O)CO)C4(C)CC(O)C32F)C |  |  | 20 |  | 3 | S/O/W | 0.1 | 43.49 | 6.55 | 42.83 | 0 | 11.074187 | 0.92682927 | 10.3109/10837450.2011.635152
158 | ?-methasone | O=C1C=CC2(C(=C1)CCC3C4CC(C)C(O)(C(=O)CO)C4(C)CC(O)C32F)C |  |  | 20 |  | 3 | S/O/W | 0.1 | 40.51 | 7.69 | 53.92 | 0 | 0 | 0 | 10.3109/10837450.2011.635152
158 | ?-methasone | O=C1C=CC2(C(=C1)CCC3C4CC(C)C(O)(C(=O)CO)C4(C)CC(O)C32F)C |  |  | 20 |  | 3 | S/O/W | 0.1 | 40.51 | 7.69 | 53.92 | 0 | 0.021510736 | 0.047034765 | 10.3109/10837450.2011.635152
158 | ?-methasone | O=C1C=CC2(C(=C1)CCC3C4CC(C)C(O)(C(=O)CO)C4(C)CC(O)C32F)C |  |  | 20 |  | 3 | S/O/W | 0.1 | 40.51 | 7.69 | 53.92 | 0 | 0.2771089 | 0.25766871 | 10.3109/10837450.2011.635152
158 | ?-methasone | O=C1C=CC2(C(=C1)CCC3C4CC(C)C(O)(C(=O)CO)C4(C)CC(O)C32F)C |  |  | 20 |  | 3 | S/O/W | 0.1 | 40.51 | 7.69 | 53.92 | 0 | 1.0026074 | 0.48875256 | 10.3109/10837450.2011.635152
158 | ?-methasone | O=C1C=CC2(C(=C1)CCC3C4CC(C)C(O)(C(=O)CO)C4(C)CC(O)C32F)C |  |  | 20 |  | 3 | S/O/W | 0.1 | 40.51 | 7.69 | 53.92 | 0 | 1.942638 | 0.53374233 | 10.3109/10837450.2011.635152
158 | ?-methasone | O=C1C=CC2(C(=C1)CCC3C4CC(C)C(O)(C(=O)CO)C4(C)CC(O)C32F)C |  |  | 20 |  | 3 | S/O/W | 0.1 | 40.51 | 7.69 | 53.92 | 0 | 3.0139187 | 0.57873211 | 10.3109/10837450.2011.635152
158 | ?-methasone | O=C1C=CC2(C(=C1)CCC3C4CC(C)C(O)(C(=O)CO)C4(C)CC(O)C32F)C |  |  | 20 |  | 3 | S/O/W | 0.1 | 40.51 | 7.69 | 53.92 | 0 | 4.0113497 | 0.64417178 | 10.3109/10837450.2011.635152
158 | ?-methasone | O=C1C=CC2(C(=C1)CCC3C4CC(C)C(O)(C(=O)CO)C4(C)CC(O)C32F)C |  |  | 20 |  | 3 | S/O/W | 0.1 | 40.51 | 7.69 | 53.92 | 0 | 5.0451304 | 0.68916155 | 10.3109/10837450.2011.635152
158 | ?-methasone | O=C1C=CC2(C(=C1)CCC3C4CC(C)C(O)(C(=O)CO)C4(C)CC(O)C32F)C |  |  | 20 |  | 3 | S/O/W | 0.1 | 40.51 | 7.69 | 53.92 | 0 | 6.0590107 | 0.71370143 | 10.3109/10837450.2011.635152
158 | ?-methasone | O=C1C=CC2(C(=C1)CCC3C4CC(C)C(O)(C(=O)CO)C4(C)CC(O)C32F)C |  |  | 20 |  | 3 | S/O/W | 0.1 | 40.51 | 7.69 | 53.92 | 0 | 7.0197469 | 0.79345603 | 10.3109/10837450.2011.635152
158 | ?-methasone | O=C1C=CC2(C(=C1)CCC3C4CC(C)C(O)(C(=O)CO)C4(C)CC(O)C32F)C |  |  | 20 |  | 3 | S/O/W | 0.1 | 40.51 | 7.69 | 53.92 | 0 | 8.0139571 | 0.80163599 | 10.3109/10837450.2011.635152
158 | ?-methasone | O=C1C=CC2(C(=C1)CCC3C4CC(C)C(O)(C(=O)CO)C4(C)CC(O)C32F)C |  |  | 20 |  | 3 | S/O/W | 0.1 | 40.51 | 7.69 | 53.92 | 0 | 9.0655675 | 0.83026585 | 10.3109/10837450.2011.635152
158 | ?-methasone | O=C1C=CC2(C(=C1)CCC3C4CC(C)C(O)(C(=O)CO)C4(C)CC(O)C32F)C |  |  | 20 |  | 3 | S/O/W | 0.1 | 40.51 | 7.69 | 53.92 | 0 | 10.042638 | 0.86707566 | 10.3109/10837450.2011.635152
158 | ?-methasone | O=C1C=CC2(C(=C1)CCC3C4CC(C)C(O)(C(=O)CO)C4(C)CC(O)C32F)C |  |  | 20 |  | 3 | S/O/W | 0.1 | 40.51 | 7.69 | 53.92 | 0 | 11.077224 | 0.92638037 | 10.3109/10837450.2011.635152
159 | ?-methasone | O=C1C=CC2(C(=C1)CCC3C4CC(C)C(O)(C(=O)CO)C4(C)CC(O)C32F)C |  |  | 20 |  | 3 | S/O/W | 0.1 | 37.47 | 6.01 | 45.2 | 0 | 0 | 0 | 10.3109/10837450.2011.635152
159 | ?-methasone | O=C1C=CC2(C(=C1)CCC3C4CC(C)C(O)(C(=O)CO)C4(C)CC(O)C32F)C |  |  | 20 |  | 3 | S/O/W | 0.1 | 37.47 | 6.01 | 45.2 | 0 | 0.060621166 | 0.075664622 | 10.3109/10837450.2011.635152
159 | ?-methasone | O=C1C=CC2(C(=C1)CCC3C4CC(C)C(O)(C(=O)CO)C4(C)CC(O)C32F)C |  |  | 20 |  | 3 | S/O/W | 0.1 | 37.47 | 6.01 | 45.2 | 0 | 0.13999233 | 0.15337423 | 10.3109/10837450.2011.635152
159 | ?-methasone | O=C1C=CC2(C(=C1)CCC3C4CC(C)C(O)(C(=O)CO)C4(C)CC(O)C32F)C |  |  | 20 |  | 3 | S/O/W | 0.1 | 37.47 | 6.01 | 45.2 | 0 | 0.39398006 | 0.33537832 | 10.3109/10837450.2011.635152
159 | ?-methasone | O=C1C=CC2(C(=C1)CCC3C4CC(C)C(O)(C(=O)CO)C4(C)CC(O)C32F)C |  |  | 20 |  | 3 | S/O/W | 0.1 | 37.47 | 6.01 | 45.2 | 0 | 0.64118098 | 0.39672802 | 10.3109/10837450.2011.635152
159 | ?-methasone | O=C1C=CC2(C(=C1)CCC3C4CC(C)C(O)(C(=O)CO)C4(C)CC(O)C32F)C |  |  | 20 |  | 3 | S/O/W | 0.1 | 37.47 | 6.01 | 45.2 | 0 | 0.94796779 | 0.51738241 | 10.3109/10837450.2011.635152
159 | ?-methasone | O=C1C=CC2(C(=C1)CCC3C4CC(C)C(O)(C(=O)CO)C4(C)CC(O)C32F)C |  |  | 20 |  | 3 | S/O/W | 0.1 | 37.47 | 6.01 | 45.2 | 0 | 1.2690184 | 0.55828221 | 10.3109/10837450.2011.635152
159 | ?-methasone | O=C1C=CC2(C(=C1)CCC3C4CC(C)C(O)(C(=O)CO)C4(C)CC(O)C32F)C |  |  | 20 |  | 3 | S/O/W | 0.1 | 37.47 | 6.01 | 45.2 | 0 | 2.0006135 | 0.56441718 | 10.3109/10837450.2011.635152
159 | ?-methasone | O=C1C=CC2(C(=C1)CCC3C4CC(C)C(O)(C(=O)CO)C4(C)CC(O)C32F)C |  |  | 20 |  | 3 | S/O/W | 0.1 | 37.47 | 6.01 | 45.2 | 0 | 3.0164494 | 0.62372188 | 10.3109/10837450.2011.635152
159 | ?-methasone | O=C1C=CC2(C(=C1)CCC3C4CC(C)C(O)(C(=O)CO)C4(C)CC(O)C32F)C |  |  | 20 |  | 3 | S/O/W | 0.1 | 37.47 | 6.01 | 45.2 | 0 | 3.9959356 | 0.70347648 | 10.3109/10837450.2011.635152
159 | ?-methasone | O=C1C=CC2(C(=C1)CCC3C4CC(C)C(O)(C(=O)CO)C4(C)CC(O)C32F)C |  |  | 20 |  | 3 | S/O/W | 0.1 | 37.47 | 6.01 | 45.2 | 0 | 5.0478911 | 0.73824131 | 10.3109/10837450.2011.635152
159 | ?-methasone | O=C1C=CC2(C(=C1)CCC3C4CC(C)C(O)(C(=O)CO)C4(C)CC(O)C32F)C |  |  | 20 |  | 3 | S/O/W | 0.1 | 37.47 | 6.01 | 45.2 | 0 | 6.0812117 | 0.77505112 | 10.3109/10837450.2011.635152
159 | ?-methasone | O=C1C=CC2(C(=C1)CCC3C4CC(C)C(O)(C(=O)CO)C4(C)CC(O)C32F)C |  |  | 20 |  | 3 | S/O/W | 0.1 | 37.47 | 6.01 | 45.2 | 0 | 7.0399923 | 0.8200409 | 10.3109/10837450.2011.635152
159 | ?-methasone | O=C1C=CC2(C(=C1)CCC3C4CC(C)C(O)(C(=O)CO)C4(C)CC(O)C32F)C |  |  | 20 |  | 3 | S/O/W | 0.1 | 37.47 | 6.01 | 45.2 | 0 | 8.0728528 | 0.84867076 | 10.3109/10837450.2011.635152
159 | ?-methasone | O=C1C=CC2(C(=C1)CCC3C4CC(C)C(O)(C(=O)CO)C4(C)CC(O)C32F)C |  |  | 20 |  | 3 | S/O/W | 0.1 | 37.47 | 6.01 | 45.2 | 0 | 9.067408 | 0.86298568 | 10.3109/10837450.2011.635152
159 | ?-methasone | O=C1C=CC2(C(=C1)CCC3C4CC(C)C(O)(C(=O)CO)C4(C)CC(O)C32F)C |  |  | 20 |  | 3 | S/O/W | 0.1 | 37.47 | 6.01 | 45.2 | 0 | 10.081633 | 0.89366053 | 10.3109/10837450.2011.635152
159 | ?-methasone | O=C1C=CC2(C(=C1)CCC3C4CC(C)C(O)(C(=O)CO)C4(C)CC(O)C32F)C |  |  | 20 |  | 3 | S/O/W | 0.1 | 37.47 | 6.01 | 45.2 | 0 | 11.077454 | 0.93047035 | 10.3109/10837450.2011.635152
160 | ?-methasone | O=C1C=CC2(C(=C1)CCC3C4CC(C)C(O)(C(=O)CO)C4(C)CC(O)C32F)C |  |  | 20 |  | 3 | S/O/W | 0.1 | 35.48 | 5.12 | 37.96 | 0 | 0 | 0 | 10.3109/10837450.2011.635152
160 | ?-methasone | O=C1C=CC2(C(=C1)CCC3C4CC(C)C(O)(C(=O)CO)C4(C)CC(O)C32F)C |  |  | 20 |  | 3 | S/O/W | 0.1 | 35.48 | 5.12 | 37.96 | 0 | 0.079601227 | 0.079754601 | 10.3109/10837450.2011.635152
160 | ?-methasone | O=C1C=CC2(C(=C1)CCC3C4CC(C)C(O)(C(=O)CO)C4(C)CC(O)C32F)C |  |  | 20 |  | 3 | S/O/W | 0.1 | 35.48 | 5.12 | 37.96 | 0 | 0.12756902 | 0.26584867 | 10.3109/10837450.2011.635152
160 | ?-methasone | O=C1C=CC2(C(=C1)CCC3C4CC(C)C(O)(C(=O)CO)C4(C)CC(O)C32F)C |  |  | 20 |  | 3 | S/O/W | 0.1 | 35.48 | 5.12 | 37.96 | 0 | 0.47128067 | 0.37627812 | 10.3109/10837450.2011.635152
160 | ?-methasone | O=C1C=CC2(C(=C1)CCC3C4CC(C)C(O)(C(=O)CO)C4(C)CC(O)C32F)C |  |  | 20 |  | 3 | S/O/W | 0.1 | 35.48 | 5.12 | 37.96 | 0 | 0.96901841 | 0.55828221 | 10.3109/10837450.2011.635152
160 | ?-methasone | O=C1C=CC2(C(=C1)CCC3C4CC(C)C(O)(C(=O)CO)C4(C)CC(O)C32F)C |  |  | 20 |  | 3 | S/O/W | 0.1 | 35.48 | 5.12 | 37.96 | 0 | 1.9823236 | 0.57259714 | 10.3109/10837450.2011.635152
160 | ?-methasone | O=C1C=CC2(C(=C1)CCC3C4CC(C)C(O)(C(=O)CO)C4(C)CC(O)C32F)C |  |  | 20 |  | 3 | S/O/W | 0.1 | 35.48 | 5.12 | 37.96 | 0 | 3.0158742 | 0.61349693 | 10.3109/10837450.2011.635152
160 | ?-methasone | O=C1C=CC2(C(=C1)CCC3C4CC(C)C(O)(C(=O)CO)C4(C)CC(O)C32F)C |  |  | 20 |  | 3 | S/O/W | 0.1 | 35.48 | 5.12 | 37.96 | 0 | 4.0524156 | 0.70756646 | 10.3109/10837450.2011.635152
160 | ?-methasone | O=C1C=CC2(C(=C1)CCC3C4CC(C)C(O)(C(=O)CO)C4(C)CC(O)C32F)C |  |  | 20 |  | 3 | S/O/W | 0.1 | 35.48 | 5.12 | 37.96 | 0 | 4.9926764 | 0.75664622 | 10.3109/10837450.2011.635152
160 | ?-methasone | O=C1C=CC2(C(=C1)CCC3C4CC(C)C(O)(C(=O)CO)C4(C)CC(O)C32F)C |  |  | 20 |  | 3 | S/O/W | 0.1 | 35.48 | 5.12 | 37.96 | 0 | 6.0628067 | 0.78118609 | 10.3109/10837450.2011.635152
160 | ?-methasone | O=C1C=CC2(C(=C1)CCC3C4CC(C)C(O)(C(=O)CO)C4(C)CC(O)C32F)C |  |  | 20 |  | 3 | S/O/W | 0.1 | 35.48 | 5.12 | 37.96 | 0 | 6.9843175 | 0.83026585 | 10.3109/10837450.2011.635152
160 | ?-methasone | O=C1C=CC2(C(=C1)CCC3C4CC(C)C(O)(C(=O)CO)C4(C)CC(O)C32F)C |  |  | 20 |  | 3 | S/O/W | 0.1 | 35.48 | 5.12 | 37.96 | 0 | 8.0930982 | 0.87525562 | 10.3109/10837450.2011.635152
160 | ?-methasone | O=C1C=CC2(C(=C1)CCC3C4CC(C)C(O)(C(=O)CO)C4(C)CC(O)C32F)C |  |  | 20 |  | 3 | S/O/W | 0.1 | 35.48 | 5.12 | 37.96 | 0 | 9.0700537 | 0.91002045 | 10.3109/10837450.2011.635152
160 | ?-methasone | O=C1C=CC2(C(=C1)CCC3C4CC(C)C(O)(C(=O)CO)C4(C)CC(O)C32F)C |  |  | 20 |  | 3 | S/O/W | 0.1 | 35.48 | 5.12 | 37.96 | 0 | 10.064149 | 0.91615542 | 10.3109/10837450.2011.635152
160 | ?-methasone | O=C1C=CC2(C(=C1)CCC3C4CC(C)C(O)(C(=O)CO)C4(C)CC(O)C32F)C |  |  | 20 |  | 3 | S/O/W | 0.1 | 35.48 | 5.12 | 37.96 | 0 | 11.096894 | 0.94274029 | 10.3109/10837450.2011.635152
161 | ?-methasone | O=C1C=CC2(C(=C1)CCC3C4CC(C)C(O)(C(=O)CO)C4(C)CC(O)C32F)C |  |  | 20 |  | 3 | S/O/W | 0.1 | 41.73 | 8.14 | 65.27 | 0 | 0 | 0 | 10.3109/10837450.2011.635152
161 | ?-methasone | O=C1C=CC2(C(=C1)CCC3C4CC(C)C(O)(C(=O)CO)C4(C)CC(O)C32F)C |  |  | 20 |  | 3 | S/O/W | 0.1 | 41.73 | 8.14 | 65.27 | 0 | 0.2025757 | 0.17801889 | 10.3109/10837450.2011.635152
161 | ?-methasone | O=C1C=CC2(C(=C1)CCC3C4CC(C)C(O)(C(=O)CO)C4(C)CC(O)C32F)C |  |  | 20 |  | 3 | S/O/W | 0.1 | 41.73 | 8.14 | 65.27 | 0 | 0.32186709 | 0.24839169 | 10.3109/10837450.2011.635152
161 | ?-methasone | O=C1C=CC2(C(=C1)CCC3C4CC(C)C(O)(C(=O)CO)C4(C)CC(O)C32F)C |  |  | 20 |  | 3 | S/O/W | 0.1 | 41.73 | 8.14 | 65.27 | 0 | 0.54226628 | 0.41191473 | 10.3109/10837450.2011.635152
161 | ?-methasone | O=C1C=CC2(C(=C1)CCC3C4CC(C)C(O)(C(=O)CO)C4(C)CC(O)C32F)C |  |  | 20 |  | 3 | S/O/W | 0.1 | 41.73 | 8.14 | 65.27 | 0 | 1.0082336 | 0.51535401 | 10.3109/10837450.2011.635152
161 | ?-methasone | O=C1C=CC2(C(=C1)CCC3C4CC(C)C(O)(C(=O)CO)C4(C)CC(O)C32F)C |  |  | 20 |  | 3 | S/O/W | 0.1 | 41.73 | 8.14 | 65.27 | 0 | 1.9802081 | 0.57108693 | 10.3109/10837450.2011.635152
161 | ?-methasone | O=C1C=CC2(C(=C1)CCC3C4CC(C)C(O)(C(=O)CO)C4(C)CC(O)C32F)C |  |  | 20 |  | 3 | S/O/W | 0.1 | 41.73 | 8.14 | 65.27 | 0 | 2.9850211 | 0.68271481 | 10.3109/10837450.2011.635152
161 | ?-methasone | O=C1C=CC2(C(=C1)CCC3C4CC(C)C(O)(C(=O)CO)C4(C)CC(O)C32F)C |  |  | 20 |  | 3 | S/O/W | 0.1 | 41.73 | 8.14 | 65.27 | 0 | 3.9913463 | 0.75086417 | 10.3109/10837450.2011.635152
161 | ?-methasone | O=C1C=CC2(C(=C1)CCC3C4CC(C)C(O)(C(=O)CO)C4(C)CC(O)C32F)C |  |  | 20 |  | 3 | S/O/W | 0.1 | 41.73 | 8.14 | 65.27 | 0 | 4.9802801 | 0.81901653 | 10.3109/10837450.2011.635152
161 | ?-methasone | O=C1C=CC2(C(=C1)CCC3C4CC(C)C(O)(C(=O)CO)C4(C)CC(O)C32F)C |  |  | 20 |  | 3 | S/O/W | 0.1 | 41.73 | 8.14 | 65.27 | 0 | 6.0038528 | 0.8913037 | 10.3109/10837450.2011.635152
161 | ?-methasone | O=C1C=CC2(C(=C1)CCC3C4CC(C)C(O)(C(=O)CO)C4(C)CC(O)C32F)C |  |  | 20 |  | 3 | S/O/W | 0.1 | 41.73 | 8.14 | 65.27 | 0 | 6.9943709 | 0.91390713 | 10.3109/10837450.2011.635152
161 | ?-methasone | O=C1C=CC2(C(=C1)CCC3C4CC(C)C(O)(C(=O)CO)C4(C)CC(O)C32F)C |  |  | 20 |  | 3 | S/O/W | 0.1 | 41.73 | 8.14 | 65.27 | 0 | 7.984457 | 0.94893299 | 10.3109/10837450.2011.635152
161 | ?-methasone | O=C1C=CC2(C(=C1)CCC3C4CC(C)C(O)(C(=O)CO)C4(C)CC(O)C32F)C |  |  | 20 |  | 3 | S/O/W | 0.1 | 41.73 | 8.14 | 65.27 | 0 | 8.9404803 | 0.9632608 | 10.3109/10837450.2011.635152
161 | ?-methasone | O=C1C=CC2(C(=C1)CCC3C4CC(C)C(O)(C(=O)CO)C4(C)CC(O)C32F)C |  |  | 20 |  | 3 | S/O/W | 0.1 | 41.73 | 8.14 | 65.27 | 0 | 10.088097 | 0.96927398 | 10.3109/10837450.2011.635152
161 | ?-methasone | O=C1C=CC2(C(=C1)CCC3C4CC(C)C(O)(C(=O)CO)C4(C)CC(O)C32F)C |  |  | 20 |  | 3 | S/O/W | 0.1 | 41.73 | 8.14 | 65.27 | 0 | 10.922309 | 0.9856932 | 10.3109/10837450.2011.635152
162 | ?-methasone | O=C1C=CC2(C(=C1)CCC3C4CC(C)C(O)(C(=O)CO)C4(C)CC(O)C32F)C |  |  | 20 |  | 3 | S/O/W | 0.1 | 39.85 | 7.81 | 52.73 | 0 | 0 | 0 | 10.3109/10837450.2011.635152
162 | ?-methasone | O=C1C=CC2(C(=C1)CCC3C4CC(C)C(O)(C(=O)CO)C4(C)CC(O)C32F)C |  |  | 20 |  | 3 | S/O/W | 0.1 | 39.85 | 7.81 | 52.73 | 0 | 0.1673608 | 0.19044733 | 10.3109/10837450.2011.635152
162 | ?-methasone | O=C1C=CC2(C(=C1)CCC3C4CC(C)C(O)(C(=O)CO)C4(C)CC(O)C32F)C |  |  | 20 |  | 3 | S/O/W | 0.1 | 39.85 | 7.81 | 52.73 | 0 | 0.35448948 | 0.31049786 | 10.3109/10837450.2011.635152
162 | ?-methasone | O=C1C=CC2(C(=C1)CCC3C4CC(C)C(O)(C(=O)CO)C4(C)CC(O)C32F)C |  |  | 20 |  | 3 | S/O/W | 0.1 | 39.85 | 7.81 | 52.73 | 0 | 0.54169017 | 0.42847798 | 10.3109/10837450.2011.635152
162 | ?-methasone | O=C1C=CC2(C(=C1)CCC3C4CC(C)C(O)(C(=O)CO)C4(C)CC(O)C32F)C |  |  | 20 |  | 3 | S/O/W | 0.1 | 39.85 | 7.81 | 52.73 | 0 | 0.98976199 | 0.5464131 | 10.3109/10837450.2011.635152
162 | ?-methasone | O=C1C=CC2(C(=C1)CCC3C4CC(C)C(O)(C(=O)CO)C4(C)CC(O)C32F)C |  |  | 20 |  | 3 | S/O/W | 0.1 | 39.85 | 7.81 | 52.73 | 0 | 2.0110302 | 0.68495325 | 10.3109/10837450.2011.635152
162 | ?-methasone | O=C1C=CC2(C(=C1)CCC3C4CC(C)C(O)(C(=O)CO)C4(C)CC(O)C32F)C |  |  | 20 |  | 3 | S/O/W | 0.1 | 39.85 | 7.81 | 52.73 | 0 | 3.0019804 | 0.69513425 | 10.3109/10837450.2011.635152
162 | ?-methasone | O=C1C=CC2(C(=C1)CCC3C4CC(C)C(O)(C(=O)CO)C4(C)CC(O)C32F)C |  |  | 20 |  | 3 | S/O/W | 0.1 | 39.85 | 7.81 | 52.73 | 0 | 3.9562034 | 0.7612222 | 10.3109/10837450.2011.635152
162 | ?-methasone | O=C1C=CC2(C(=C1)CCC3C4CC(C)C(O)(C(=O)CO)C4(C)CC(O)C32F)C |  |  | 20 |  | 3 | S/O/W | 0.1 | 39.85 | 7.81 | 52.73 | 0 | 4.9798481 | 0.83143896 | 10.3109/10837450.2011.635152
162 | ?-methasone | O=C1C=CC2(C(=C1)CCC3C4CC(C)C(O)(C(=O)CO)C4(C)CC(O)C32F)C |  |  | 20 |  | 3 | S/O/W | 0.1 | 39.85 | 7.81 | 52.73 | 0 | 5.9863173 | 0.89544751 | 10.3109/10837450.2011.635152
162 | ?-methasone | O=C1C=CC2(C(=C1)CCC3C4CC(C)C(O)(C(=O)CO)C4(C)CC(O)C32F)C |  |  | 20 |  | 3 | S/O/W | 0.1 | 39.85 | 7.81 | 52.73 | 0 | 6.9940108 | 0.92425915 | 10.3109/10837450.2011.635152
162 | ?-methasone | O=C1C=CC2(C(=C1)CCC3C4CC(C)C(O)(C(=O)CO)C4(C)CC(O)C32F)C |  |  | 20 |  | 3 | S/O/W | 0.1 | 39.85 | 7.81 | 52.73 | 0 | 7.9671376 | 0.94686559 | 10.3109/10837450.2011.635152
162 | ?-methasone | O=C1C=CC2(C(=C1)CCC3C4CC(C)C(O)(C(=O)CO)C4(C)CC(O)C32F)C |  |  | 20 |  | 3 | S/O/W | 0.1 | 39.85 | 7.81 | 52.73 | 0 | 8.9575837 | 0.97153942 | 10.3109/10837450.2011.635152
162 | ?-methasone | O=C1C=CC2(C(=C1)CCC3C4CC(C)C(O)(C(=O)CO)C4(C)CC(O)C32F)C |  |  | 20 |  | 3 | S/O/W | 0.1 | 39.85 | 7.81 | 52.73 | 0 | 9.9836768 | 0.97136239 | 10.3109/10837450.2011.635152
162 | ?-methasone | O=C1C=CC2(C(=C1)CCC3C4CC(C)C(O)(C(=O)CO)C4(C)CC(O)C32F)C |  |  | 20 |  | 3 | S/O/W | 0.1 | 39.85 | 7.81 | 52.73 | 0 | 10.9397 | 0.98569019 | 10.3109/10837450.2011.635152
163 | ?-methasone | O=C1C=CC2(C(=C1)CCC3C4CC(C)C(O)(C(=O)CO)C4(C)CC(O)C32F)C |  |  | 20 |  | 3 | S/O/W | 0.1 | 36.52 | 7.23 | 51.89 | 0 | 0 | 0 | 10.3109/10837450.2011.635152
163 | ?-methasone | O=C1C=CC2(C(=C1)CCC3C4CC(C)C(O)(C(=O)CO)C4(C)CC(O)C32F)C |  |  | 20 |  | 3 | S/O/W | 0.1 | 36.52 | 7.23 | 51.89 | 0 | 0.1163388 | 0.15732984 | 10.3109/10837450.2011.635152
163 | ?-methasone | O=C1C=CC2(C(=C1)CCC3C4CC(C)C(O)(C(=O)CO)C4(C)CC(O)C32F)C |  |  | 20 |  | 3 | S/O/W | 0.1 | 36.52 | 7.23 | 51.89 | 0 | 0.13084965 | 0.24014307 | 10.3109/10837450.2011.635152
163 | ?-methasone | O=C1C=CC2(C(=C1)CCC3C4CC(C)C(O)(C(=O)CO)C4(C)CC(O)C32F)C |  |  | 20 |  | 3 | S/O/W | 0.1 | 36.52 | 7.23 | 51.89 | 0 | 0.3204268 | 0.2897998 | 10.3109/10837450.2011.635152
163 | ?-methasone | O=C1C=CC2(C(=C1)CCC3C4CC(C)C(O)(C(=O)CO)C4(C)CC(O)C32F)C |  |  | 20 |  | 3 | S/O/W | 0.1 | 36.52 | 7.23 | 51.89 | 0 | 0.55965769 | 0.41191174 | 10.3109/10837450.2011.635152
163 | ?-methasone | O=C1C=CC2(C(=C1)CCC3C4CC(C)C(O)(C(=O)CO)C4(C)CC(O)C32F)C |  |  | 20 |  | 3 | S/O/W | 0.1 | 36.52 | 7.23 | 51.89 | 0 | 0.9913463 | 0.50086417 | 10.3109/10837450.2011.635152
163 | ?-methasone | O=C1C=CC2(C(=C1)CCC3C4CC(C)C(O)(C(=O)CO)C4(C)CC(O)C32F)C |  |  | 20 |  | 3 | S/O/W | 0.1 | 36.52 | 7.23 | 51.89 | 0 | 1.9426888 | 0.64976835 | 10.3109/10837450.2011.635152
163 | ?-methasone | O=C1C=CC2(C(=C1)CCC3C4CC(C)C(O)(C(=O)CO)C4(C)CC(O)C32F)C |  |  | 20 |  | 3 | S/O/W | 0.1 | 36.52 | 7.23 | 51.89 | 0 | 2.9653252 | 0.7489708 | 10.3109/10837450.2011.635152
163 | ?-methasone | O=C1C=CC2(C(=C1)CCC3C4CC(C)C(O)(C(=O)CO)C4(C)CC(O)C32F)C |  |  | 20 |  | 3 | S/O/W | 0.1 | 36.52 | 7.23 | 51.89 | 0 | 3.9709303 | 0.83782421 | 10.3109/10837450.2011.635152
163 | ?-methasone | O=C1C=CC2(C(=C1)CCC3C4CC(C)C(O)(C(=O)CO)C4(C)CC(O)C32F)C |  |  | 20 |  | 3 | S/O/W | 0.1 | 36.52 | 7.23 | 51.89 | 0 | 4.9957992 | 0.87284408 | 10.3109/10837450.2011.635152
163 | ?-methasone | O=C1C=CC2(C(=C1)CCC3C4CC(C)C(O)(C(=O)CO)C4(C)CC(O)C32F)C |  |  | 20 |  | 3 | S/O/W | 0.1 | 36.52 | 7.23 | 51.89 | 0 | 5.984877 | 0.93685562 | 10.3109/10837450.2011.635152
163 | ?-methasone | O=C1C=CC2(C(=C1)CCC3C4CC(C)C(O)(C(=O)CO)C4(C)CC(O)C32F)C |  |  | 20 |  | 3 | S/O/W | 0.1 | 36.52 | 7.23 | 51.89 | 0 | 6.923581 | 0.94911603 | 10.3109/10837450.2011.635152
163 | ?-methasone | O=C1C=CC2(C(=C1)CCC3C4CC(C)C(O)(C(=O)CO)C4(C)CC(O)C32F)C |  |  | 20 |  | 3 | S/O/W | 0.1 | 36.52 | 7.23 | 51.89 | 0 | 8.0010562 | 0.97170445 | 10.3109/10837450.2011.635152
163 | ?-methasone | O=C1C=CC2(C(=C1)CCC3C4CC(C)C(O)(C(=O)CO)C4(C)CC(O)C32F)C |  |  | 20 |  | 3 | S/O/W | 0.1 | 36.52 | 7.23 | 51.89 | 0 | 8.9919344 | 0.98395586 | 10.3109/10837450.2011.635152
163 | ?-methasone | O=C1C=CC2(C(=C1)CCC3C4CC(C)C(O)(C(=O)CO)C4(C)CC(O)C32F)C |  |  | 20 |  | 3 | S/O/W | 0.1 | 36.52 | 7.23 | 51.89 | 0 | 9.9483179 | 0.98793164 | 10.3109/10837450.2011.635152
163 | ?-methasone | O=C1C=CC2(C(=C1)CCC3C4CC(C)C(O)(C(=O)CO)C4(C)CC(O)C32F)C |  |  | 20 |  | 3 | S/O/W | 0.1 | 36.52 | 7.23 | 51.89 | 0 | 10.95702 | 0.9877576 | 10.3109/10837450.2011.635152
164 | ?-methasone | O=C1C=CC2(C(=C1)CCC3C4CC(C)C(O)(C(=O)CO)C4(C)CC(O)C32F)C |  |  | 20 |  | 3 | S/O/W | 0.1 | 35.79 | 7.55 | 56.98 | 0 | 0 | 0 | 10.3109/10837450.2011.635152
164 | ?-methasone | O=C1C=CC2(C(=C1)CCC3C4CC(C)C(O)(C(=O)CO)C4(C)CC(O)C32F)C |  |  | 20 |  | 3 | S/O/W | 0.1 | 35.79 | 7.55 | 56.98 | 0 | 0.05263937 | 0.088176353 | 10.3109/10837450.2011.635152
164 | ?-methasone | O=C1C=CC2(C(=C1)CCC3C4CC(C)C(O)(C(=O)CO)C4(C)CC(O)C32F)C |  |  | 20 |  | 3 | S/O/W | 0.1 | 35.79 | 7.55 | 56.98 | 0 | 0.54856304 | 0.18236473 | 10.3109/10837450.2011.635152
164 | ?-methasone | O=C1C=CC2(C(=C1)CCC3C4CC(C)C(O)(C(=O)CO)C4(C)CC(O)C32F)C |  |  | 20 |  | 3 | S/O/W | 0.1 | 35.79 | 7.55 | 56.98 | 0 | 1.0120013 | 0.37074148 | 10.3109/10837450.2011.635152
164 | ?-methasone | O=C1C=CC2(C(=C1)CCC3C4CC(C)C(O)(C(=O)CO)C4(C)CC(O)C32F)C |  |  | 20 |  | 3 | S/O/W | 0.1 | 35.79 | 7.55 | 56.98 | 0 | 2.0030971 | 0.51503006 | 10.3109/10837450.2011.635152
164 | ?-methasone | O=C1C=CC2(C(=C1)CCC3C4CC(C)C(O)(C(=O)CO)C4(C)CC(O)C32F)C |  |  | 20 |  | 3 | S/O/W | 0.1 | 35.79 | 7.55 | 56.98 | 0 | 2.9925191 | 0.56112224 | 10.3109/10837450.2011.635152
164 | ?-methasone | O=C1C=CC2(C(=C1)CCC3C4CC(C)C(O)(C(=O)CO)C4(C)CC(O)C32F)C |  |  | 20 |  | 3 | S/O/W | 0.1 | 35.79 | 7.55 | 56.98 | 0 | 4.0000797 | 0.67134269 | 10.3109/10837450.2011.635152
164 | ?-methasone | O=C1C=CC2(C(=C1)CCC3C4CC(C)C(O)(C(=O)CO)C4(C)CC(O)C32F)C |  |  | 20 |  | 3 | S/O/W | 0.1 | 35.79 | 7.55 | 56.98 | 0 | 4.9557524 | 0.73747495 | 10.3109/10837450.2011.635152
164 | ?-methasone | O=C1C=CC2(C(=C1)CCC3C4CC(C)C(O)(C(=O)CO)C4(C)CC(O)C32F)C |  |  | 20 |  | 3 | S/O/W | 0.1 | 35.79 | 7.55 | 56.98 | 0 | 6.0658931 | 0.86573146 | 10.3109/10837450.2011.635152
164 | ?-methasone | O=C1C=CC2(C(=C1)CCC3C4CC(C)C(O)(C(=O)CO)C4(C)CC(O)C32F)C |  |  | 20 |  | 3 | S/O/W | 0.1 | 35.79 | 7.55 | 56.98 | 0 | 7.0547003 | 0.8757515 | 10.3109/10837450.2011.635152
164 | ?-methasone | O=C1C=CC2(C(=C1)CCC3C4CC(C)C(O)(C(=O)CO)C4(C)CC(O)C32F)C |  |  | 20 |  | 3 | S/O/W | 0.1 | 35.79 | 7.55 | 56.98 | 0 | 7.9930201 | 0.92384769 | 10.3109/10837450.2011.635152
164 | ?-methasone | O=C1C=CC2(C(=C1)CCC3C4CC(C)C(O)(C(=O)CO)C4(C)CC(O)C32F)C |  |  | 20 |  | 3 | S/O/W | 0.1 | 35.79 | 7.55 | 56.98 | 0 | 9.0160207 | 0.93987976 | 10.3109/10837450.2011.635152
164 | ?-methasone | O=C1C=CC2(C(=C1)CCC3C4CC(C)C(O)(C(=O)CO)C4(C)CC(O)C32F)C |  |  | 20 |  | 3 | S/O/W | 0.1 | 35.79 | 7.55 | 56.98 | 0 | 10.022215 | 0.96993988 | 10.3109/10837450.2011.635152
164 | ?-methasone | O=C1C=CC2(C(=C1)CCC3C4CC(C)C(O)(C(=O)CO)C4(C)CC(O)C32F)C |  |  | 20 |  | 3 | S/O/W | 0.1 | 35.79 | 7.55 | 56.98 | 0 | 11.045215 | 0.98597194 | 10.3109/10837450.2011.635152
165 | ?-methasone | O=C1C=CC2(C(=C1)CCC3C4CC(C)C(O)(C(=O)CO)C4(C)CC(O)C32F)C |  |  | 20 |  | 3 | S/O/W | 0.1 | 35.86 | 6.87 | 53.42 | 0 | 0 | 0 | 10.3109/10837450.2011.635152
165 | ?-methasone | O=C1C=CC2(C(=C1)CCC3C4CC(C)C(O)(C(=O)CO)C4(C)CC(O)C32F)C |  |  | 20 |  | 3 | S/O/W | 0.1 | 35.86 | 6.87 | 53.42 | 0 | 0.22442613 | 0.16633266 | 10.3109/10837450.2011.635152
165 | ?-methasone | O=C1C=CC2(C(=C1)CCC3C4CC(C)C(O)(C(=O)CO)C4(C)CC(O)C32F)C |  |  | 20 |  | 3 | S/O/W | 0.1 | 35.86 | 6.87 | 53.42 | 0 | 0.49930543 | 0.29258517 | 10.3109/10837450.2011.635152
165 | ?-methasone | O=C1C=CC2(C(=C1)CCC3C4CC(C)C(O)(C(=O)CO)C4(C)CC(O)C32F)C |  |  | 20 |  | 3 | S/O/W | 0.1 | 35.86 | 6.87 | 53.42 | 0 | 0.99645883 | 0.45891784 | 10.3109/10837450.2011.635152
165 | ?-methasone | O=C1C=CC2(C(=C1)CCC3C4CC(C)C(O)(C(=O)CO)C4(C)CC(O)C32F)C |  |  | 20 |  | 3 | S/O/W | 0.1 | 35.86 | 6.87 | 53.42 | 0 | 2.0225679 | 0.65731463 | 10.3109/10837450.2011.635152
165 | ?-methasone | O=C1C=CC2(C(=C1)CCC3C4CC(C)C(O)(C(=O)CO)C4(C)CC(O)C32F)C |  |  | 20 |  | 3 | S/O/W | 0.1 | 35.86 | 6.87 | 53.42 | 0 | 2.9946028 | 0.68336673 | 10.3109/10837450.2011.635152
165 | ?-methasone | O=C1C=CC2(C(=C1)CCC3C4CC(C)C(O)(C(=O)CO)C4(C)CC(O)C32F)C |  |  | 20 |  | 3 | S/O/W | 0.1 | 35.86 | 6.87 | 53.42 | 0 | 4.0183891 | 0.74549098 | 10.3109/10837450.2011.635152
165 | ?-methasone | O=C1C=CC2(C(=C1)CCC3C4CC(C)C(O)(C(=O)CO)C4(C)CC(O)C32F)C |  |  | 20 |  | 3 | S/O/W | 0.1 | 35.86 | 6.87 | 53.42 | 0 | 4.9924394 | 0.88977956 | 10.3109/10837450.2011.635152
165 | ?-methasone | O=C1C=CC2(C(=C1)CCC3C4CC(C)C(O)(C(=O)CO)C4(C)CC(O)C32F)C |  |  | 20 |  | 3 | S/O/W | 0.1 | 35.86 | 6.87 | 53.42 | 0 | 6.0324854 | 0.90581162 | 10.3109/10837450.2011.635152
165 | ?-methasone | O=C1C=CC2(C(=C1)CCC3C4CC(C)C(O)(C(=O)CO)C4(C)CC(O)C32F)C |  |  | 20 |  | 3 | S/O/W | 0.1 | 35.86 | 6.87 | 53.42 | 0 | 7.0554518 | 0.91983968 | 10.3109/10837450.2011.635152
165 | ?-methasone | O=C1C=CC2(C(=C1)CCC3C4CC(C)C(O)(C(=O)CO)C4(C)CC(O)C32F)C |  |  | 20 |  | 3 | S/O/W | 0.1 | 35.86 | 6.87 | 53.42 | 0 | 8.061646 | 0.9498998 | 10.3109/10837450.2011.635152
165 | ?-methasone | O=C1C=CC2(C(=C1)CCC3C4CC(C)C(O)(C(=O)CO)C4(C)CC(O)C32F)C |  |  | 20 |  | 3 | S/O/W | 0.1 | 35.86 | 6.87 | 53.42 | 0 | 9.016738 | 0.98196393 | 10.3109/10837450.2011.635152
165 | ?-methasone | O=C1C=CC2(C(=C1)CCC3C4CC(C)C(O)(C(=O)CO)C4(C)CC(O)C32F)C |  |  | 20 |  | 3 | S/O/W | 0.1 | 35.86 | 6.87 | 53.42 | 0 | 10.022591 | 0.99198397 | 10.3109/10837450.2011.635152
165 | ?-methasone | O=C1C=CC2(C(=C1)CCC3C4CC(C)C(O)(C(=O)CO)C4(C)CC(O)C32F)C |  |  | 20 |  | 3 | S/O/W | 0.1 | 35.86 | 6.87 | 53.42 | 0 | 11.011329 | 0.99799599 | 10.3109/10837450.2011.635152
166 | ?-methasone | O=C1C=CC2(C(=C1)CCC3C4CC(C)C(O)(C(=O)CO)C4(C)CC(O)C32F)C |  |  | 20 |  | 3 | S/O/W | 0.1 | 36.31 | 6.59 | 51.97 | 0 | 0 | 0 | 10.3109/10837450.2011.635152
166 | ?-methasone | O=C1C=CC2(C(=C1)CCC3C4CC(C)C(O)(C(=O)CO)C4(C)CC(O)C32F)C |  |  | 20 |  | 3 | S/O/W | 0.1 | 36.31 | 6.59 | 51.97 | 0 | 0.17315312 | 0.15831663 | 10.3109/10837450.2011.635152
166 | ?-methasone | O=C1C=CC2(C(=C1)CCC3C4CC(C)C(O)(C(=O)CO)C4(C)CC(O)C32F)C |  |  | 20 |  | 3 | S/O/W | 0.1 | 36.31 | 6.59 | 51.97 | 0 | 0.27621151 | 0.20440882 | 10.3109/10837450.2011.635152
166 | ?-methasone | O=C1C=CC2(C(=C1)CCC3C4CC(C)C(O)(C(=O)CO)C4(C)CC(O)C32F)C |  |  | 20 |  | 3 | S/O/W | 0.1 | 36.31 | 6.59 | 51.97 | 0 | 0.51761477 | 0.36673347 | 10.3109/10837450.2011.635152
166 | ?-methasone | O=C1C=CC2(C(=C1)CCC3C4CC(C)C(O)(C(=O)CO)C4(C)CC(O)C32F)C |  |  | 20 |  | 3 | S/O/W | 0.1 | 36.31 | 6.59 | 51.97 | 0 | 0.98019903 | 0.50501002 | 10.3109/10837450.2011.635152
166 | ?-methasone | O=C1C=CC2(C(=C1)CCC3C4CC(C)C(O)(C(=O)CO)C4(C)CC(O)C32F)C |  |  | 20 |  | 3 | S/O/W | 0.1 | 36.31 | 6.59 | 51.97 | 0 | 2.0218505 | 0.61523046 | 10.3109/10837450.2011.635152
166 | ?-methasone | O=C1C=CC2(C(=C1)CCC3C4CC(C)C(O)(C(=O)CO)C4(C)CC(O)C32F)C |  |  | 20 |  | 3 | S/O/W | 0.1 | 36.31 | 6.59 | 51.97 | 0 | 2.9950811 | 0.71142285 | 10.3109/10837450.2011.635152
166 | ?-methasone | O=C1C=CC2(C(=C1)CCC3C4CC(C)C(O)(C(=O)CO)C4(C)CC(O)C32F)C |  |  | 20 |  | 3 | S/O/W | 0.1 | 36.31 | 6.59 | 51.97 | 0 | 3.9859036 | 0.83967936 | 10.3109/10837450.2011.635152
166 | ?-methasone | O=C1C=CC2(C(=C1)CCC3C4CC(C)C(O)(C(=O)CO)C4(C)CC(O)C32F)C |  |  | 20 |  | 3 | S/O/W | 0.1 | 36.31 | 6.59 | 51.97 | 0 | 4.9586559 | 0.90781563 | 10.3109/10837450.2011.635152
166 | ?-methasone | O=C1C=CC2(C(=C1)CCC3C4CC(C)C(O)(C(=O)CO)C4(C)CC(O)C32F)C |  |  | 20 |  | 3 | S/O/W | 0.1 | 36.31 | 6.59 | 51.97 | 0 | 6.0670546 | 0.93386773 | 10.3109/10837450.2011.635152
166 | ?-methasone | O=C1C=CC2(C(=C1)CCC3C4CC(C)C(O)(C(=O)CO)C4(C)CC(O)C32F)C |  |  | 20 |  | 3 | S/O/W | 0.1 | 36.31 | 6.59 | 51.97 | 0 | 7.004862 | 0.95190381 | 10.3109/10837450.2011.635152
166 | ?-methasone | O=C1C=CC2(C(=C1)CCC3C4CC(C)C(O)(C(=O)CO)C4(C)CC(O)C32F)C |  |  | 20 |  | 3 | S/O/W | 0.1 | 36.31 | 6.59 | 51.97 | 0 | 8.0109879 | 0.97795591 | 10.3109/10837450.2011.635152
166 | ?-methasone | O=C1C=CC2(C(=C1)CCC3C4CC(C)C(O)(C(=O)CO)C4(C)CC(O)C32F)C |  |  | 20 |  | 3 | S/O/W | 0.1 | 36.31 | 6.59 | 51.97 | 0 | 8.9656017 | 0.98196393 | 10.3109/10837450.2011.635152
166 | ?-methasone | O=C1C=CC2(C(=C1)CCC3C4CC(C)C(O)(C(=O)CO)C4(C)CC(O)C32F)C |  |  | 20 |  | 3 | S/O/W | 0.1 | 36.31 | 6.59 | 51.97 | 0 | 10.03967 | 0.99398798 | 10.3109/10837450.2011.635152
166 | ?-methasone | O=C1C=CC2(C(=C1)CCC3C4CC(C)C(O)(C(=O)CO)C4(C)CC(O)C32F)C |  |  | 20 |  | 3 | S/O/W | 0.1 | 36.31 | 6.59 | 51.97 | 0 | 10.994216 | 0.99398798 | 10.3109/10837450.2011.635152
167 | ?-methasone | O=C1C=CC2(C(=C1)CCC3C4CC(C)C(O)(C(=O)CO)C4(C)CC(O)C32F)C |  |  | 20 |  | 3 | S/O/W | 0.1 | 50.56 | 8.39 | 63.92 | 0 | 0 | 0 | 10.3109/10837450.2011.635152
167 | ?-methasone | O=C1C=CC2(C(=C1)CCC3C4CC(C)C(O)(C(=O)CO)C4(C)CC(O)C32F)C |  |  | 20 |  | 3 | S/O/W | 0.1 | 50.56 | 8.39 | 63.92 | 0 | 0.13827237 | 0.1562243 | 10.3109/10837450.2011.635152
167 | ?-methasone | O=C1C=CC2(C(=C1)CCC3C4CC(C)C(O)(C(=O)CO)C4(C)CC(O)C32F)C |  |  | 20 |  | 3 | S/O/W | 0.1 | 50.56 | 8.39 | 63.92 | 0 | 0.52103121 | 0.28338524 | 10.3109/10837450.2011.635152
167 | ?-methasone | O=C1C=CC2(C(=C1)CCC3C4CC(C)C(O)(C(=O)CO)C4(C)CC(O)C32F)C |  |  | 20 |  | 3 | S/O/W | 0.1 | 50.56 | 8.39 | 63.92 | 0 | 0.98165789 | 0.47079956 | 10.3109/10837450.2011.635152
167 | ?-methasone | O=C1C=CC2(C(=C1)CCC3C4CC(C)C(O)(C(=O)CO)C4(C)CC(O)C32F)C |  |  | 20 |  | 3 | S/O/W | 0.1 | 50.56 | 8.39 | 63.92 | 0 | 1.9654249 | 0.49963442 | 10.3109/10837450.2011.635152
167 | ?-methasone | O=C1C=CC2(C(=C1)CCC3C4CC(C)C(O)(C(=O)CO)C4(C)CC(O)C32F)C |  |  | 20 |  | 3 | S/O/W | 0.1 | 50.56 | 8.39 | 63.92 | 0 | 2.93021 | 0.52624068 | 10.3109/10837450.2011.635152
167 | ?-methasone | O=C1C=CC2(C(=C1)CCC3C4CC(C)C(O)(C(=O)CO)C4(C)CC(O)C32F)C |  |  | 20 |  | 3 | S/O/W | 0.1 | 50.56 | 8.39 | 63.92 | 0 | 4.02829 | 0.57960785 | 10.3109/10837450.2011.635152
167 | ?-methasone | O=C1C=CC2(C(=C1)CCC3C4CC(C)C(O)(C(=O)CO)C4(C)CC(O)C32F)C |  |  | 20 |  | 3 | S/O/W | 0.1 | 50.56 | 8.39 | 63.92 | 0 | 4.9743464 | 0.61068187 | 10.3109/10837450.2011.635152
167 | ?-methasone | O=C1C=CC2(C(=C1)CCC3C4CC(C)C(O)(C(=O)CO)C4(C)CC(O)C32F)C |  |  | 20 |  | 3 | S/O/W | 0.1 | 50.56 | 8.39 | 63.92 | 0 | 6.0148902 | 0.64173832 | 10.3109/10837450.2011.635152
167 | ?-methasone | O=C1C=CC2(C(=C1)CCC3C4CC(C)C(O)(C(=O)CO)C4(C)CC(O)C32F)C |  |  | 20 |  | 3 | S/O/W | 0.1 | 50.56 | 8.39 | 63.92 | 0 | 7.0187358 | 0.70181945 | 10.3109/10837450.2011.635152
167 | ?-methasone | O=C1C=CC2(C(=C1)CCC3C4CC(C)C(O)(C(=O)CO)C4(C)CC(O)C32F)C |  |  | 20 |  | 3 | S/O/W | 0.1 | 50.56 | 8.39 | 63.92 | 0 | 7.9841115 | 0.74405059 | 10.3109/10837450.2011.635152
167 | ?-methasone | O=C1C=CC2(C(=C1)CCC3C4CC(C)C(O)(C(=O)CO)C4(C)CC(O)C32F)C |  |  | 20 |  | 3 | S/O/W | 0.1 | 50.56 | 8.39 | 63.92 | 0 | 8.9873665 | 0.78850683 | 10.3109/10837450.2011.635152
167 | ?-methasone | O=C1C=CC2(C(=C1)CCC3C4CC(C)C(O)(C(=O)CO)C4(C)CC(O)C32F)C |  |  | 20 |  | 3 | S/O/W | 0.1 | 50.56 | 8.39 | 63.92 | 0 | 9.9359538 | 0.88654467 | 10.3109/10837450.2011.635152
167 | ?-methasone | O=C1C=CC2(C(=C1)CCC3C4CC(C)C(O)(C(=O)CO)C4(C)CC(O)C32F)C |  |  | 20 |  | 3 | S/O/W | 0.1 | 50.56 | 8.39 | 63.92 | 0 | 11.090558 | 0.93543704 | 10.3109/10837450.2011.635152
168 | ?-methasone | O=C1C=CC2(C(=C1)CCC3C4CC(C)C(O)(C(=O)CO)C4(C)CC(O)C32F)C |  |  | 20 |  | 3 | S/O/W | 0.1 | 46.54 | 6.67 | 50.84 | 0 | 0 | 0 | 10.3109/10837450.2011.635152
168 | ?-methasone | O=C1C=CC2(C(=C1)CCC3C4CC(C)C(O)(C(=O)CO)C4(C)CC(O)C32F)C |  |  | 20 |  | 3 | S/O/W | 0.1 | 46.54 | 6.67 | 50.84 | 0 | 0.34597619 | 0.15172137 | 10.3109/10837450.2011.635152
168 | ?-methasone | O=C1C=CC2(C(=C1)CCC3C4CC(C)C(O)(C(=O)CO)C4(C)CC(O)C32F)C |  |  | 20 |  | 3 | S/O/W | 0.1 | 46.54 | 6.67 | 50.84 | 0 | 0.48138019 | 0.23428547 | 10.3109/10837450.2011.635152
168 | ?-methasone | O=C1C=CC2(C(=C1)CCC3C4CC(C)C(O)(C(=O)CO)C4(C)CC(O)C32F)C |  |  | 20 |  | 3 | S/O/W | 0.1 | 46.54 | 6.67 | 50.84 | 0 | 0.99810884 | 0.40606436 | 10.3109/10837450.2011.635152
168 | ?-methasone | O=C1C=CC2(C(=C1)CCC3C4CC(C)C(O)(C(=O)CO)C4(C)CC(O)C32F)C |  |  | 20 |  | 3 | S/O/W | 0.1 | 46.54 | 6.67 | 50.84 | 0 | 2.0587313 | 0.46836707 | 10.3109/10837450.2011.635152
168 | ?-methasone | O=C1C=CC2(C(=C1)CCC3C4CC(C)C(O)(C(=O)CO)C4(C)CC(O)C32F)C |  |  | 20 |  | 3 | S/O/W | 0.1 | 46.54 | 6.67 | 50.84 | 0 | 2.9879992 | 0.55524778 | 10.3109/10837450.2011.635152
168 | ?-methasone | O=C1C=CC2(C(=C1)CCC3C4CC(C)C(O)(C(=O)CO)C4(C)CC(O)C32F)C |  |  | 20 |  | 3 | S/O/W | 0.1 | 46.54 | 6.67 | 50.84 | 0 | 3.9714288 | 0.57515414 | 10.3109/10837450.2011.635152
168 | ?-methasone | O=C1C=CC2(C(=C1)CCC3C4CC(C)C(O)(C(=O)CO)C4(C)CC(O)C32F)C |  |  | 20 |  | 3 | S/O/W | 0.1 | 46.54 | 6.67 | 50.84 | 0 | 4.974262 | 0.60844974 | 10.3109/10837450.2011.635152
168 | ?-methasone | O=C1C=CC2(C(=C1)CCC3C4CC(C)C(O)(C(=O)CO)C4(C)CC(O)C32F)C |  |  | 20 |  | 3 | S/O/W | 0.1 | 46.54 | 6.67 | 50.84 | 0 | 6.0140466 | 0.61941705 | 10.3109/10837450.2011.635152
168 | ?-methasone | O=C1C=CC2(C(=C1)CCC3C4CC(C)C(O)(C(=O)CO)C4(C)CC(O)C32F)C |  |  | 20 |  | 3 | S/O/W | 0.1 | 46.54 | 6.67 | 50.84 | 0 | 7.0203387 | 0.74422986 | 10.3109/10837450.2011.635152
168 | ?-methasone | O=C1C=CC2(C(=C1)CCC3C4CC(C)C(O)(C(=O)CO)C4(C)CC(O)C32F)C |  |  | 20 |  | 3 | S/O/W | 0.1 | 46.54 | 6.67 | 50.84 | 0 | 8.003937 | 0.76860047 | 10.3109/10837450.2011.635152
168 | ?-methasone | O=C1C=CC2(C(=C1)CCC3C4CC(C)C(O)(C(=O)CO)C4(C)CC(O)C32F)C |  |  | 20 |  | 3 | S/O/W | 0.1 | 46.54 | 6.67 | 50.84 | 0 | 9.0464212 | 0.85099585 | 10.3109/10837450.2011.635152
168 | ?-methasone | O=C1C=CC2(C(=C1)CCC3C4CC(C)C(O)(C(=O)CO)C4(C)CC(O)C32F)C |  |  | 20 |  | 3 | S/O/W | 0.1 | 46.54 | 6.67 | 50.84 | 0 | 10.087724 | 0.90214144 | 10.3109/10837450.2011.635152
168 | ?-methasone | O=C1C=CC2(C(=C1)CCC3C4CC(C)C(O)(C(=O)CO)C4(C)CC(O)C32F)C |  |  | 20 |  | 3 | S/O/W | 0.1 | 46.54 | 6.67 | 50.84 | 0 | 11.015727 | 0.95554025 | 10.3109/10837450.2011.635152
169 | ?-methasone | O=C1C=CC2(C(=C1)CCC3C4CC(C)C(O)(C(=O)CO)C4(C)CC(O)C32F)C |  |  | 20 |  | 3 | S/O/W | 0.1 | 37.94 | 4.58 | 34.77 | 0 | 0 | 0 | 10.3109/10837450.2011.635152
169 | ?-methasone | O=C1C=CC2(C(=C1)CCC3C4CC(C)C(O)(C(=O)CO)C4(C)CC(O)C32F)C |  |  | 20 |  | 3 | S/O/W | 0.1 | 37.94 | 4.58 | 34.77 | 0 | 0.15716987 | 0.15622078 | 10.3109/10837450.2011.635152
169 | ?-methasone | O=C1C=CC2(C(=C1)CCC3C4CC(C)C(O)(C(=O)CO)C4(C)CC(O)C32F)C |  |  | 20 |  | 3 | S/O/W | 0.1 | 37.94 | 4.58 | 34.77 | 0 | 0.31172447 | 0.24547775 | 10.3109/10837450.2011.635152
169 | ?-methasone | O=C1C=CC2(C(=C1)CCC3C4CC(C)C(O)(C(=O)CO)C4(C)CC(O)C32F)C |  |  | 20 |  | 3 | S/O/W | 0.1 | 37.94 | 4.58 | 34.77 | 0 | 0.48610457 | 0.35928459 | 10.3109/10837450.2011.635152
169 | ?-methasone | O=C1C=CC2(C(=C1)CCC3C4CC(C)C(O)(C(=O)CO)C4(C)CC(O)C32F)C |  |  | 20 |  | 3 | S/O/W | 0.1 | 37.94 | 4.58 | 34.77 | 0 | 0.98334517 | 0.5154421 | 10.3109/10837450.2011.635152
169 | ?-methasone | O=C1C=CC2(C(=C1)CCC3C4CC(C)C(O)(C(=O)CO)C4(C)CC(O)C32F)C |  |  | 20 |  | 3 | S/O/W | 0.1 | 37.94 | 4.58 | 34.77 | 0 | 1.9858409 | 0.5398092 | 10.3109/10837450.2011.635152
169 | ?-methasone | O=C1C=CC2(C(=C1)CCC3C4CC(C)C(O)(C(=O)CO)C4(C)CC(O)C32F)C |  |  | 20 |  | 3 | S/O/W | 0.1 | 37.94 | 4.58 | 34.77 | 0 | 3.0653609 | 0.60210839 | 10.3109/10837450.2011.635152
169 | ?-methasone | O=C1C=CC2(C(=C1)CCC3C4CC(C)C(O)(C(=O)CO)C4(C)CC(O)C32F)C |  |  | 20 |  | 3 | S/O/W | 0.1 | 37.94 | 4.58 | 34.77 | 0 | 3.9753095 | 0.67783199 | 10.3109/10837450.2011.635152
169 | ?-methasone | O=C1C=CC2(C(=C1)CCC3C4CC(C)C(O)(C(=O)CO)C4(C)CC(O)C32F)C |  |  | 20 |  | 3 | S/O/W | 0.1 | 37.94 | 4.58 | 34.77 | 0 | 5.0729677 | 0.72003853 | 10.3109/10837450.2011.635152
169 | ?-methasone | O=C1C=CC2(C(=C1)CCC3C4CC(C)C(O)(C(=O)CO)C4(C)CC(O)C32F)C |  |  | 20 |  | 3 | S/O/W | 0.1 | 37.94 | 4.58 | 34.77 | 0 | 6.0774038 | 0.79574455 | 10.3109/10837450.2011.635152
169 | ?-methasone | O=C1C=CC2(C(=C1)CCC3C4CC(C)C(O)(C(=O)CO)C4(C)CC(O)C32F)C |  |  | 20 |  | 3 | S/O/W | 0.1 | 37.94 | 4.58 | 34.77 | 0 | 7.0800683 | 0.8245759 | 10.3109/10837450.2011.635152
169 | ?-methasone | O=C1C=CC2(C(=C1)CCC3C4CC(C)C(O)(C(=O)CO)C4(C)CC(O)C32F)C |  |  | 20 |  | 3 | S/O/W | 0.1 | 37.94 | 4.58 | 34.77 | 0 | 8.0458658 | 0.87796767 | 10.3109/10837450.2011.635152
169 | ?-methasone | O=C1C=CC2(C(=C1)CCC3C4CC(C)C(O)(C(=O)CO)C4(C)CC(O)C32F)C |  |  | 20 |  | 3 | S/O/W | 0.1 | 37.94 | 4.58 | 34.77 | 0 | 9.0489521 | 0.91795966 | 10.3109/10837450.2011.635152
169 | ?-methasone | O=C1C=CC2(C(=C1)CCC3C4CC(C)C(O)(C(=O)CO)C4(C)CC(O)C32F)C |  |  | 20 |  | 3 | S/O/W | 0.1 | 37.94 | 4.58 | 34.77 | 0 | 10.089243 | 0.94231973 | 10.3109/10837450.2011.635152
169 | ?-methasone | O=C1C=CC2(C(=C1)CCC3C4CC(C)C(O)(C(=O)CO)C4(C)CC(O)C32F)C |  |  | 20 |  | 3 | S/O/W | 0.1 | 37.94 | 4.58 | 34.77 | 0 | 11.016739 | 0.98232577 | 10.3109/10837450.2011.635152
170 | apomorphine hydrochloride | Cl.OC1=CC=C2C(=C1O)C=3C=CC=C4C3C(N(C)CC4)C2 | 10.32 | 5.27 |  | 1.96 | 1 | S/O/W | 0.25 | 33 | 10.9 | 54 | 0 | 0 | 0 | 10.1016/j.jconrel.2012.12.024
170 | apomorphine hydrochloride | Cl.OC1=CC=C2C(=C1O)C=3C=CC=C4C3C(N(C)CC4)C2 | 10.32 | 5.27 |  | 1.96 | 1 | S/O/W | 0.25 | 33 | 10.9 | 54 | 0 | 0.80857742 | 0.53051677 | 10.1016/j.jconrel.2012.12.024
170 | apomorphine hydrochloride | Cl.OC1=CC=C2C(=C1O)C=3C=CC=C4C3C(N(C)CC4)C2 | 10.32 | 5.27 |  | 1.96 | 1 | S/O/W | 0.25 | 33 | 10.9 | 54 | 0 | 1.0530412 | 0.52840079 | 10.1016/j.jconrel.2012.12.024
170 | apomorphine hydrochloride | Cl.OC1=CC=C2C(=C1O)C=3C=CC=C4C3C(N(C)CC4)C2 | 10.32 | 5.27 |  | 1.96 | 1 | S/O/W | 0.25 | 33 | 10.9 | 54 | 0 | 1.7256454 | 0.51182358 | 10.1016/j.jconrel.2012.12.024
170 | apomorphine hydrochloride | Cl.OC1=CC=C2C(=C1O)C=3C=CC=C4C3C(N(C)CC4)C2 | 10.32 | 5.27 |  | 1.96 | 1 | S/O/W | 0.25 | 33 | 10.9 | 54 | 0 | 2.0005968 | 0.51174845 | 10.1016/j.jconrel.2012.12.024
170 | apomorphine hydrochloride | Cl.OC1=CC=C2C(=C1O)C=3C=CC=C4C3C(N(C)CC4)C2 | 10.32 | 5.27 |  | 1.96 | 1 | S/O/W | 0.25 | 33 | 10.9 | 54 | 0 | 2.8240111 | 0.55865462 | 10.1016/j.jconrel.2012.12.024
170 | apomorphine hydrochloride | Cl.OC1=CC=C2C(=C1O)C=3C=CC=C4C3C(N(C)CC4)C2 | 10.32 | 5.27 |  | 1.96 | 1 | S/O/W | 0.25 | 33 | 10.9 | 54 | 0 | 4.989441 | 0.67691544 | 10.1016/j.jconrel.2012.12.024
170 | apomorphine hydrochloride | Cl.OC1=CC=C2C(=C1O)C=3C=CC=C4C3C(N(C)CC4)C2 | 10.32 | 5.27 |  | 1.96 | 1 | S/O/W | 0.25 | 33 | 10.9 | 54 | 0 | 5.9970952 | 0.69303356 | 10.1016/j.jconrel.2012.12.024
170 | apomorphine hydrochloride | Cl.OC1=CC=C2C(=C1O)C=3C=CC=C4C3C(N(C)CC4)C2 | 10.32 | 5.27 |  | 1.96 | 1 | S/O/W | 0.25 | 33 | 10.9 | 54 | 0 | 7.0053129 | 0.69070891 | 10.1016/j.jconrel.2012.12.024
171 | apomorphine hydrochloride | Cl.OC1=CC=C2C(=C1O)C=3C=CC=C4C3C(N(C)CC4)C2 | 9.5 | 4.62 |  | 2.05 | 1 | S/O/W | 0.25 | 38 | 6 | 30 | 0 | 0 | 0 | 10.1016/j.jconrel.2012.12.024
171 | apomorphine hydrochloride | Cl.OC1=CC=C2C(=C1O)C=3C=CC=C4C3C(N(C)CC4)C2 | 9.5 | 4.62 |  | 2.05 | 1 | S/O/W | 0.25 | 38 | 6 | 30 | 0 | 0.87612581 | 0.31943274 | 10.1016/j.jconrel.2012.12.024
171 | apomorphine hydrochloride | Cl.OC1=CC=C2C(=C1O)C=3C=CC=C4C3C(N(C)CC4)C2 | 9.5 | 4.62 |  | 2.05 | 1 | S/O/W | 0.25 | 38 | 6 | 30 | 0 | 1.0579243 | 0.36856339 | 10.1016/j.jconrel.2012.12.024
171 | apomorphine hydrochloride | Cl.OC1=CC=C2C(=C1O)C=3C=CC=C4C3C(N(C)CC4)C2 | 9.5 | 4.62 |  | 2.05 | 1 | S/O/W | 0.25 | 38 | 6 | 30 | 0 | 1.7586997 | 0.42984733 | 10.1016/j.jconrel.2012.12.024
171 | apomorphine hydrochloride | Cl.OC1=CC=C2C(=C1O)C=3C=CC=C4C3C(N(C)CC4)C2 | 9.5 | 4.62 |  | 2.05 | 1 | S/O/W | 0.25 | 38 | 6 | 30 | 0 | 2.0323364 | 0.47280535 | 10.1016/j.jconrel.2012.12.024
171 | apomorphine hydrochloride | Cl.OC1=CC=C2C(=C1O)C=3C=CC=C4C3C(N(C)CC4)C2 | 9.5 | 4.62 |  | 2.05 | 1 | S/O/W | 0.25 | 38 | 6 | 30 | 0 | 2.8253257 | 0.51562148 | 10.1016/j.jconrel.2012.12.024
171 | apomorphine hydrochloride | Cl.OC1=CC=C2C(=C1O)C=3C=CC=C4C3C(N(C)CC4)C2 | 9.5 | 4.62 |  | 2.05 | 1 | S/O/W | 0.25 | 38 | 6 | 30 | 0 | 4.9898166 | 0.66462025 | 10.1016/j.jconrel.2012.12.024
171 | apomorphine hydrochloride | Cl.OC1=CC=C2C(=C1O)C=3C=CC=C4C3C(N(C)CC4)C2 | 9.5 | 4.62 |  | 2.05 | 1 | S/O/W | 0.25 | 38 | 6 | 30 | 0 | 5.9976587 | 0.67459079 | 10.1016/j.jconrel.2012.12.024
171 | apomorphine hydrochloride | Cl.OC1=CC=C2C(=C1O)C=3C=CC=C4C3C(N(C)CC4)C2 | 9.5 | 4.62 |  | 2.05 | 1 | S/O/W | 0.25 | 38 | 6 | 30 | 0 | 7.0370525 | 0.65176582 | 10.1016/j.jconrel.2012.12.024
172 | apomorphine hydrochloride | Cl.OC1=CC=C2C(=C1O)C=3C=CC=C4C3C(N(C)CC4)C2 | 18.79 | 8.58 |  | 2.19 | 1 | S/O/W | 0.25 | 34 | 6.5 | 32 | 0 | 0 | 0 | 10.1016/j.jconrel.2012.12.024
172 | apomorphine hydrochloride | Cl.OC1=CC=C2C(=C1O)C=3C=CC=C4C3C(N(C)CC4)C2 | 18.79 | 8.58 |  | 2.19 | 1 | S/O/W | 0.25 | 34 | 6.5 | 32 | 0 | 0.81214577 | 0.41371251 | 10.1016/j.jconrel.2012.12.024
172 | apomorphine hydrochloride | Cl.OC1=CC=C2C(=C1O)C=3C=CC=C4C3C(N(C)CC4)C2 | 18.79 | 8.58 |  | 2.19 | 1 | S/O/W | 0.25 | 34 | 6.5 | 32 | 0 | 1.0562966 | 0.42184253 | 10.1016/j.jconrel.2012.12.024
172 | apomorphine hydrochloride | Cl.OC1=CC=C2C(=C1O)C=3C=CC=C4C3C(N(C)CC4)C2 | 18.79 | 8.58 |  | 2.19 | 1 | S/O/W | 0.25 | 34 | 6.5 | 32 | 0 | 1.7602022 | 0.38066659 | 10.1016/j.jconrel.2012.12.024
172 | apomorphine hydrochloride | Cl.OC1=CC=C2C(=C1O)C=3C=CC=C4C3C(N(C)CC4)C2 | 18.79 | 8.58 |  | 2.19 | 1 | S/O/W | 0.25 | 34 | 6.5 | 32 | 0 | 2.0350283 | 0.38468987 | 10.1016/j.jconrel.2012.12.024
172 | apomorphine hydrochloride | Cl.OC1=CC=C2C(=C1O)C=3C=CC=C4C3C(N(C)CC4)C2 | 18.79 | 8.58 |  | 2.19 | 1 | S/O/W | 0.25 | 34 | 6.5 | 32 | 0 | 2.7990952 | 0.3742352 | 10.1016/j.jconrel.2012.12.024
172 | apomorphine hydrochloride | Cl.OC1=CC=C2C(=C1O)C=3C=CC=C4C3C(N(C)CC4)C2 | 18.79 | 8.58 |  | 2.19 | 1 | S/O/W | 0.25 | 34 | 6.5 | 32 | 0 | 4.9955135 | 0.47814328 | 10.1016/j.jconrel.2012.12.024
172 | apomorphine hydrochloride | Cl.OC1=CC=C2C(=C1O)C=3C=CC=C4C3C(N(C)CC4)C2 | 18.79 | 8.58 |  | 2.19 | 1 | S/O/W | 0.25 | 34 | 6.5 | 32 | 0 | 6.0021035 | 0.52909777 | 10.1016/j.jconrel.2012.12.024
172 | apomorphine hydrochloride | Cl.OC1=CC=C2C(=C1O)C=3C=CC=C4C3C(N(C)CC4)C2 | 18.79 | 8.58 |  | 2.19 | 1 | S/O/W | 0.25 | 34 | 6.5 | 32 | 0 | 6.948094 | 0.56367537 | 10.1016/j.jconrel.2012.12.024
172 | apomorphine hydrochloride | Cl.OC1=CC=C2C(=C1O)C=3C=CC=C4C3C(N(C)CC4)C2 | 18.79 | 8.58 |  | 2.19 | 1 | S/O/W | 0.25 | 34 | 6.5 | 32 | 0 | 7.954997 | 0.60438386 | 10.1016/j.jconrel.2012.12.024
172 | apomorphine hydrochloride | Cl.OC1=CC=C2C(=C1O)C=3C=CC=C4C3C(N(C)CC4)C2 | 18.79 | 8.58 |  | 2.19 | 1 | S/O/W | 0.25 | 34 | 6.5 | 32 | 0 | 9.0233759 | 0.63278048 | 10.1016/j.jconrel.2012.12.024
172 | apomorphine hydrochloride | Cl.OC1=CC=C2C(=C1O)C=3C=CC=C4C3C(N(C)CC4)C2 | 18.79 | 8.58 |  | 2.19 | 1 | S/O/W | 0.25 | 34 | 6.5 | 32 | 0 | 11.987054 | 0.62172483 | 10.1016/j.jconrel.2012.12.024
173 | clonidine hydrochloride | Cl.ClC1=CC=CC(Cl)=C1NC2=NCCN2 | 61.5 |  |  |  | 1 | W/O/W | 0.01 | 38 | 0.022178218 | 2.24 | 0 | 0 | 0 | 10.3109/02652048.2013.778905
173 | clonidine hydrochloride | Cl.ClC1=CC=CC(Cl)=C1NC2=NCCN2 | 61.5 |  |  |  | 1 | W/O/W | 0.01 | 38 | 0.022178218 | 2.24 | 0 | 0.14628723 | 0.080976657 | 10.3109/02652048.2013.778905
173 | clonidine hydrochloride | Cl.ClC1=CC=CC(Cl)=C1NC2=NCCN2 | 61.5 |  |  |  | 1 | W/O/W | 0.01 | 38 | 0.022178218 | 2.24 | 0 | 0.95696629 | 0.16603793 | 10.3109/02652048.2013.778905
173 | clonidine hydrochloride | Cl.ClC1=CC=CC(Cl)=C1NC2=NCCN2 | 61.5 |  |  |  | 1 | W/O/W | 0.01 | 38 | 0.022178218 | 2.24 | 0 | 2.9537918 | 0.24913493 | 10.3109/02652048.2013.778905
173 | clonidine hydrochloride | Cl.ClC1=CC=CC(Cl)=C1NC2=NCCN2 | 61.5 |  |  |  | 1 | W/O/W | 0.01 | 38 | 0.022178218 | 2.24 | 0 | 6.9450414 | 0.36472153 | 10.3109/02652048.2013.778905
173 | clonidine hydrochloride | Cl.ClC1=CC=CC(Cl)=C1NC2=NCCN2 | 61.5 |  |  |  | 1 | W/O/W | 0.01 | 38 | 0.022178218 | 2.24 | 0 | 11.07816 | 0.47019386 | 10.3109/02652048.2013.778905
173 | clonidine hydrochloride | Cl.ClC1=CC=CC(Cl)=C1NC2=NCCN2 | 61.5 |  |  |  | 1 | W/O/W | 0.01 | 38 | 0.022178218 | 2.24 | 0 | 13.975953 | 0.54119071 | 10.3109/02652048.2013.778905
173 | clonidine hydrochloride | Cl.ClC1=CC=CC(Cl)=C1NC2=NCCN2 | 61.5 |  |  |  | 1 | W/O/W | 0.01 | 38 | 0.022178218 | 2.24 | 0 | 18.156137 | 0.63856825 | 10.3109/02652048.2013.778905
173 | clonidine hydrochloride | Cl.ClC1=CC=CC(Cl)=C1NC2=NCCN2 | 61.5 |  |  |  | 1 | W/O/W | 0.01 | 38 | 0.022178218 | 2.24 | 0 | 21.195704 | 0.69742653 | 10.3109/02652048.2013.778905
173 | clonidine hydrochloride | Cl.ClC1=CC=CC(Cl)=C1NC2=NCCN2 | 61.5 |  |  |  | 1 | W/O/W | 0.01 | 38 | 0.022178218 | 2.24 | 0 | 25.092726 | 0.8271784 | 10.3109/02652048.2013.778905
173 | clonidine hydrochloride | Cl.ClC1=CC=CC(Cl)=C1NC2=NCCN2 | 61.5 |  |  |  | 1 | W/O/W | 0.01 | 38 | 0.022178218 | 2.24 | 0 | 28.134406 | 0.9305712 | 10.3109/02652048.2013.778905
173 | clonidine hydrochloride | Cl.ClC1=CC=CC(Cl)=C1NC2=NCCN2 | 61.5 |  |  |  | 1 | W/O/W | 0.01 | 38 | 0.022178218 | 2.24 | 0 | 32.121237 | 0.95304017 | 10.3109/02652048.2013.778905
173 | clonidine hydrochloride | Cl.ClC1=CC=CC(Cl)=C1NC2=NCCN2 | 61.5 |  |  |  | 1 | W/O/W | 0.01 | 38 | 0.022178218 | 2.24 | 0 | 35.111624 | 0.97545871 | 10.3109/02652048.2013.778905
174 | clonidine hydrochloride | Cl.ClC1=CC=CC(Cl)=C1NC2=NCCN2 | 61.5 |  |  |  | 1 | W/O/W | 0.066666667 | 32 | 0.081875 | 1.31 | 0 | 0 | 0 | 10.3109/02652048.2013.778905
174 | clonidine hydrochloride | Cl.ClC1=CC=CC(Cl)=C1NC2=NCCN2 | 61.5 |  |  |  | 1 | W/O/W | 0.066666667 | 32 | 0.081875 | 1.31 | 0 | 0.9097087 | 0.17008412 | 10.3109/02652048.2013.778905
174 | clonidine hydrochloride | Cl.ClC1=CC=CC(Cl)=C1NC2=NCCN2 | 61.5 |  |  |  | 1 | W/O/W | 0.066666667 | 32 | 0.081875 | 1.31 | 0 | 3.0486912 | 0.24913973 | 10.3109/02652048.2013.778905
174 | clonidine hydrochloride | Cl.ClC1=CC=CC(Cl)=C1NC2=NCCN2 | 61.5 |  |  |  | 1 | W/O/W | 0.066666667 | 32 | 0.081875 | 1.31 | 0 | 7.0868142 | 0.35258296 | 10.3109/02652048.2013.778905
174 | clonidine hydrochloride | Cl.ClC1=CC=CC(Cl)=C1NC2=NCCN2 | 61.5 |  |  |  | 1 | W/O/W | 0.066666667 | 32 | 0.081875 | 1.31 | 0 | 11.029366 | 0.44185131 | 10.3109/02652048.2013.778905
174 | clonidine hydrochloride | Cl.ClC1=CC=CC(Cl)=C1NC2=NCCN2 | 61.5 |  |  |  | 1 | W/O/W | 0.066666667 | 32 | 0.081875 | 1.31 | 0 | 14.069796 | 0.51892825 | 10.3109/02652048.2013.778905
174 | clonidine hydrochloride | Cl.ClC1=CC=CC(Cl)=C1NC2=NCCN2 | 61.5 |  |  |  | 1 | W/O/W | 0.066666667 | 32 | 0.081875 | 1.31 | 0 | 18.059797 | 0.608199 | 10.3109/02652048.2013.778905
174 | clonidine hydrochloride | Cl.ClC1=CC=CC(Cl)=C1NC2=NCCN2 | 61.5 |  |  |  | 1 | W/O/W | 0.066666667 | 32 | 0.081875 | 1.31 | 0 | 21.290699 | 0.69945563 | 10.3109/02652048.2013.778905
174 | clonidine hydrochloride | Cl.ClC1=CC=CC(Cl)=C1NC2=NCCN2 | 61.5 |  |  |  | 1 | W/O/W | 0.066666667 | 32 | 0.081875 | 1.31 | 0 | 25.049119 | 0.90814785 | 10.3109/02652048.2013.778905
174 | clonidine hydrochloride | Cl.ClC1=CC=CC(Cl)=C1NC2=NCCN2 | 61.5 |  |  |  | 1 | W/O/W | 0.066666667 | 32 | 0.081875 | 1.31 | 0 | 28.183104 | 0.95688945 | 10.3109/02652048.2013.778905
174 | clonidine hydrochloride | Cl.ClC1=CC=CC(Cl)=C1NC2=NCCN2 | 61.5 |  |  |  | 1 | W/O/W | 0.066666667 | 32 | 0.081875 | 1.31 | 0 | 31.98004 | 0.97732452 | 10.3109/02652048.2013.778905
174 | clonidine hydrochloride | Cl.ClC1=CC=CC(Cl)=C1NC2=NCCN2 | 61.5 |  |  |  | 1 | W/O/W | 0.066666667 | 32 | 0.081875 | 1.31 | 0 | 35.017974 | 1.0017698 | 10.3109/02652048.2013.778905
175 | clonidine hydrochloride | Cl.ClC1=CC=CC(Cl)=C1NC2=NCCN2 | 61.5 |  |  |  | 1 | W/O/W | 0.01 | 17.2 | 0.23960396 | 24.2 | 0 | 0 | 0 | 10.3109/02652048.2013.778905
175 | clonidine hydrochloride | Cl.ClC1=CC=CC(Cl)=C1NC2=NCCN2 | 61.5 |  |  |  | 1 | W/O/W | 0.01 | 17.2 | 0.23960396 | 24.2 | 0 | 1.0124844 | 0.33608122 | 10.3109/02652048.2013.778905
175 | clonidine hydrochloride | Cl.ClC1=CC=CC(Cl)=C1NC2=NCCN2 | 61.5 |  |  |  | 1 | W/O/W | 0.01 | 17.2 | 0.23960396 | 24.2 | 0 | 2.9170999 | 0.47585372 | 10.3109/02652048.2013.778905
175 | clonidine hydrochloride | Cl.ClC1=CC=CC(Cl)=C1NC2=NCCN2 | 61.5 |  |  |  | 1 | W/O/W | 0.01 | 17.2 | 0.23960396 | 24.2 | 0 | 7.1002615 | 0.63598445 | 10.3109/02652048.2013.778905
175 | clonidine hydrochloride | Cl.ClC1=CC=CC(Cl)=C1NC2=NCCN2 | 61.5 |  |  |  | 1 | W/O/W | 0.01 | 17.2 | 0.23960396 | 24.2 | 0 | 11.091799 | 0.75764394 | 10.3109/02652048.2013.778905
175 | clonidine hydrochloride | Cl.ClC1=CC=CC(Cl)=C1NC2=NCCN2 | 61.5 |  |  |  | 1 | W/O/W | 0.01 | 17.2 | 0.23960396 | 24.2 | 0 | 14.037235 | 0.83269179 | 10.3109/02652048.2013.778905
175 | clonidine hydrochloride | Cl.ClC1=CC=CC(Cl)=C1NC2=NCCN2 | 61.5 |  |  |  | 1 | W/O/W | 0.01 | 17.2 | 0.23960396 | 24.2 | 0 | 18.073725 | 0.90172197 | 10.3109/02652048.2013.778905
175 | clonidine hydrochloride | Cl.ClC1=CC=CC(Cl)=C1NC2=NCCN2 | 61.5 |  |  |  | 1 | W/O/W | 0.01 | 17.2 | 0.23960396 | 24.2 | 0 | 21.160356 | 0.95248547 | 10.3109/02652048.2013.778905
175 | clonidine hydrochloride | Cl.ClC1=CC=CC(Cl)=C1NC2=NCCN2 | 61.5 |  |  |  | 1 | W/O/W | 0.01 | 17.2 | 0.23960396 | 24.2 | 0 | 25.147764 | 0.98710021 | 10.3109/02652048.2013.778905
175 | clonidine hydrochloride | Cl.ClC1=CC=CC(Cl)=C1NC2=NCCN2 | 61.5 |  |  |  | 1 | W/O/W | 0.01 | 17.2 | 0.23960396 | 24.2 | 0 | 28.184545 | 0.9872539 | 10.3109/02652048.2013.778905
175 | clonidine hydrochloride | Cl.ClC1=CC=CC(Cl)=C1NC2=NCCN2 | 61.5 |  |  |  | 1 | W/O/W | 0.01 | 17.2 | 0.23960396 | 24.2 | 0 | 32.218057 | 0.9935309 | 10.3109/02652048.2013.778905
175 | clonidine hydrochloride | Cl.ClC1=CC=CC(Cl)=C1NC2=NCCN2 | 61.5 |  |  |  | 1 | W/O/W | 0.01 | 17.2 | 0.23960396 | 24.2 | 0 | 35.160419 | 1.0038013 | 10.3109/02652048.2013.778905
176 | clonidine hydrochloride | Cl.ClC1=CC=CC(Cl)=C1NC2=NCCN2 | 61.5 |  |  |  | 1 | W/O/W | 0.066666667 | 26 | 0.475 | 7.6 | 0 | 0 | 0 | 10.3109/02652048.2013.778905
176 | clonidine hydrochloride | Cl.ClC1=CC=CC(Cl)=C1NC2=NCCN2 | 61.5 |  |  |  | 1 | W/O/W | 0.066666667 | 26 | 0.475 | 7.6 | 0 | 0.34012021 | 0.16600671 | 10.3109/02652048.2013.778905
176 | clonidine hydrochloride | Cl.ClC1=CC=CC(Cl)=C1NC2=NCCN2 | 61.5 |  |  |  | 1 | W/O/W | 0.066666667 | 26 | 0.475 | 7.6 | 0 | 1.0578209 | 0.2915491 | 10.3109/02652048.2013.778905
176 | clonidine hydrochloride | Cl.ClC1=CC=CC(Cl)=C1NC2=NCCN2 | 61.5 |  |  |  | 1 | W/O/W | 0.066666667 | 26 | 0.475 | 7.6 | 0 | 2.9623404 | 0.42929731 | 10.3109/02652048.2013.778905
176 | clonidine hydrochloride | Cl.ClC1=CC=CC(Cl)=C1NC2=NCCN2 | 61.5 |  |  |  | 1 | W/O/W | 0.066666667 | 26 | 0.475 | 7.6 | 0 | 7.053196 | 0.64407923 | 10.3109/02652048.2013.778905
176 | clonidine hydrochloride | Cl.ClC1=CC=CC(Cl)=C1NC2=NCCN2 | 61.5 |  |  |  | 1 | W/O/W | 0.066666667 | 26 | 0.475 | 7.6 | 0 | 11.098907 | 0.90744187 | 10.3109/02652048.2013.778905
176 | clonidine hydrochloride | Cl.ClC1=CC=CC(Cl)=C1NC2=NCCN2 | 61.5 |  |  |  | 1 | W/O/W | 0.066666667 | 26 | 0.475 | 7.6 | 0 | 14.042133 | 0.9359309 | 10.3109/02652048.2013.778905
176 | clonidine hydrochloride | Cl.ClC1=CC=CC(Cl)=C1NC2=NCCN2 | 61.5 |  |  |  | 1 | W/O/W | 0.066666667 | 26 | 0.475 | 7.6 | 0 | 18.029061 | 0.96042417 | 10.3109/02652048.2013.778905
176 | clonidine hydrochloride | Cl.ClC1=CC=CC(Cl)=C1NC2=NCCN2 | 61.5 |  |  |  | 1 | W/O/W | 0.066666667 | 26 | 0.475 | 7.6 | 0 | 20.924165 | 0.97474072 | 10.3109/02652048.2013.778905
176 | clonidine hydrochloride | Cl.ClC1=CC=CC(Cl)=C1NC2=NCCN2 | 61.5 |  |  |  | 1 | W/O/W | 0.066666667 | 26 | 0.475 | 7.6 | 0 | 25.242567 | 0.98508072 | 10.3109/02652048.2013.778905
176 | clonidine hydrochloride | Cl.ClC1=CC=CC(Cl)=C1NC2=NCCN2 | 61.5 |  |  |  | 1 | W/O/W | 0.066666667 | 26 | 0.475 | 7.6 | 0 | 28.089934 | 0.99332198 | 10.3109/02652048.2013.778905
176 | clonidine hydrochloride | Cl.ClC1=CC=CC(Cl)=C1NC2=NCCN2 | 61.5 |  |  |  | 1 | W/O/W | 0.066666667 | 26 | 0.475 | 7.6 | 0 | 32.123062 | 0.9915018 | 10.3109/02652048.2013.778905
176 | clonidine hydrochloride | Cl.ClC1=CC=CC(Cl)=C1NC2=NCCN2 | 61.5 |  |  |  | 1 | W/O/W | 0.066666667 | 26 | 0.475 | 7.6 | 0 | 35.112873 | 1.0017746 | 10.3109/02652048.2013.778905
177 | rifampicin | CC1C=CC=C(C(=O)NC2=C(C(=C3C(=C2O)C(=C(C4=C3C(=O)C(O4)(OC=CC(C(C(C(C(C(C1O)C)O)C)OC(=O)C)C)OC)C)C)O)O)C=NN5CCN(CC5)C)C | 10.5 | 6.1 |  | 1.71 | 1 | O/W | 1 | 2.7 | 34.2 | 68.5 | 0 | 0 | 0 | 10.1016/j.ijpharm.2012.07.036
177 | rifampicin | CC1C=CC=C(C(=O)NC2=C(C(=C3C(=C2O)C(=C(C4=C3C(=O)C(O4)(OC=CC(C(C(C(C(C(C1O)C)O)C)OC(=O)C)C)OC)C)C)O)O)C=NN5CCN(CC5)C)C | 10.5 | 6.1 |  | 1.71 | 1 | O/W | 1 | 2.7 | 34.2 | 68.5 | 0 | 0.025062657 | 0.028022643 | 10.1016/j.ijpharm.2012.07.036
177 | rifampicin | CC1C=CC=C(C(=O)NC2=C(C(=C3C(=C2O)C(=C(C4=C3C(=O)C(O4)(OC=CC(C(C(C(C(C(C1O)C)O)C)OC(=O)C)C)OC)C)C)O)O)C=NN5CCN(CC5)C)C | 10.5 | 6.1 |  | 1.71 | 1 | O/W | 1 | 2.7 | 34.2 | 68.5 | 0 | 0.11695906 | 0.088397178 | 10.1016/j.ijpharm.2012.07.036
177 | rifampicin | CC1C=CC=C(C(=O)NC2=C(C(=C3C(=C2O)C(=C(C4=C3C(=O)C(O4)(OC=CC(C(C(C(C(C(C1O)C)O)C)OC(=O)C)C)OC)C)C)O)O)C=NN5CCN(CC5)C)C | 10.5 | 6.1 |  | 1.71 | 1 | O/W | 1 | 2.7 | 34.2 | 68.5 | 0 | 0.25062657 | 0.15740591 | 10.1016/j.ijpharm.2012.07.036
177 | rifampicin | CC1C=CC=C(C(=O)NC2=C(C(=C3C(=C2O)C(=C(C4=C3C(=O)C(O4)(OC=CC(C(C(C(C(C(C1O)C)O)C)OC(=O)C)C)OC)C)C)O)O)C=NN5CCN(CC5)C)C | 10.5 | 6.1 |  | 1.71 | 1 | O/W | 1 | 2.7 | 34.2 | 68.5 | 0 | 0.50960735 | 0.2221448 | 10.1016/j.ijpharm.2012.07.036
177 | rifampicin | CC1C=CC=C(C(=O)NC2=C(C(=C3C(=C2O)C(=C(C4=C3C(=O)C(O4)(OC=CC(C(C(C(C(C(C1O)C)O)C)OC(=O)C)C)OC)C)C)O)O)C=NN5CCN(CC5)C)C | 10.5 | 6.1 |  | 1.71 | 1 | O/W | 1 | 2.7 | 34.2 | 68.5 | 0 | 0.98579783 | 0.28910909 | 10.1016/j.ijpharm.2012.07.036
177 | rifampicin | CC1C=CC=C(C(=O)NC2=C(C(=C3C(=C2O)C(=C(C4=C3C(=O)C(O4)(OC=CC(C(C(C(C(C(C1O)C)O)C)OC(=O)C)C)OC)C)C)O)O)C=NN5CCN(CC5)C)C | 10.5 | 6.1 |  | 1.71 | 1 | O/W | 1 | 2.7 | 34.2 | 68.5 | 0 | 1.5037594 | 0.36686274 | 10.1016/j.ijpharm.2012.07.036
177 | rifampicin | CC1C=CC=C(C(=O)NC2=C(C(=C3C(=C2O)C(=C(C4=C3C(=O)C(O4)(OC=CC(C(C(C(C(C(C1O)C)O)C)OC(=O)C)C)OC)C)C)O)O)C=NN5CCN(CC5)C)C | 10.5 | 6.1 |  | 1.71 | 1 | O/W | 1 | 2.7 | 34.2 | 68.5 | 0 | 1.9966583 | 0.39503932 | 10.1016/j.ijpharm.2012.07.036
177 | rifampicin | CC1C=CC=C(C(=O)NC2=C(C(=C3C(=C2O)C(=C(C4=C3C(=O)C(O4)(OC=CC(C(C(C(C(C(C1O)C)O)C)OC(=O)C)C)OC)C)C)O)O)C=NN5CCN(CC5)C)C | 10.5 | 6.1 |  | 1.71 | 1 | O/W | 1 | 2.7 | 34.2 | 68.5 | 0 | 2.4895572 | 0.46847453 | 10.1016/j.ijpharm.2012.07.036
177 | rifampicin | CC1C=CC=C(C(=O)NC2=C(C(=C3C(=C2O)C(=C(C4=C3C(=O)C(O4)(OC=CC(C(C(C(C(C(C1O)C)O)C)OC(=O)C)C)OC)C)C)O)O)C=NN5CCN(CC5)C)C | 10.5 | 6.1 |  | 1.71 | 1 | O/W | 1 | 2.7 | 34.2 | 68.5 | 0 | 2.9991646 | 0.55269099 | 10.1016/j.ijpharm.2012.07.036
177 | rifampicin | CC1C=CC=C(C(=O)NC2=C(C(=C3C(=C2O)C(=C(C4=C3C(=O)C(O4)(OC=CC(C(C(C(C(C(C1O)C)O)C)OC(=O)C)C)OC)C)C)O)O)C=NN5CCN(CC5)C)C | 10.5 | 6.1 |  | 1.71 | 1 | O/W | 1 | 2.7 | 34.2 | 68.5 | 0 | 4.0016708 | 0.63491163 | 10.1016/j.ijpharm.2012.07.036
177 | rifampicin | CC1C=CC=C(C(=O)NC2=C(C(=C3C(=C2O)C(=C(C4=C3C(=O)C(O4)(OC=CC(C(C(C(C(C(C1O)C)O)C)OC(=O)C)C)OC)C)C)O)O)C=NN5CCN(CC5)C)C | 10.5 | 6.1 |  | 1.71 | 1 | O/W | 1 | 2.7 | 34.2 | 68.5 | 0 | 5.5054302 | 0.66125983 | 10.1016/j.ijpharm.2012.07.036
177 | rifampicin | CC1C=CC=C(C(=O)NC2=C(C(=C3C(=C2O)C(=C(C4=C3C(=O)C(O4)(OC=CC(C(C(C(C(C(C1O)C)O)C)OC(=O)C)C)OC)C)C)O)O)C=NN5CCN(CC5)C)C | 10.5 | 6.1 |  | 1.71 | 1 | O/W | 1 | 2.7 | 34.2 | 68.5 | 0 | 5.9899749 | 0.70883027 | 10.1016/j.ijpharm.2012.07.036
178 | rhodamine-B | CCN(CC)C1=CC2=C(C=C1)C(=C3C=CC(=[N+](CC)CC)C=C3O2)C4=CC=CC=C4C(=O)O.[Cl-] | 43 | 32 |  | 1.3 | 1 | O/W | 0.001 | 2.1 | 0.03996004 | 40 | 0 | 0 | 0 | 10.1021/ja306866w
178 | rhodamine-B | CCN(CC)C1=CC2=C(C=C1)C(=C3C=CC(=[N+](CC)CC)C=C3O2)C4=CC=CC=C4C(=O)O.[Cl-] | 43 | 32 |  | 1.3 | 1 | O/W | 0.001 | 2.1 | 0.03996004 | 40 | 0 | 0.18331756 | 0.19500907 | 10.1021/ja306866w
178 | rhodamine-B | CCN(CC)C1=CC2=C(C=C1)C(=C3C=CC(=[N+](CC)CC)C=C3O2)C4=CC=CC=C4C(=O)O.[Cl-] | 43 | 32 |  | 1.3 | 1 | O/W | 0.001 | 2.1 | 0.03996004 | 40 | 0 | 0.97161563 | 0.38989659 | 10.1021/ja306866w
178 | rhodamine-B | CCN(CC)C1=CC2=C(C=C1)C(=C3C=CC(=[N+](CC)CC)C=C3O2)C4=CC=CC=C4C(=O)O.[Cl-] | 43 | 32 |  | 1.3 | 1 | O/W | 0.001 | 2.1 | 0.03996004 | 40 | 0 | 1.9523483 | 0.52950881 | 10.1021/ja306866w
178 | rhodamine-B | CCN(CC)C1=CC2=C(C=C1)C(=C3C=CC(=[N+](CC)CC)C=C3O2)C4=CC=CC=C4C(=O)O.[Cl-] | 43 | 32 |  | 1.3 | 1 | O/W | 0.001 | 2.1 | 0.03996004 | 40 | 0 | 2.9023435 | 0.63632575 | 10.1021/ja306866w
178 | rhodamine-B | CCN(CC)C1=CC2=C(C=C1)C(=C3C=CC(=[N+](CC)CC)C=C3O2)C4=CC=CC=C4C(=O)O.[Cl-] | 43 | 32 |  | 1.3 | 1 | O/W | 0.001 | 2.1 | 0.03996004 | 40 | 0 | 3.9162231 | 0.73291424 | 10.1021/ja306866w
178 | rhodamine-B | CCN(CC)C1=CC2=C(C=C1)C(=C3C=CC(=[N+](CC)CC)C=C3O2)C4=CC=CC=C4C(=O)O.[Cl-] | 43 | 32 |  | 1.3 | 1 | O/W | 0.001 | 2.1 | 0.03996004 | 40 | 0 | 4.8993653 | 0.79670745 | 10.1021/ja306866w
178 | rhodamine-B | CCN(CC)C1=CC2=C(C=C1)C(=C3C=CC(=[N+](CC)CC)C=C3O2)C4=CC=CC=C4C(=O)O.[Cl-] | 43 | 32 |  | 1.3 | 1 | O/W | 0.001 | 2.1 | 0.03996004 | 40 | 0 | 5.9465221 | 0.84617388 | 10.1021/ja306866w
178 | rhodamine-B | CCN(CC)C1=CC2=C(C=C1)C(=C3C=CC(=[N+](CC)CC)C=C3O2)C4=CC=CC=C4C(=O)O.[Cl-] | 43 | 32 |  | 1.3 | 1 | O/W | 0.001 | 2.1 | 0.03996004 | 40 | 0 | 6.9309015 | 0.871033 | 10.1021/ja306866w
178 | rhodamine-B | CCN(CC)C1=CC2=C(C=C1)C(=C3C=CC(=[N+](CC)CC)C=C3O2)C4=CC=CC=C4C(=O)O.[Cl-] | 43 | 32 |  | 1.3 | 1 | O/W | 0.001 | 2.1 | 0.03996004 | 40 | 0 | 7.9789049 | 0.89386033 | 10.1021/ja306866w
178 | rhodamine-B | CCN(CC)C1=CC2=C(C=C1)C(=C3C=CC(=[N+](CC)CC)C=C3O2)C4=CC=CC=C4C(=O)O.[Cl-] | 43 | 32 |  | 1.3 | 1 | O/W | 0.001 | 2.1 | 0.03996004 | 40 | 0 | 8.9954545 | 0.90643315 | 10.1021/ja306866w
178 | rhodamine-B | CCN(CC)C1=CC2=C(C=C1)C(=C3C=CC(=[N+](CC)CC)C=C3O2)C4=CC=CC=C4C(=O)O.[Cl-] | 43 | 32 |  | 1.3 | 1 | O/W | 0.001 | 2.1 | 0.03996004 | 40 | 0 | 10.965386 | 0.91926647 | 10.1021/ja306866w
178 | rhodamine-B | CCN(CC)C1=CC2=C(C=C1)C(=C3C=CC(=[N+](CC)CC)C=C3O2)C4=CC=CC=C4C(=O)O.[Cl-] | 43 | 32 |  | 1.3 | 1 | O/W | 0.001 | 2.1 | 0.03996004 | 40 | 0 | 12.935642 | 0.92185397 | 10.1021/ja306866w
178 | rhodamine-B | CCN(CC)C1=CC2=C(C=C1)C(=C3C=CC(=[N+](CC)CC)C=C3O2)C4=CC=CC=C4C(=O)O.[Cl-] | 43 | 32 |  | 1.3 | 1 | O/W | 0.001 | 2.1 | 0.03996004 | 40 | 0 | 17.95659 | 0.92937336 | 10.1021/ja306866w
179 | rhodamine-B | CCN(CC)C1=CC2=C(C=C1)C(=C3C=CC(=[N+](CC)CC)C=C3O2)C4=CC=CC=C4C(=O)O.[Cl-] | 103 | 49 |  | 2.1 | 1 | O/W | 0.005 | 3.5 | 0.027860697 | 5.6 | 0 | 0 | 0 | 10.1021/ja306866w
179 | rhodamine-B | CCN(CC)C1=CC2=C(C=C1)C(=C3C=CC(=[N+](CC)CC)C=C3O2)C4=CC=CC=C4C(=O)O.[Cl-] | 103 | 49 |  | 2.1 | 1 | O/W | 0.005 | 3.5 | 0.027860697 | 5.6 | 0 | 0.99270624 | 0.23238095 | 10.1021/ja306866w
179 | rhodamine-B | CCN(CC)C1=CC2=C(C=C1)C(=C3C=CC(=[N+](CC)CC)C=C3O2)C4=CC=CC=C4C(=O)O.[Cl-] | 103 | 49 |  | 2.1 | 1 | O/W | 0.005 | 3.5 | 0.027860697 | 5.6 | 0 | 1.959004 | 0.35047619 | 10.1021/ja306866w
179 | rhodamine-B | CCN(CC)C1=CC2=C(C=C1)C(=C3C=CC(=[N+](CC)CC)C=C3O2)C4=CC=CC=C4C(=O)O.[Cl-] | 103 | 49 |  | 2.1 | 1 | O/W | 0.005 | 3.5 | 0.027860697 | 5.6 | 0 | 3.0251509 | 0.4247619 | 10.1021/ja306866w
179 | rhodamine-B | CCN(CC)C1=CC2=C(C=C1)C(=C3C=CC(=[N+](CC)CC)C=C3O2)C4=CC=CC=C4C(=O)O.[Cl-] | 103 | 49 |  | 2.1 | 1 | O/W | 0.005 | 3.5 | 0.027860697 | 5.6 | 0 | 3.9781187 | 0.44190476 | 10.1021/ja306866w
179 | rhodamine-B | CCN(CC)C1=CC2=C(C=C1)C(=C3C=CC(=[N+](CC)CC)C=C3O2)C4=CC=CC=C4C(=O)O.[Cl-] | 103 | 49 |  | 2.1 | 1 | O/W | 0.005 | 3.5 | 0.027860697 | 5.6 | 0 | 4.8274648 | 0.47428571 | 10.1021/ja306866w
179 | rhodamine-B | CCN(CC)C1=CC2=C(C=C1)C(=C3C=CC(=[N+](CC)CC)C=C3O2)C4=CC=CC=C4C(=O)O.[Cl-] | 103 | 49 |  | 2.1 | 1 | O/W | 0.005 | 3.5 | 0.027860697 | 5.6 | 0 | 6.0477867 | 0.51619048 | 10.1021/ja306866w
179 | rhodamine-B | CCN(CC)C1=CC2=C(C=C1)C(=C3C=CC(=[N+](CC)CC)C=C3O2)C4=CC=CC=C4C(=O)O.[Cl-] | 103 | 49 |  | 2.1 | 1 | O/W | 0.005 | 3.5 | 0.027860697 | 5.6 | 0 | 7.055332 | 0.54666667 | 10.1021/ja306866w
179 | rhodamine-B | CCN(CC)C1=CC2=C(C=C1)C(=C3C=CC(=[N+](CC)CC)C=C3O2)C4=CC=CC=C4C(=O)O.[Cl-] | 103 | 49 |  | 2.1 | 1 | O/W | 0.005 | 3.5 | 0.027860697 | 5.6 | 0 | 8.0077968 | 0.56 | 10.1021/ja306866w
179 | rhodamine-B | CCN(CC)C1=CC2=C(C=C1)C(=C3C=CC(=[N+](CC)CC)C=C3O2)C4=CC=CC=C4C(=O)O.[Cl-] | 103 | 49 |  | 2.1 | 1 | O/W | 0.005 | 3.5 | 0.027860697 | 5.6 | 0 | 9.0661469 | 0.5752381 | 10.1021/ja306866w
179 | rhodamine-B | CCN(CC)C1=CC2=C(C=C1)C(=C3C=CC(=[N+](CC)CC)C=C3O2)C4=CC=CC=C4C(=O)O.[Cl-] | 103 | 49 |  | 2.1 | 1 | O/W | 0.005 | 3.5 | 0.027860697 | 5.6 | 0 | 9.9657948 | 0.58857143 | 10.1021/ja306866w
179 | rhodamine-B | CCN(CC)C1=CC2=C(C=C1)C(=C3C=CC(=[N+](CC)CC)C=C3O2)C4=CC=CC=C4C(=O)O.[Cl-] | 103 | 49 |  | 2.1 | 1 | O/W | 0.005 | 3.5 | 0.027860697 | 5.6 | 0 | 12.082998 | 0.62285714 | 10.1021/ja306866w
179 | rhodamine-B | CCN(CC)C1=CC2=C(C=C1)C(=C3C=CC(=[N+](CC)CC)C=C3O2)C4=CC=CC=C4C(=O)O.[Cl-] | 103 | 49 |  | 2.1 | 1 | O/W | 0.005 | 3.5 | 0.027860697 | 5.6 | 0 | 14.145372 | 0.64190476 | 10.1021/ja306866w
179 | rhodamine-B | CCN(CC)C1=CC2=C(C=C1)C(=C3C=CC(=[N+](CC)CC)C=C3O2)C4=CC=CC=C4C(=O)O.[Cl-] | 103 | 49 |  | 2.1 | 1 | O/W | 0.005 | 3.5 | 0.027860697 | 5.6 | 0 | 16.15493 | 0.66095238 | 10.1021/ja306866w
179 | rhodamine-B | CCN(CC)C1=CC2=C(C=C1)C(=C3C=CC(=[N+](CC)CC)C=C3O2)C4=CC=CC=C4C(=O)O.[Cl-] | 103 | 49 |  | 2.1 | 1 | O/W | 0.005 | 3.5 | 0.027860697 | 5.6 | 0 | 18.111419 | 0.67809524 | 10.1021/ja306866w
179 | rhodamine-B | CCN(CC)C1=CC2=C(C=C1)C(=C3C=CC(=[N+](CC)CC)C=C3O2)C4=CC=CC=C4C(=O)O.[Cl-] | 103 | 49 |  | 2.1 | 1 | O/W | 0.005 | 3.5 | 0.027860697 | 5.6 | 0 | 20.173038 | 0.69142857 | 10.1021/ja306866w
179 | rhodamine-B | CCN(CC)C1=CC2=C(C=C1)C(=C3C=CC(=[N+](CC)CC)C=C3O2)C4=CC=CC=C4C(=O)O.[Cl-] | 103 | 49 |  | 2.1 | 1 | O/W | 0.005 | 3.5 | 0.027860697 | 5.6 | 0 | 23.027163 | 0.70666667 | 10.1021/ja306866w
179 | rhodamine-B | CCN(CC)C1=CC2=C(C=C1)C(=C3C=CC(=[N+](CC)CC)C=C3O2)C4=CC=CC=C4C(=O)O.[Cl-] | 103 | 49 |  | 2.1 | 1 | O/W | 0.005 | 3.5 | 0.027860697 | 5.6 | 0 | 26.090795 | 0.70857143 | 10.1021/ja306866w
179 | rhodamine-B | CCN(CC)C1=CC2=C(C=C1)C(=C3C=CC(=[N+](CC)CC)C=C3O2)C4=CC=CC=C4C(=O)O.[Cl-] | 103 | 49 |  | 2.1 | 1 | O/W | 0.005 | 3.5 | 0.027860697 | 5.6 | 0 | 30.106891 | 0.72380952 | 10.1021/ja306866w
180 | rhodamine-B | CCN(CC)C1=CC2=C(C=C1)C(=C3C=CC(=[N+](CC)CC)C=C3O2)C4=CC=CC=C4C(=O)O.[Cl-] | 43 | 32 |  | 1.3 | 1 | O/W | 0.0005 | 2.1 | 0.029985007 | 60 | 0 | 0 | 0 | 10.1021/ja306866w
180 | rhodamine-B | CCN(CC)C1=CC2=C(C=C1)C(=C3C=CC(=[N+](CC)CC)C=C3O2)C4=CC=CC=C4C(=O)O.[Cl-] | 43 | 32 |  | 1.3 | 1 | O/W | 0.0005 | 2.1 | 0.029985007 | 60 | 0 | 0.95347083 | 0.3352381 | 10.1021/ja306866w
180 | rhodamine-B | CCN(CC)C1=CC2=C(C=C1)C(=C3C=CC(=[N+](CC)CC)C=C3O2)C4=CC=CC=C4C(=O)O.[Cl-] | 43 | 32 |  | 1.3 | 1 | O/W | 0.0005 | 2.1 | 0.029985007 | 60 | 0 | 2.040996 | 0.57142857 | 10.1021/ja306866w
180 | rhodamine-B | CCN(CC)C1=CC2=C(C=C1)C(=C3C=CC(=[N+](CC)CC)C=C3O2)C4=CC=CC=C4C(=O)O.[Cl-] | 43 | 32 |  | 1.3 | 1 | O/W | 0.0005 | 2.1 | 0.029985007 | 60 | 0 | 3.0623742 | 0.70666667 | 10.1021/ja306866w
180 | rhodamine-B | CCN(CC)C1=CC2=C(C=C1)C(=C3C=CC(=[N+](CC)CC)C=C3O2)C4=CC=CC=C4C(=O)O.[Cl-] | 43 | 32 |  | 1.3 | 1 | O/W | 0.0005 | 2.1 | 0.029985007 | 60 | 0 | 3.9119718 | 0.74095238 | 10.1021/ja306866w
180 | rhodamine-B | CCN(CC)C1=CC2=C(C=C1)C(=C3C=CC(=[N+](CC)CC)C=C3O2)C4=CC=CC=C4C(=O)O.[Cl-] | 43 | 32 |  | 1.3 | 1 | O/W | 0.0005 | 2.1 | 0.029985007 | 60 | 0 | 4.9720825 | 0.76952381 | 10.1021/ja306866w
180 | rhodamine-B | CCN(CC)C1=CC2=C(C=C1)C(=C3C=CC(=[N+](CC)CC)C=C3O2)C4=CC=CC=C4C(=O)O.[Cl-] | 43 | 32 |  | 1.3 | 1 | O/W | 0.0005 | 2.1 | 0.029985007 | 60 | 0 | 6.1355634 | 0.78095238 | 10.1021/ja306866w
180 | rhodamine-B | CCN(CC)C1=CC2=C(C=C1)C(=C3C=CC(=[N+](CC)CC)C=C3O2)C4=CC=CC=C4C(=O)O.[Cl-] | 43 | 32 |  | 1.3 | 1 | O/W | 0.0005 | 2.1 | 0.029985007 | 60 | 0 | 6.9305835 | 0.80190476 | 10.1021/ja306866w
180 | rhodamine-B | CCN(CC)C1=CC2=C(C=C1)C(=C3C=CC(=[N+](CC)CC)C=C3O2)C4=CC=CC=C4C(=O)O.[Cl-] | 43 | 32 |  | 1.3 | 1 | O/W | 0.0005 | 2.1 | 0.029985007 | 60 | 0 | 8.0407445 | 0.80952381 | 10.1021/ja306866w
180 | rhodamine-B | CCN(CC)C1=CC2=C(C=C1)C(=C3C=CC(=[N+](CC)CC)C=C3O2)C4=CC=CC=C4C(=O)O.[Cl-] | 43 | 32 |  | 1.3 | 1 | O/W | 0.0005 | 2.1 | 0.029985007 | 60 | 0 | 9.0980885 | 0.81714286 | 10.1021/ja306866w
180 | rhodamine-B | CCN(CC)C1=CC2=C(C=C1)C(=C3C=CC(=[N+](CC)CC)C=C3O2)C4=CC=CC=C4C(=O)O.[Cl-] | 43 | 32 |  | 1.3 | 1 | O/W | 0.0005 | 2.1 | 0.029985007 | 60 | 0 | 10.260815 | 0.82285714 | 10.1021/ja306866w
180 | rhodamine-B | CCN(CC)C1=CC2=C(C=C1)C(=C3C=CC(=[N+](CC)CC)C=C3O2)C4=CC=CC=C4C(=O)O.[Cl-] | 43 | 32 |  | 1.3 | 1 | O/W | 0.0005 | 2.1 | 0.029985007 | 60 | 0 | 12.057344 | 0.82857143 | 10.1021/ja306866w
180 | rhodamine-B | CCN(CC)C1=CC2=C(C=C1)C(=C3C=CC(=[N+](CC)CC)C=C3O2)C4=CC=CC=C4C(=O)O.[Cl-] | 43 | 32 |  | 1.3 | 1 | O/W | 0.0005 | 2.1 | 0.029985007 | 60 | 0 | 14.117455 | 0.83047619 | 10.1021/ja306866w
180 | rhodamine-B | CCN(CC)C1=CC2=C(C=C1)C(=C3C=CC(=[N+](CC)CC)C=C3O2)C4=CC=CC=C4C(=O)O.[Cl-] | 43 | 32 |  | 1.3 | 1 | O/W | 0.0005 | 2.1 | 0.029985007 | 60 | 0 | 16.018863 | 0.83047619 | 10.1021/ja306866w
180 | rhodamine-B | CCN(CC)C1=CC2=C(C=C1)C(=C3C=CC(=[N+](CC)CC)C=C3O2)C4=CC=CC=C4C(=O)O.[Cl-] | 43 | 32 |  | 1.3 | 1 | O/W | 0.0005 | 2.1 | 0.029985007 | 60 | 0 | 18.078722 | 0.83047619 | 10.1021/ja306866w
180 | rhodamine-B | CCN(CC)C1=CC2=C(C=C1)C(=C3C=CC(=[N+](CC)CC)C=C3O2)C4=CC=CC=C4C(=O)O.[Cl-] | 43 | 32 |  | 1.3 | 1 | O/W | 0.0005 | 2.1 | 0.029985007 | 60 | 0 | 20.085513 | 0.82857143 | 10.1021/ja306866w
180 | rhodamine-B | CCN(CC)C1=CC2=C(C=C1)C(=C3C=CC(=[N+](CC)CC)C=C3O2)C4=CC=CC=C4C(=O)O.[Cl-] | 43 | 32 |  | 1.3 | 1 | O/W | 0.0005 | 2.1 | 0.029985007 | 60 | 0 | 23.043008 | 0.82666667 | 10.1021/ja306866w
180 | rhodamine-B | CCN(CC)C1=CC2=C(C=C1)C(=C3C=CC(=[N+](CC)CC)C=C3O2)C4=CC=CC=C4C(=O)O.[Cl-] | 43 | 32 |  | 1.3 | 1 | O/W | 0.0005 | 2.1 | 0.029985007 | 60 | 0 | 26.10664 | 0.82857143 | 10.1021/ja306866w
180 | rhodamine-B | CCN(CC)C1=CC2=C(C=C1)C(=C3C=CC(=[N+](CC)CC)C=C3O2)C4=CC=CC=C4C(=O)O.[Cl-] | 43 | 32 |  | 1.3 | 1 | O/W | 0.0005 | 2.1 | 0.029985007 | 60 | 0 | 30.120724 | 0.82857143 | 10.1021/ja306866w
181 | rhodamine-B | CCN(CC)C1=CC2=C(C=C1)C(=C3C=CC(=[N+](CC)CC)C=C3O2)C4=CC=CC=C4C(=O)O.[Cl-] | 43 | 32 |  | 1.3 | 1 | O/W | 0.005 | 2.1 | 0.054726368 | 11 | 0 | 0 | 0 | 10.1021/ja306866w
181 | rhodamine-B | CCN(CC)C1=CC2=C(C=C1)C(=C3C=CC(=[N+](CC)CC)C=C3O2)C4=CC=CC=C4C(=O)O.[Cl-] | 43 | 32 |  | 1.3 | 1 | O/W | 0.005 | 2.1 | 0.054726368 | 11 | 0 | 1.0027666 | 0.30857143 | 10.1021/ja306866w
181 | rhodamine-B | CCN(CC)C1=CC2=C(C=C1)C(=C3C=CC(=[N+](CC)CC)C=C3O2)C4=CC=CC=C4C(=O)O.[Cl-] | 43 | 32 |  | 1.3 | 1 | O/W | 0.005 | 2.1 | 0.054726368 | 11 | 0 | 2.0850101 | 0.5047619 | 10.1021/ja306866w
181 | rhodamine-B | CCN(CC)C1=CC2=C(C=C1)C(=C3C=CC(=[N+](CC)CC)C=C3O2)C4=CC=CC=C4C(=O)O.[Cl-] | 43 | 32 |  | 1.3 | 1 | O/W | 0.005 | 2.1 | 0.054726368 | 11 | 0 | 3.0528169 | 0.63428571 | 10.1021/ja306866w
181 | rhodamine-B | CCN(CC)C1=CC2=C(C=C1)C(=C3C=CC(=[N+](CC)CC)C=C3O2)C4=CC=CC=C4C(=O)O.[Cl-] | 43 | 32 |  | 1.3 | 1 | O/W | 0.005 | 2.1 | 0.054726368 | 11 | 0 | 3.9635312 | 0.73142857 | 10.1021/ja306866w
181 | rhodamine-B | CCN(CC)C1=CC2=C(C=C1)C(=C3C=CC(=[N+](CC)CC)C=C3O2)C4=CC=CC=C4C(=O)O.[Cl-] | 43 | 32 |  | 1.3 | 1 | O/W | 0.005 | 2.1 | 0.054726368 | 11 | 0 | 5.1267606 | 0.74095238 | 10.1021/ja306866w
181 | rhodamine-B | CCN(CC)C1=CC2=C(C=C1)C(=C3C=CC(=[N+](CC)CC)C=C3O2)C4=CC=CC=C4C(=O)O.[Cl-] | 43 | 32 |  | 1.3 | 1 | O/W | 0.005 | 2.1 | 0.054726368 | 11 | 0 | 6.1883803 | 0.78095238 | 10.1021/ja306866w
181 | rhodamine-B | CCN(CC)C1=CC2=C(C=C1)C(=C3C=CC(=[N+](CC)CC)C=C3O2)C4=CC=CC=C4C(=O)O.[Cl-] | 43 | 32 |  | 1.3 | 1 | O/W | 0.005 | 2.1 | 0.054726368 | 11 | 0 | 7.1436117 | 0.81523809 | 10.1021/ja306866w
181 | rhodamine-B | CCN(CC)C1=CC2=C(C=C1)C(=C3C=CC(=[N+](CC)CC)C=C3O2)C4=CC=CC=C4C(=O)O.[Cl-] | 43 | 32 |  | 1.3 | 1 | O/W | 0.005 | 2.1 | 0.054726368 | 11 | 0 | 8.095825 | 0.82666667 | 10.1021/ja306866w
181 | rhodamine-B | CCN(CC)C1=CC2=C(C=C1)C(=C3C=CC(=[N+](CC)CC)C=C3O2)C4=CC=CC=C4C(=O)O.[Cl-] | 43 | 32 |  | 1.3 | 1 | O/W | 0.005 | 2.1 | 0.054726368 | 11 | 0 | 9.1534205 | 0.83619048 | 10.1021/ja306866w
181 | rhodamine-B | CCN(CC)C1=CC2=C(C=C1)C(=C3C=CC(=[N+](CC)CC)C=C3O2)C4=CC=CC=C4C(=O)O.[Cl-] | 43 | 32 |  | 1.3 | 1 | O/W | 0.005 | 2.1 | 0.054726368 | 11 | 0 | 10.052062 | 0.84190476 | 10.1021/ja306866w
181 | rhodamine-B | CCN(CC)C1=CC2=C(C=C1)C(=C3C=CC(=[N+](CC)CC)C=C3O2)C4=CC=CC=C4C(=O)O.[Cl-] | 43 | 32 |  | 1.3 | 1 | O/W | 0.005 | 2.1 | 0.054726368 | 11 | 0 | 12.112928 | 0.84952381 | 10.1021/ja306866w
181 | rhodamine-B | CCN(CC)C1=CC2=C(C=C1)C(=C3C=CC(=[N+](CC)CC)C=C3O2)C4=CC=CC=C4C(=O)O.[Cl-] | 43 | 32 |  | 1.3 | 1 | O/W | 0.005 | 2.1 | 0.054726368 | 11 | 0 | 14.119718 | 0.84761905 | 10.1021/ja306866w
181 | rhodamine-B | CCN(CC)C1=CC2=C(C=C1)C(=C3C=CC(=[N+](CC)CC)C=C3O2)C4=CC=CC=C4C(=O)O.[Cl-] | 43 | 32 |  | 1.3 | 1 | O/W | 0.005 | 2.1 | 0.054726368 | 11 | 0 | 16.073944 | 0.84761905 | 10.1021/ja306866w
181 | rhodamine-B | CCN(CC)C1=CC2=C(C=C1)C(=C3C=CC(=[N+](CC)CC)C=C3O2)C4=CC=CC=C4C(=O)O.[Cl-] | 43 | 32 |  | 1.3 | 1 | O/W | 0.005 | 2.1 | 0.054726368 | 11 | 0 | 18.028421 | 0.84952381 | 10.1021/ja306866w
181 | rhodamine-B | CCN(CC)C1=CC2=C(C=C1)C(=C3C=CC(=[N+](CC)CC)C=C3O2)C4=CC=CC=C4C(=O)O.[Cl-] | 43 | 32 |  | 1.3 | 1 | O/W | 0.005 | 2.1 | 0.054726368 | 11 | 0 | 20.088783 | 0.85333333 | 10.1021/ja306866w
181 | rhodamine-B | CCN(CC)C1=CC2=C(C=C1)C(=C3C=CC(=[N+](CC)CC)C=C3O2)C4=CC=CC=C4C(=O)O.[Cl-] | 43 | 32 |  | 1.3 | 1 | O/W | 0.005 | 2.1 | 0.054726368 | 11 | 0 | 23.099598 | 0.8552381 | 10.1021/ja306866w
181 | rhodamine-B | CCN(CC)C1=CC2=C(C=C1)C(=C3C=CC(=[N+](CC)CC)C=C3O2)C4=CC=CC=C4C(=O)O.[Cl-] | 43 | 32 |  | 1.3 | 1 | O/W | 0.005 | 2.1 | 0.054726368 | 11 | 0 | 26.110412 | 0.85714286 | 10.1021/ja306866w
181 | rhodamine-B | CCN(CC)C1=CC2=C(C=C1)C(=C3C=CC(=[N+](CC)CC)C=C3O2)C4=CC=CC=C4C(=O)O.[Cl-] | 43 | 32 |  | 1.3 | 1 | O/W | 0.005 | 2.1 | 0.054726368 | 11 | 0 | 30.124497 | 0.85714286 | 10.1021/ja306866w
182 | prilocaine | O=C(NC=1C=CC=CC1C)C(NCCC)C | 12 |  |  |  | 1 | O/W | 0.046 | 68 | 3.3 | 82.5 | 0 | 0 | 0 | 10.1016/j.ijpharm.2012.04.053
182 | prilocaine | O=C(NC=1C=CC=CC1C)C(NCCC)C | 12 |  |  |  | 1 | O/W | 0.046 | 68 | 3.3 | 82.5 | 0 | 0.24653561 | 0.16081212 | 10.1016/j.ijpharm.2012.04.053
182 | prilocaine | O=C(NC=1C=CC=CC1C)C(NCCC)C | 12 |  |  |  | 1 | O/W | 0.046 | 68 | 3.3 | 82.5 | 0 | 0.77884779 | 0.30388049 | 10.1016/j.ijpharm.2012.04.053
182 | prilocaine | O=C(NC=1C=CC=CC1C)C(NCCC)C | 12 |  |  |  | 1 | O/W | 0.046 | 68 | 3.3 | 82.5 | 0 | 1.1162348 | 0.36651438 | 10.1016/j.ijpharm.2012.04.053
182 | prilocaine | O=C(NC=1C=CC=CC1C)C(NCCC)C | 12 |  |  |  | 1 | O/W | 0.046 | 68 | 3.3 | 82.5 | 0 | 1.7917196 | 0.50666338 | 10.1016/j.ijpharm.2012.04.053
182 | prilocaine | O=C(NC=1C=CC=CC1C)C(NCCC)C | 12 |  |  |  | 1 | O/W | 0.046 | 68 | 3.3 | 82.5 | 0 | 2.2243654 | 0.56338268 | 10.1016/j.ijpharm.2012.04.053
182 | prilocaine | O=C(NC=1C=CC=CC1C)C(NCCC)C | 12 |  |  |  | 1 | O/W | 0.046 | 68 | 3.3 | 82.5 | 0 | 2.7074842 | 0.67666964 | 10.1016/j.ijpharm.2012.04.053
182 | prilocaine | O=C(NC=1C=CC=CC1C)C(NCCC)C | 12 |  |  |  | 1 | O/W | 0.046 | 68 | 3.3 | 82.5 | 0 | 3.1395613 | 0.72148395 | 10.1016/j.ijpharm.2012.04.053
182 | prilocaine | O=C(NC=1C=CC=CC1C)C(NCCC)C | 12 |  |  |  | 1 | O/W | 0.046 | 68 | 3.3 | 82.5 | 0 | 3.858979 | 0.78129325 | 10.1016/j.ijpharm.2012.04.053
182 | prilocaine | O=C(NC=1C=CC=CC1C)C(NCCC)C | 12 |  |  |  | 1 | O/W | 0.046 | 68 | 3.3 | 82.5 | 0 | 4.1939489 | 0.79333093 | 10.1016/j.ijpharm.2012.04.053
182 | prilocaine | O=C(NC=1C=CC=CC1C)C(NCCC)C | 12 |  |  |  | 1 | O/W | 0.046 | 68 | 3.3 | 82.5 | 0 | 6.7758905 | 0.84197456 | 10.1016/j.ijpharm.2012.04.053
182 | prilocaine | O=C(NC=1C=CC=CC1C)C(NCCC)C | 12 |  |  |  | 1 | O/W | 0.046 | 68 | 3.3 | 82.5 | 0 | 7.2064037 | 0.85405016 | 10.1016/j.ijpharm.2012.04.053
182 | prilocaine | O=C(NC=1C=CC=CC1C)C(NCCC)C | 12 |  |  |  | 1 | O/W | 0.046 | 68 | 3.3 | 82.5 | 0 | 7.7800895 | 0.86320639 | 10.1016/j.ijpharm.2012.04.053
182 | prilocaine | O=C(NC=1C=CC=CC1C)C(NCCC)C | 12 |  |  |  | 1 | O/W | 0.046 | 68 | 3.3 | 82.5 | 0 | 8.257379 | 0.85446721 | 10.1016/j.ijpharm.2012.04.053
182 | prilocaine | O=C(NC=1C=CC=CC1C)C(NCCC)C | 12 |  |  |  | 1 | O/W | 0.046 | 68 | 3.3 | 82.5 | 0 | 8.7828667 | 0.85467574 | 10.1016/j.ijpharm.2012.04.053
182 | prilocaine | O=C(NC=1C=CC=CC1C)C(NCCC)C | 12 |  |  |  | 1 | O/W | 0.046 | 68 | 3.3 | 82.5 | 0 | 9.8332733 | 0.84318781 | 10.1016/j.ijpharm.2012.04.053
182 | prilocaine | O=C(NC=1C=CC=CC1C)C(NCCC)C | 12 |  |  |  | 1 | O/W | 0.046 | 68 | 3.3 | 82.5 | 0 | 10.167959 | 0.849273 | 10.1016/j.ijpharm.2012.04.053
182 | prilocaine | O=C(NC=1C=CC=CC1C)C(NCCC)C | 12 |  |  |  | 1 | O/W | 0.046 | 68 | 3.3 | 82.5 | 0 | 10.741218 | 0.84950048 | 10.1016/j.ijpharm.2012.04.053
182 | prilocaine | O=C(NC=1C=CC=CC1C)C(NCCC)C | 12 |  |  |  | 1 | O/W | 0.046 | 68 | 3.3 | 82.5 | 0 | 11.075619 | 0.84963318 | 10.1016/j.ijpharm.2012.04.053
182 | prilocaine | O=C(NC=1C=CC=CC1C)C(NCCC)C | 12 |  |  |  | 1 | O/W | 0.046 | 68 | 3.3 | 82.5 | 0 | 13.846373 | 0.85073269 | 10.1016/j.ijpharm.2012.04.053
183 | prilocaine | O=C(NC=1C=CC=CC1C)C(NCCC)C | 12 |  |  |  | 1 | O/W | 0.25119617 | 73 | 14.2 | 71 | 0 | 0 | 0 | 10.1016/j.ijpharm.2012.04.053
183 | prilocaine | O=C(NC=1C=CC=CC1C)C(NCCC)C | 12 |  |  |  | 1 | O/W | 0.25119617 | 73 | 14.2 | 71 | 0 | 0.21238169 | 0.38622755 | 10.1016/j.ijpharm.2012.04.053
183 | prilocaine | O=C(NC=1C=CC=CC1C)C(NCCC)C | 12 |  |  |  | 1 | O/W | 0.25119617 | 73 | 14.2 | 71 | 0 | 0.80852811 | 0.70658683 | 10.1016/j.ijpharm.2012.04.053
183 | prilocaine | O=C(NC=1C=CC=CC1C)C(NCCC)C | 12 |  |  |  | 1 | O/W | 0.25119617 | 73 | 14.2 | 71 | 0 | 1.1002994 | 0.73652695 | 10.1016/j.ijpharm.2012.04.053
183 | prilocaine | O=C(NC=1C=CC=CC1C)C(NCCC)C | 12 |  |  |  | 1 | O/W | 0.25119617 | 73 | 14.2 | 71 | 0 | 1.8757968 | 0.76347305 | 10.1016/j.ijpharm.2012.04.053
183 | prilocaine | O=C(NC=1C=CC=CC1C)C(NCCC)C | 12 |  |  |  | 1 | O/W | 0.25119617 | 73 | 14.2 | 71 | 0 | 5.7495171 | 0.82035928 | 10.1016/j.ijpharm.2012.04.053
183 | prilocaine | O=C(NC=1C=CC=CC1C)C(NCCC)C | 12 |  |  |  | 1 | O/W | 0.25119617 | 73 | 14.2 | 71 | 0 | 6.28192 | 0.82335329 | 10.1016/j.ijpharm.2012.04.053
183 | prilocaine | O=C(NC=1C=CC=CC1C)C(NCCC)C | 12 |  |  |  | 1 | O/W | 0.25119617 | 73 | 14.2 | 71 | 0 | 6.8628549 | 0.82934132 | 10.1016/j.ijpharm.2012.04.053
183 | prilocaine | O=C(NC=1C=CC=CC1C)C(NCCC)C | 12 |  |  |  | 1 | O/W | 0.25119617 | 73 | 14.2 | 71 | 0 | 7.975903 | 0.83233533 | 10.1016/j.ijpharm.2012.04.053
183 | prilocaine | O=C(NC=1C=CC=CC1C)C(NCCC)C | 12 |  |  |  | 1 | O/W | 0.25119617 | 73 | 14.2 | 71 | 0 | 8.9437898 | 0.83532934 | 10.1016/j.ijpharm.2012.04.053
183 | prilocaine | O=C(NC=1C=CC=CC1C)C(NCCC)C | 12 |  |  |  | 1 | O/W | 0.25119617 | 73 | 14.2 | 71 | 0 | 11.992467 | 0.84131736 | 10.1016/j.ijpharm.2012.04.053
183 | prilocaine | O=C(NC=1C=CC=CC1C)C(NCCC)C | 12 |  |  |  | 1 | O/W | 0.25119617 | 73 | 14.2 | 71 | 0 | 12.911822 | 0.84131736 | 10.1016/j.ijpharm.2012.04.053
183 | prilocaine | O=C(NC=1C=CC=CC1C)C(NCCC)C | 12 |  |  |  | 1 | O/W | 0.25119617 | 73 | 14.2 | 71 | 0 | 13.879708 | 0.84431138 | 10.1016/j.ijpharm.2012.04.053
184 | dexamethasone | O=C1C=CC2(C(=C1)CCC3C4CC(C)C(O)(C(=O)CO)C4(C)CC(O)C32F)C | 12 |  |  |  | 1 | S/O/W | 0.25 | 35 | 16.9 | 84.5 | 0 | 0 | 0 | 10.1016/j.ijpharm.2012.04.053
184 | dexamethasone | O=C1C=CC2(C(=C1)CCC3C4CC(C)C(O)(C(=O)CO)C4(C)CC(O)C32F)C | 12 |  |  |  | 1 | S/O/W | 0.25 | 35 | 16.9 | 84.5 | 0 | 0.3125 | 0.055282925 | 10.1016/j.ijpharm.2012.04.053
184 | dexamethasone | O=C1C=CC2(C(=C1)CCC3C4CC(C)C(O)(C(=O)CO)C4(C)CC(O)C32F)C | 12 |  |  |  | 1 | S/O/W | 0.25 | 35 | 16.9 | 84.5 | 0 | 2.5 | 0.075429229 | 10.1016/j.ijpharm.2012.04.053
184 | dexamethasone | O=C1C=CC2(C(=C1)CCC3C4CC(C)C(O)(C(=O)CO)C4(C)CC(O)C32F)C | 12 |  |  |  | 1 | S/O/W | 0.25 | 35 | 16.9 | 84.5 | 0 | 5.3125 | 0.090563495 | 10.1016/j.ijpharm.2012.04.053
184 | dexamethasone | O=C1C=CC2(C(=C1)CCC3C4CC(C)C(O)(C(=O)CO)C4(C)CC(O)C32F)C | 12 |  |  |  | 1 | S/O/W | 0.25 | 35 | 16.9 | 84.5 | 0 | 7.5 | 0.11573493 | 10.1016/j.ijpharm.2012.04.053
184 | dexamethasone | O=C1C=CC2(C(=C1)CCC3C4CC(C)C(O)(C(=O)CO)C4(C)CC(O)C32F)C | 12 |  |  |  | 1 | S/O/W | 0.25 | 35 | 16.9 | 84.5 | 0 | 8.75 | 0.13334904 | 10.1016/j.ijpharm.2012.04.053
184 | dexamethasone | O=C1C=CC2(C(=C1)CCC3C4CC(C)C(O)(C(=O)CO)C4(C)CC(O)C32F)C | 12 |  |  |  | 1 | S/O/W | 0.25 | 35 | 16.9 | 84.5 | 0 | 9.0625 | 0.16853146 | 10.1016/j.ijpharm.2012.04.053
184 | dexamethasone | O=C1C=CC2(C(=C1)CCC3C4CC(C)C(O)(C(=O)CO)C4(C)CC(O)C32F)C | 12 |  |  |  | 1 | S/O/W | 0.25 | 35 | 16.9 | 84.5 | 0 | 10.3125 | 0.19619582 | 10.1016/j.ijpharm.2012.04.053
184 | dexamethasone | O=C1C=CC2(C(=C1)CCC3C4CC(C)C(O)(C(=O)CO)C4(C)CC(O)C32F)C | 12 |  |  |  | 1 | S/O/W | 0.25 | 35 | 16.9 | 84.5 | 0 | 12.8125 | 0.21383611 | 10.1016/j.ijpharm.2012.04.053
184 | dexamethasone | O=C1C=CC2(C(=C1)CCC3C4CC(C)C(O)(C(=O)CO)C4(C)CC(O)C32F)C | 12 |  |  |  | 1 | S/O/W | 0.25 | 35 | 16.9 | 84.5 | 0 | 14.6875 | 0.23648843 | 10.1016/j.ijpharm.2012.04.053
184 | dexamethasone | O=C1C=CC2(C(=C1)CCC3C4CC(C)C(O)(C(=O)CO)C4(C)CC(O)C32F)C | 12 |  |  |  | 1 | S/O/W | 0.25 | 35 | 16.9 | 84.5 | 0 | 17.8125 | 0.2541418 | 10.1016/j.ijpharm.2012.04.053
184 | dexamethasone | O=C1C=CC2(C(=C1)CCC3C4CC(C)C(O)(C(=O)CO)C4(C)CC(O)C32F)C | 12 |  |  |  | 1 | S/O/W | 0.25 | 35 | 16.9 | 84.5 | 0 | 19.375 | 0.27176246 | 10.1016/j.ijpharm.2012.04.053
184 | dexamethasone | O=C1C=CC2(C(=C1)CCC3C4CC(C)C(O)(C(=O)CO)C4(C)CC(O)C32F)C | 12 |  |  |  | 1 | S/O/W | 0.25 | 35 | 16.9 | 84.5 | 0 | 21.5625 | 0.2893962 | 10.1016/j.ijpharm.2012.04.053
184 | dexamethasone | O=C1C=CC2(C(=C1)CCC3C4CC(C)C(O)(C(=O)CO)C4(C)CC(O)C32F)C | 12 |  |  |  | 1 | S/O/W | 0.25 | 35 | 16.9 | 84.5 | 0 | 23.125 | 0.30450429 | 10.1016/j.ijpharm.2012.04.053
184 | dexamethasone | O=C1C=CC2(C(=C1)CCC3C4CC(C)C(O)(C(=O)CO)C4(C)CC(O)C32F)C | 12 |  |  |  | 1 | S/O/W | 0.25 | 35 | 16.9 | 84.5 | 0 | 26.875 | 0.32719588 | 10.1016/j.ijpharm.2012.04.053
184 | dexamethasone | O=C1C=CC2(C(=C1)CCC3C4CC(C)C(O)(C(=O)CO)C4(C)CC(O)C32F)C | 12 |  |  |  | 1 | S/O/W | 0.25 | 35 | 16.9 | 84.5 | 0 | 28.4375 | 0.34481653 | 10.1016/j.ijpharm.2012.04.053
184 | dexamethasone | O=C1C=CC2(C(=C1)CCC3C4CC(C)C(O)(C(=O)CO)C4(C)CC(O)C32F)C | 12 |  |  |  | 1 | S/O/W | 0.25 | 35 | 16.9 | 84.5 | 0 | 30.9375 | 0.35491913 | 10.1016/j.ijpharm.2012.04.053
184 | dexamethasone | O=C1C=CC2(C(=C1)CCC3C4CC(C)C(O)(C(=O)CO)C4(C)CC(O)C32F)C | 12 |  |  |  | 1 | S/O/W | 0.25 | 35 | 16.9 | 84.5 | 0 | 33.4375 | 0.38512223 | 10.1016/j.ijpharm.2012.04.053
184 | dexamethasone | O=C1C=CC2(C(=C1)CCC3C4CC(C)C(O)(C(=O)CO)C4(C)CC(O)C32F)C | 12 |  |  |  | 1 | S/O/W | 0.25 | 35 | 16.9 | 84.5 | 0 | 36.5625 | 0.39021278 | 10.1016/j.ijpharm.2012.04.053
184 | dexamethasone | O=C1C=CC2(C(=C1)CCC3C4CC(C)C(O)(C(=O)CO)C4(C)CC(O)C32F)C | 12 |  |  |  | 1 | S/O/W | 0.25 | 35 | 16.9 | 84.5 | 0 | 38.4375 | 0.40532742 | 10.1016/j.ijpharm.2012.04.053
184 | dexamethasone | O=C1C=CC2(C(=C1)CCC3C4CC(C)C(O)(C(=O)CO)C4(C)CC(O)C32F)C | 12 |  |  |  | 1 | S/O/W | 0.25 | 35 | 16.9 | 84.5 | 0 | 40.9375 | 0.41543001 | 10.1016/j.ijpharm.2012.04.053
184 | dexamethasone | O=C1C=CC2(C(=C1)CCC3C4CC(C)C(O)(C(=O)CO)C4(C)CC(O)C32F)C | 12 |  |  |  | 1 | S/O/W | 0.25 | 35 | 16.9 | 84.5 | 0 | 42.1875 | 0.43053156 | 10.1016/j.ijpharm.2012.04.053
184 | dexamethasone | O=C1C=CC2(C(=C1)CCC3C4CC(C)C(O)(C(=O)CO)C4(C)CC(O)C32F)C | 12 |  |  |  | 1 | S/O/W | 0.25 | 35 | 16.9 | 84.5 | 0 | 44.375 | 0.44565274 | 10.1016/j.ijpharm.2012.04.053
184 | dexamethasone | O=C1C=CC2(C(=C1)CCC3C4CC(C)C(O)(C(=O)CO)C4(C)CC(O)C32F)C | 12 |  |  |  | 1 | S/O/W | 0.25 | 35 | 16.9 | 84.5 | 0 | 49.6875 | 0.46335192 | 10.1016/j.ijpharm.2012.04.053
184 | dexamethasone | O=C1C=CC2(C(=C1)CCC3C4CC(C)C(O)(C(=O)CO)C4(C)CC(O)C32F)C | 12 |  |  |  | 1 | S/O/W | 0.25 | 35 | 16.9 | 84.5 | 0 | 51.875 | 0.47596053 | 10.1016/j.ijpharm.2012.04.053
184 | dexamethasone | O=C1C=CC2(C(=C1)CCC3C4CC(C)C(O)(C(=O)CO)C4(C)CC(O)C32F)C | 12 |  |  |  | 1 | S/O/W | 0.25 | 35 | 16.9 | 84.5 | 0 | 55 | 0.48858878 | 10.1016/j.ijpharm.2012.04.053
184 | dexamethasone | O=C1C=CC2(C(=C1)CCC3C4CC(C)C(O)(C(=O)CO)C4(C)CC(O)C32F)C | 12 |  |  |  | 1 | S/O/W | 0.25 | 35 | 16.9 | 84.5 | 0 | 55.9375 | 0.4961461 | 10.1016/j.ijpharm.2012.04.053
184 | dexamethasone | O=C1C=CC2(C(=C1)CCC3C4CC(C)C(O)(C(=O)CO)C4(C)CC(O)C32F)C | 12 |  |  |  | 1 | S/O/W | 0.25 | 35 | 16.9 | 84.5 | 0 | 57.8125 | 0.51126073 | 10.1016/j.ijpharm.2012.04.053
184 | dexamethasone | O=C1C=CC2(C(=C1)CCC3C4CC(C)C(O)(C(=O)CO)C4(C)CC(O)C32F)C | 12 |  |  |  | 1 | S/O/W | 0.25 | 35 | 16.9 | 84.5 | 0 | 62.1875 | 0.52642771 | 10.1016/j.ijpharm.2012.04.053
184 | dexamethasone | O=C1C=CC2(C(=C1)CCC3C4CC(C)C(O)(C(=O)CO)C4(C)CC(O)C32F)C | 12 |  |  |  | 1 | S/O/W | 0.25 | 35 | 16.9 | 84.5 | 0 | 64.0625 | 0.53902978 | 10.1016/j.ijpharm.2012.04.053
184 | dexamethasone | O=C1C=CC2(C(=C1)CCC3C4CC(C)C(O)(C(=O)CO)C4(C)CC(O)C32F)C | 12 |  |  |  | 1 | S/O/W | 0.25 | 35 | 16.9 | 84.5 | 0 | 66.5625 | 0.54913238 | 10.1016/j.ijpharm.2012.04.053
184 | dexamethasone | O=C1C=CC2(C(=C1)CCC3C4CC(C)C(O)(C(=O)CO)C4(C)CC(O)C32F)C | 12 |  |  |  | 1 | S/O/W | 0.25 | 35 | 16.9 | 84.5 | 0 | 68.75 | 0.55922843 | 10.1016/j.ijpharm.2012.04.053
184 | dexamethasone | O=C1C=CC2(C(=C1)CCC3C4CC(C)C(O)(C(=O)CO)C4(C)CC(O)C32F)C | 12 |  |  |  | 1 | S/O/W | 0.25 | 35 | 16.9 | 84.5 | 0 | 70.9375 | 0.56932449 | 10.1016/j.ijpharm.2012.04.053
184 | dexamethasone | O=C1C=CC2(C(=C1)CCC3C4CC(C)C(O)(C(=O)CO)C4(C)CC(O)C32F)C | 12 |  |  |  | 1 | S/O/W | 0.25 | 35 | 16.9 | 84.5 | 0 | 72.8125 | 0.579414 | 10.1016/j.ijpharm.2012.04.053
184 | dexamethasone | O=C1C=CC2(C(=C1)CCC3C4CC(C)C(O)(C(=O)CO)C4(C)CC(O)C32F)C | 12 |  |  |  | 1 | S/O/W | 0.25 | 35 | 16.9 | 84.5 | 0 | 74.6875 | 0.58447838 | 10.1016/j.ijpharm.2012.04.053
184 | dexamethasone | O=C1C=CC2(C(=C1)CCC3C4CC(C)C(O)(C(=O)CO)C4(C)CC(O)C32F)C | 12 |  |  |  | 1 | S/O/W | 0.25 | 35 | 16.9 | 84.5 | 0 | 76.875 | 0.59206187 | 10.1016/j.ijpharm.2012.04.053
184 | dexamethasone | O=C1C=CC2(C(=C1)CCC3C4CC(C)C(O)(C(=O)CO)C4(C)CC(O)C32F)C | 12 |  |  |  | 1 | S/O/W | 0.25 | 35 | 16.9 | 84.5 | 0 | 79.6875 | 0.60719614 | 10.1016/j.ijpharm.2012.04.053
184 | dexamethasone | O=C1C=CC2(C(=C1)CCC3C4CC(C)C(O)(C(=O)CO)C4(C)CC(O)C32F)C | 12 |  |  |  | 1 | S/O/W | 0.25 | 35 | 16.9 | 84.5 | 0 | 81.5625 | 0.6072354 | 10.1016/j.ijpharm.2012.04.053
184 | dexamethasone | O=C1C=CC2(C(=C1)CCC3C4CC(C)C(O)(C(=O)CO)C4(C)CC(O)C32F)C | 12 |  |  |  | 1 | S/O/W | 0.25 | 35 | 16.9 | 84.5 | 0 | 84.375 | 0.60729428 | 10.1016/j.ijpharm.2012.04.053
184 | dexamethasone | O=C1C=CC2(C(=C1)CCC3C4CC(C)C(O)(C(=O)CO)C4(C)CC(O)C32F)C | 12 |  |  |  | 1 | S/O/W | 0.25 | 35 | 16.9 | 84.5 | 0 | 87.5 | 0.60987228 | 10.1016/j.ijpharm.2012.04.053
184 | dexamethasone | O=C1C=CC2(C(=C1)CCC3C4CC(C)C(O)(C(=O)CO)C4(C)CC(O)C32F)C | 12 |  |  |  | 1 | S/O/W | 0.25 | 35 | 16.9 | 84.5 | 0 | 90 | 0.60992462 | 10.1016/j.ijpharm.2012.04.053
184 | dexamethasone | O=C1C=CC2(C(=C1)CCC3C4CC(C)C(O)(C(=O)CO)C4(C)CC(O)C32F)C | 12 |  |  |  | 1 | S/O/W | 0.25 | 35 | 16.9 | 84.5 | 0 | 92.8125 | 0.62003376 | 10.1016/j.ijpharm.2012.04.053
184 | dexamethasone | O=C1C=CC2(C(=C1)CCC3C4CC(C)C(O)(C(=O)CO)C4(C)CC(O)C32F)C | 12 |  |  |  | 1 | S/O/W | 0.25 | 35 | 16.9 | 84.5 | 0 | 95.625 | 0.61758009 | 10.1016/j.ijpharm.2012.04.053
184 | dexamethasone | O=C1C=CC2(C(=C1)CCC3C4CC(C)C(O)(C(=O)CO)C4(C)CC(O)C32F)C | 12 |  |  |  | 1 | S/O/W | 0.25 | 35 | 16.9 | 84.5 | 0 | 100 | 0.62018425 | 10.1016/j.ijpharm.2012.04.053
184 | dexamethasone | O=C1C=CC2(C(=C1)CCC3C4CC(C)C(O)(C(=O)CO)C4(C)CC(O)C32F)C | 12 |  |  |  | 1 | S/O/W | 0.25 | 35 | 16.9 | 84.5 | 0 | 103.75 | 0.62026277 | 10.1016/j.ijpharm.2012.04.053
184 | dexamethasone | O=C1C=CC2(C(=C1)CCC3C4CC(C)C(O)(C(=O)CO)C4(C)CC(O)C32F)C | 12 |  |  |  | 1 | S/O/W | 0.25 | 35 | 16.9 | 84.5 | 0 | 108.125 | 0.62035438 | 10.1016/j.ijpharm.2012.04.053
184 | dexamethasone | O=C1C=CC2(C(=C1)CCC3C4CC(C)C(O)(C(=O)CO)C4(C)CC(O)C32F)C | 12 |  |  |  | 1 | S/O/W | 0.25 | 35 | 16.9 | 84.5 | 0 | 111.5625 | 0.62042635 | 10.1016/j.ijpharm.2012.04.053
184 | dexamethasone | O=C1C=CC2(C(=C1)CCC3C4CC(C)C(O)(C(=O)CO)C4(C)CC(O)C32F)C | 12 |  |  |  | 1 | S/O/W | 0.25 | 35 | 16.9 | 84.5 | 0 | 117.8125 | 0.62306978 | 10.1016/j.ijpharm.2012.04.053
185 | camptothecin | O=C1OCC=2C(=O)N3C(=CC2C1(O)CC)C=4N=C5C=CC=CC5=CC4C3 | 14.4 |  |  |  | 3 | W/O/W | 0.02 | 39.3 | 0.59019608 | 30.1 | 0 | 0 | 0 | 10.1016/j.ijpharm.2012.02.012
185 | camptothecin | O=C1OCC=2C(=O)N3C(=CC2C1(O)CC)C=4N=C5C=CC=CC5=CC4C3 | 14.4 |  |  |  | 3 | W/O/W | 0.02 | 39.3 | 0.59019608 | 30.1 | 0 | 1.0172471 | 0.19518072 | 10.1016/j.ijpharm.2012.02.012
185 | camptothecin | O=C1OCC=2C(=O)N3C(=CC2C1(O)CC)C=4N=C5C=CC=CC5=CC4C3 | 14.4 |  |  |  | 3 | W/O/W | 0.02 | 39.3 | 0.59019608 | 30.1 | 0 | 3.0128734 | 0.34698795 | 10.1016/j.ijpharm.2012.02.012
185 | camptothecin | O=C1OCC=2C(=O)N3C(=CC2C1(O)CC)C=4N=C5C=CC=CC5=CC4C3 | 14.4 |  |  |  | 3 | W/O/W | 0.02 | 39.3 | 0.59019608 | 30.1 | 0 | 6.9583265 | 0.54216867 | 10.1016/j.ijpharm.2012.02.012
185 | camptothecin | O=C1OCC=2C(=O)N3C(=CC2C1(O)CC)C=4N=C5C=CC=CC5=CC4C3 | 14.4 |  |  |  | 3 | W/O/W | 0.02 | 39.3 | 0.59019608 | 30.1 | 0 | 10.089412 | 0.59036145 | 10.1016/j.ijpharm.2012.02.012
185 | camptothecin | O=C1OCC=2C(=O)N3C(=CC2C1(O)CC)C=4N=C5C=CC=CC5=CC4C3 | 14.4 |  |  |  | 3 | W/O/W | 0.02 | 39.3 | 0.59019608 | 30.1 | 0 | 14.091558 | 0.68192771 | 10.1016/j.ijpharm.2012.02.012
185 | camptothecin | O=C1OCC=2C(=O)N3C(=CC2C1(O)CC)C=4N=C5C=CC=CC5=CC4C3 | 14.4 |  |  |  | 3 | W/O/W | 0.02 | 39.3 | 0.59019608 | 30.1 | 0 | 21.128115 | 0.70361446 | 10.1016/j.ijpharm.2012.02.012
185 | camptothecin | O=C1OCC=2C(=O)N3C(=CC2C1(O)CC)C=4N=C5C=CC=CC5=CC4C3 | 14.4 |  |  |  | 3 | W/O/W | 0.02 | 39.3 | 0.59019608 | 30.1 | 0 | 28.111941 | 0.75180723 | 10.1016/j.ijpharm.2012.02.012
186 | 2-methoxyestradiol | OC=1C=C2C(=CC1OC)C3CCC4(C)C(O)CCC4C3CC2 | 38.5 |  |  |  | 3 | O/W | 0.1368 | 55.44 | 11.66 | 81.7 | 1 | 0 | 0 | 10.3109/10717544.2012.657719
186 | 2-methoxyestradiol | OC=1C=C2C(=CC1OC)C3CCC4(C)C(O)CCC4C3CC2 | 38.5 |  |  |  | 3 | O/W | 0.1368 | 55.44 | 11.66 | 81.7 | 1 | 1.1192019 | 0.054585153 | 10.3109/10717544.2012.657719
186 | 2-methoxyestradiol | OC=1C=C2C(=CC1OC)C3CCC4(C)C(O)CCC4C3CC2 | 38.5 |  |  |  | 3 | O/W | 0.1368 | 55.44 | 11.66 | 81.7 | 1 | 3.2476104 | 0.10480349 | 10.3109/10717544.2012.657719
186 | 2-methoxyestradiol | OC=1C=C2C(=CC1OC)C3CCC4(C)C(O)CCC4C3CC2 | 38.5 |  |  |  | 3 | O/W | 0.1368 | 55.44 | 11.66 | 81.7 | 1 | 5.626808 | 0.15938865 | 10.3109/10717544.2012.657719
186 | 2-methoxyestradiol | OC=1C=C2C(=CC1OC)C3CCC4(C)C(O)CCC4C3CC2 | 38.5 |  |  |  | 3 | O/W | 0.1368 | 55.44 | 11.66 | 81.7 | 1 | 7.2514382 | 0.20960699 | 10.3109/10717544.2012.657719
186 | 2-methoxyestradiol | OC=1C=C2C(=CC1OC)C3CCC4(C)C(O)CCC4C3CC2 | 38.5 |  |  |  | 3 | O/W | 0.1368 | 55.44 | 11.66 | 81.7 | 1 | 10.00847 | 0.26419214 | 10.3109/10717544.2012.657719
186 | 2-methoxyestradiol | OC=1C=C2C(=CC1OC)C3CCC4(C)C(O)CCC4C3CC2 | 38.5 |  |  |  | 3 | O/W | 0.1368 | 55.44 | 11.66 | 81.7 | 1 | 15.399338 | 0.36244541 | 10.3109/10717544.2012.657719
186 | 2-methoxyestradiol | OC=1C=C2C(=CC1OC)C3CCC4(C)C(O)CCC4C3CC2 | 38.5 |  |  |  | 3 | O/W | 0.1368 | 55.44 | 11.66 | 81.7 | 1 | 19.916844 | 0.4279476 | 10.3109/10717544.2012.657719
186 | 2-methoxyestradiol | OC=1C=C2C(=CC1OC)C3CCC4(C)C(O)CCC4C3CC2 | 38.5 |  |  |  | 3 | O/W | 0.1368 | 55.44 | 11.66 | 81.7 | 1 | 25.938535 | 0.52183406 | 10.3109/10717544.2012.657719
186 | 2-methoxyestradiol | OC=1C=C2C(=CC1OC)C3CCC4(C)C(O)CCC4C3CC2 | 38.5 |  |  |  | 3 | O/W | 0.1368 | 55.44 | 11.66 | 81.7 | 1 | 45.890577 | 0.81222707 | 10.3109/10717544.2012.657719
187 | methylprednisolone | O=C1C=CC2(C(=C1)C(C)CC3C4CCC(O)(C(=O)CO)C4(C)CC(O)C32)C |  |  | 17.2 |  | 1.13 | S/O/W | 0.42857143 | 18.2 | 17 | 60 | 0.02 | 0 | 0 | 10.1002/jps.22722
187 | methylprednisolone | O=C1C=CC2(C(=C1)C(C)CC3C4CCC(O)(C(=O)CO)C4(C)CC(O)C32)C |  |  | 17.2 |  | 1.13 | S/O/W | 0.42857143 | 18.2 | 17 | 60 | 0.02 | 0.86762621 | 0.19310345 | 10.1002/jps.22722
187 | methylprednisolone | O=C1C=CC2(C(=C1)C(C)CC3C4CCC(O)(C(=O)CO)C4(C)CC(O)C32)C |  |  | 17.2 |  | 1.13 | S/O/W | 0.42857143 | 18.2 | 17 | 60 | 0.02 | 2.8843762 | 0.23218391 | 10.1002/jps.22722
187 | methylprednisolone | O=C1C=CC2(C(=C1)C(C)CC3C4CCC(O)(C(=O)CO)C4(C)CC(O)C32)C |  |  | 17.2 |  | 1.13 | S/O/W | 0.42857143 | 18.2 | 17 | 60 | 0.02 | 6.6982302 | 0.23678161 | 10.1002/jps.22722
187 | methylprednisolone | O=C1C=CC2(C(=C1)C(C)CC3C4CCC(O)(C(=O)CO)C4(C)CC(O)C32)C |  |  | 17.2 |  | 1.13 | S/O/W | 0.42857143 | 18.2 | 17 | 60 | 0.02 | 14.009619 | 0.25977012 | 10.1002/jps.22722
187 | methylprednisolone | O=C1C=CC2(C(=C1)C(C)CC3C4CCC(O)(C(=O)CO)C4(C)CC(O)C32)C |  |  | 17.2 |  | 1.13 | S/O/W | 0.42857143 | 18.2 | 17 | 60 | 0.02 | 21.111588 | 0.30574713 | 10.1002/jps.22722
187 | methylprednisolone | O=C1C=CC2(C(=C1)C(C)CC3C4CCC(O)(C(=O)CO)C4(C)CC(O)C32)C |  |  | 17.2 |  | 1.13 | S/O/W | 0.42857143 | 18.2 | 17 | 60 | 0.02 | 28.005601 | 0.38850575 | 10.1002/jps.22722
187 | methylprednisolone | O=C1C=CC2(C(=C1)C(C)CC3C4CCC(O)(C(=O)CO)C4(C)CC(O)C32)C |  |  | 17.2 |  | 1.13 | S/O/W | 0.42857143 | 18.2 | 17 | 60 | 0.02 | 34.901561 | 0.48965517 | 10.1002/jps.22722
187 | methylprednisolone | O=C1C=CC2(C(=C1)C(C)CC3C4CCC(O)(C(=O)CO)C4(C)CC(O)C32)C |  |  | 17.2 |  | 1.13 | S/O/W | 0.42857143 | 18.2 | 17 | 60 | 0.02 | 41.905153 | 0.60689655 | 10.1002/jps.22722
187 | methylprednisolone | O=C1C=CC2(C(=C1)C(C)CC3C4CCC(O)(C(=O)CO)C4(C)CC(O)C32)C |  |  | 17.2 |  | 1.13 | S/O/W | 0.42857143 | 18.2 | 17 | 60 | 0.02 | 48.905579 | 0.69425287 | 10.1002/jps.22722
187 | methylprednisolone | O=C1C=CC2(C(=C1)C(C)CC3C4CCC(O)(C(=O)CO)C4(C)CC(O)C32)C |  |  | 17.2 |  | 1.13 | S/O/W | 0.42857143 | 18.2 | 17 | 60 | 0.02 | 55.912093 | 0.83908046 | 10.1002/jps.22722
187 | methylprednisolone | O=C1C=CC2(C(=C1)C(C)CC3C4CCC(O)(C(=O)CO)C4(C)CC(O)C32)C |  |  | 17.2 |  | 1.13 | S/O/W | 0.42857143 | 18.2 | 17 | 60 | 0.02 | 63.117554 | 0.86206897 | 10.1002/jps.22722
187 | methylprednisolone | O=C1C=CC2(C(=C1)C(C)CC3C4CCC(O)(C(=O)CO)C4(C)CC(O)C32)C |  |  | 17.2 |  | 1.13 | S/O/W | 0.42857143 | 18.2 | 17 | 60 | 0.02 | 69.795086 | 0.90114942 | 10.1002/jps.22722
187 | methylprednisolone | O=C1C=CC2(C(=C1)C(C)CC3C4CCC(O)(C(=O)CO)C4(C)CC(O)C32)C |  |  | 17.2 |  | 1.13 | S/O/W | 0.42857143 | 18.2 | 17 | 60 | 0.02 | 76.997869 | 0.89885057 | 10.1002/jps.22722
187 | methylprednisolone | O=C1C=CC2(C(=C1)C(C)CC3C4CCC(O)(C(=O)CO)C4(C)CC(O)C32)C |  |  | 17.2 |  | 1.13 | S/O/W | 0.42857143 | 18.2 | 17 | 60 | 0.02 | 84.198704 | 0.87816092 | 10.1002/jps.22722
188 | rasagiline mesylate | CS(=O)(=O)O.C#CCNC1CCC2=CC=CC=C12 | 15 |  |  |  | 1 | O/W | 0.1 | 103.1 | 4.8 | 52.8 | 0 | 0 | 0 | 10.1016/j.ijpharm.2011.07.029
188 | rasagiline mesylate | CS(=O)(=O)O.C#CCNC1CCC2=CC=CC=C12 | 15 |  |  |  | 1 | O/W | 0.1 | 103.1 | 4.8 | 52.8 | 0 | 0.97882368 | 0.13013337 | 10.1016/j.ijpharm.2011.07.029
188 | rasagiline mesylate | CS(=O)(=O)O.C#CCNC1CCC2=CC=CC=C12 | 15 |  |  |  | 1 | O/W | 0.1 | 103.1 | 4.8 | 52.8 | 0 | 3.0081764 | 0.23674877 | 10.1016/j.ijpharm.2011.07.029
188 | rasagiline mesylate | CS(=O)(=O)O.C#CCNC1CCC2=CC=CC=C12 | 15 |  |  |  | 1 | O/W | 0.1 | 103.1 | 4.8 | 52.8 | 0 | 4.9610569 | 0.37982836 | 10.1016/j.ijpharm.2011.07.029
188 | rasagiline mesylate | CS(=O)(=O)O.C#CCNC1CCC2=CC=CC=C12 | 15 |  |  |  | 1 | O/W | 0.1 | 103.1 | 4.8 | 52.8 | 0 | 7.0314856 | 0.54112811 | 10.1016/j.ijpharm.2011.07.029
188 | rasagiline mesylate | CS(=O)(=O)O.C#CCNC1CCC2=CC=CC=C12 | 15 |  |  |  | 1 | O/W | 0.1 | 103.1 | 4.8 | 52.8 | 0 | 10.001122 | 0.79090066 | 10.1016/j.ijpharm.2011.07.029
188 | rasagiline mesylate | CS(=O)(=O)O.C#CCNC1CCC2=CC=CC=C12 | 15 |  |  |  | 1 | O/W | 0.1 | 103.1 | 4.8 | 52.8 | 0 | 14.016824 | 0.89996808 | 10.1016/j.ijpharm.2011.07.029
188 | rasagiline mesylate | CS(=O)(=O)O.C#CCNC1CCC2=CC=CC=C12 | 15 |  |  |  | 1 | O/W | 0.1 | 103.1 | 4.8 | 52.8 | 0 | 17.951795 | 0.93612502 | 10.1016/j.ijpharm.2011.07.029
188 | rasagiline mesylate | CS(=O)(=O)O.C#CCNC1CCC2=CC=CC=C12 | 15 |  |  |  | 1 | O/W | 0.1 | 103.1 | 4.8 | 52.8 | 0 | 20.951249 | 0.95152029 | 10.1016/j.ijpharm.2011.07.029
188 | rasagiline mesylate | CS(=O)(=O)O.C#CCNC1CCC2=CC=CC=C12 | 15 |  |  |  | 1 | O/W | 0.1 | 103.1 | 4.8 | 52.8 | 0 | 23.950297 | 0.95649891 | 10.1016/j.ijpharm.2011.07.029
188 | rasagiline mesylate | CS(=O)(=O)O.C#CCNC1CCC2=CC=CC=C12 | 15 |  |  |  | 1 | O/W | 0.1 | 103.1 | 4.8 | 52.8 | 0 | 27.066184 | 0.96146859 | 10.1016/j.ijpharm.2011.07.029
188 | rasagiline mesylate | CS(=O)(=O)O.C#CCNC1CCC2=CC=CC=C12 | 15 |  |  |  | 1 | O/W | 0.1 | 103.1 | 4.8 | 52.8 | 0 | 29.987137 | 0.96124487 | 10.1016/j.ijpharm.2011.07.029
188 | rasagiline mesylate | CS(=O)(=O)O.C#CCNC1CCC2=CC=CC=C12 | 15 |  |  |  | 1 | O/W | 0.1 | 103.1 | 4.8 | 52.8 | 0 | 32.090427 | 0.9662921 | 10.1016/j.ijpharm.2011.07.029
188 | rasagiline mesylate | CS(=O)(=O)O.C#CCNC1CCC2=CC=CC=C12 | 15 |  |  |  | 1 | O/W | 0.1 | 103.1 | 4.8 | 52.8 | 0 | 33.959634 | 0.9609406 | 10.1016/j.ijpharm.2011.07.029
189 | lornoxicam | O=C(NC1=NC=CC=C1)C2=C(O)C=3SC(Cl)=CC3S(=O)(=O)N2C |  |  | 25 |  | 3 | S/O/W | 0.05 | 7.47 | 12.17 | 82.22 | 1 | 0 | 0 | 10.3109/10717544.2011.596584
189 | lornoxicam | O=C(NC1=NC=CC=C1)C2=C(O)C=3SC(Cl)=CC3S(=O)(=O)N2C |  |  | 25 |  | 3 | S/O/W | 0.05 | 7.47 | 12.17 | 82.22 | 1 | 0.37940379 | 0.061421517 | 10.3109/10717544.2011.596584
189 | lornoxicam | O=C(NC1=NC=CC=C1)C2=C(O)C=3SC(Cl)=CC3S(=O)(=O)N2C |  |  | 25 |  | 3 | S/O/W | 0.05 | 7.47 | 12.17 | 82.22 | 1 | 0.54200542 | 0.090905282 | 10.3109/10717544.2011.596584
189 | lornoxicam | O=C(NC1=NC=CC=C1)C2=C(O)C=3SC(Cl)=CC3S(=O)(=O)N2C |  |  | 25 |  | 3 | S/O/W | 0.05 | 7.47 | 12.17 | 82.22 | 1 | 0.6504065 | 0.18418076 | 10.3109/10717544.2011.596584
189 | lornoxicam | O=C(NC1=NC=CC=C1)C2=C(O)C=3SC(Cl)=CC3S(=O)(=O)N2C |  |  | 25 |  | 3 | S/O/W | 0.05 | 7.47 | 12.17 | 82.22 | 1 | 0.97560976 | 0.22597037 | 10.3109/10717544.2011.596584
189 | lornoxicam | O=C(NC1=NC=CC=C1)C2=C(O)C=3SC(Cl)=CC3S(=O)(=O)N2C |  |  | 25 |  | 3 | S/O/W | 0.05 | 7.47 | 12.17 | 82.22 | 1 | 2.1680217 | 0.29003741 | 10.3109/10717544.2011.596584
189 | lornoxicam | O=C(NC1=NC=CC=C1)C2=C(O)C=3SC(Cl)=CC3S(=O)(=O)N2C |  |  | 25 |  | 3 | S/O/W | 0.05 | 7.47 | 12.17 | 82.22 | 1 | 3.197832 | 0.34179859 | 10.3109/10717544.2011.596584
189 | lornoxicam | O=C(NC1=NC=CC=C1)C2=C(O)C=3SC(Cl)=CC3S(=O)(=O)N2C |  |  | 25 |  | 3 | S/O/W | 0.05 | 7.47 | 12.17 | 82.22 | 1 | 4.1192412 | 0.41562173 | 10.3109/10717544.2011.596584
189 | lornoxicam | O=C(NC1=NC=CC=C1)C2=C(O)C=3SC(Cl)=CC3S(=O)(=O)N2C |  |  | 25 |  | 3 | S/O/W | 0.05 | 7.47 | 12.17 | 82.22 | 1 | 5.203252 | 0.45757893 | 10.3109/10717544.2011.596584
189 | lornoxicam | O=C(NC1=NC=CC=C1)C2=C(O)C=3SC(Cl)=CC3S(=O)(=O)N2C |  |  | 25 |  | 3 | S/O/W | 0.05 | 7.47 | 12.17 | 82.22 | 1 | 6.0162602 | 0.50193027 | 10.3109/10717544.2011.596584
189 | lornoxicam | O=C(NC1=NC=CC=C1)C2=C(O)C=3SC(Cl)=CC3S(=O)(=O)N2C |  |  | 25 |  | 3 | S/O/W | 0.05 | 7.47 | 12.17 | 82.22 | 1 | 8.1300813 | 0.59564866 | 10.3109/10717544.2011.596584
189 | lornoxicam | O=C(NC1=NC=CC=C1)C2=C(O)C=3SC(Cl)=CC3S(=O)(=O)N2C |  |  | 25 |  | 3 | S/O/W | 0.05 | 7.47 | 12.17 | 82.22 | 1 | 10.081301 | 0.66233727 | 10.3109/10717544.2011.596584
189 | lornoxicam | O=C(NC1=NC=CC=C1)C2=C(O)C=3SC(Cl)=CC3S(=O)(=O)N2C |  |  | 25 |  | 3 | S/O/W | 0.05 | 7.47 | 12.17 | 82.22 | 1 | 14.03794 | 0.72210684 | 10.3109/10717544.2011.596584
189 | lornoxicam | O=C(NC1=NC=CC=C1)C2=C(O)C=3SC(Cl)=CC3S(=O)(=O)N2C |  |  | 25 |  | 3 | S/O/W | 0.05 | 7.47 | 12.17 | 82.22 | 1 | 17.99458 | 0.77696843 | 10.3109/10717544.2011.596584
189 | lornoxicam | O=C(NC1=NC=CC=C1)C2=C(O)C=3SC(Cl)=CC3S(=O)(=O)N2C |  |  | 25 |  | 3 | S/O/W | 0.05 | 7.47 | 12.17 | 82.22 | 1 | 24.065041 | 0.84947479 | 10.3109/10717544.2011.596584
189 | lornoxicam | O=C(NC1=NC=CC=C1)C2=C(O)C=3SC(Cl)=CC3S(=O)(=O)N2C |  |  | 25 |  | 3 | S/O/W | 0.05 | 7.47 | 12.17 | 82.22 | 1 | 31.97832 | 0.8929403 | 10.3109/10717544.2011.596584
190 | rifampicin | CC1C=CC=C(C(=O)NC2=C(C(=C3C(=C2O)C(=C(C4=C3C(=O)C(O4)(OC=CC(C(C(C(C(C(C1O)C)O)C)OC(=O)C)C)OC)C)C)O)O)C=NN5CCN(CC5)C)C | 10.5 | 6.1 |  | 1.71 | 1 | W/O/W | 0.89189189 | 2.08 | 16.5 | 35 | 0 | 0 | 0 | 10.1016/j.ijpharm.2011.05.007
190 | rifampicin | CC1C=CC=C(C(=O)NC2=C(C(=C3C(=C2O)C(=C(C4=C3C(=O)C(O4)(OC=CC(C(C(C(C(C(C1O)C)O)C)OC(=O)C)C)OC)C)C)O)O)C=NN5CCN(CC5)C)C | 10.5 | 6.1 |  | 1.71 | 1 | W/O/W | 0.89189189 | 2.08 | 16.5 | 35 | 0 | 0.11965812 | 0.40761966 | 10.1016/j.ijpharm.2011.05.007
190 | rifampicin | CC1C=CC=C(C(=O)NC2=C(C(=C3C(=C2O)C(=C(C4=C3C(=O)C(O4)(OC=CC(C(C(C(C(C(C1O)C)O)C)OC(=O)C)C)OC)C)C)O)O)C=NN5CCN(CC5)C)C | 10.5 | 6.1 |  | 1.71 | 1 | W/O/W | 0.89189189 | 2.08 | 16.5 | 35 | 0 | 0.25641026 | 0.46775641 | 10.1016/j.ijpharm.2011.05.007
190 | rifampicin | CC1C=CC=C(C(=O)NC2=C(C(=C3C(=C2O)C(=C(C4=C3C(=O)C(O4)(OC=CC(C(C(C(C(C(C1O)C)O)C)OC(=O)C)C)OC)C)C)O)O)C=NN5CCN(CC5)C)C | 10.5 | 6.1 |  | 1.71 | 1 | W/O/W | 0.89189189 | 2.08 | 16.5 | 35 | 0 | 0.4957265 | 0.52549573 | 10.1016/j.ijpharm.2011.05.007
190 | rifampicin | CC1C=CC=C(C(=O)NC2=C(C(=C3C(=C2O)C(=C(C4=C3C(=O)C(O4)(OC=CC(C(C(C(C(C(C1O)C)O)C)OC(=O)C)C)OC)C)C)O)O)C=NN5CCN(CC5)C)C | 10.5 | 6.1 |  | 1.71 | 1 | W/O/W | 0.89189189 | 2.08 | 16.5 | 35 | 0 | 1 | 0.6185 | 10.1016/j.ijpharm.2011.05.007
190 | rifampicin | CC1C=CC=C(C(=O)NC2=C(C(=C3C(=C2O)C(=C(C4=C3C(=O)C(O4)(OC=CC(C(C(C(C(C(C1O)C)O)C)OC(=O)C)C)OC)C)C)O)O)C=NN5CCN(CC5)C)C | 10.5 | 6.1 |  | 1.71 | 1 | W/O/W | 0.89189189 | 2.08 | 16.5 | 35 | 0 | 1.5128205 | 0.67151282 | 10.1016/j.ijpharm.2011.05.007
190 | rifampicin | CC1C=CC=C(C(=O)NC2=C(C(=C3C(=C2O)C(=C(C4=C3C(=O)C(O4)(OC=CC(C(C(C(C(C(C1O)C)O)C)OC(=O)C)C)OC)C)C)O)O)C=NN5CCN(CC5)C)C | 10.5 | 6.1 |  | 1.71 | 1 | W/O/W | 0.89189189 | 2.08 | 16.5 | 35 | 0 | 2 | 0.732 | 10.1016/j.ijpharm.2011.05.007
190 | rifampicin | CC1C=CC=C(C(=O)NC2=C(C(=C3C(=C2O)C(=C(C4=C3C(=O)C(O4)(OC=CC(C(C(C(C(C(C1O)C)O)C)OC(=O)C)C)OC)C)C)O)O)C=NN5CCN(CC5)C)C | 10.5 | 6.1 |  | 1.71 | 1 | W/O/W | 0.89189189 | 2.08 | 16.5 | 35 | 0 | 2.5299145 | 0.74002992 | 10.1016/j.ijpharm.2011.05.007
190 | rifampicin | CC1C=CC=C(C(=O)NC2=C(C(=C3C(=C2O)C(=C(C4=C3C(=O)C(O4)(OC=CC(C(C(C(C(C(C1O)C)O)C)OC(=O)C)C)OC)C)C)O)O)C=NN5CCN(CC5)C)C | 10.5 | 6.1 |  | 1.71 | 1 | W/O/W | 0.89189189 | 2.08 | 16.5 | 35 | 0 | 3.017094 | 0.77551709 | 10.1016/j.ijpharm.2011.05.007
190 | rifampicin | CC1C=CC=C(C(=O)NC2=C(C(=C3C(=C2O)C(=C(C4=C3C(=O)C(O4)(OC=CC(C(C(C(C(C(C1O)C)O)C)OC(=O)C)C)OC)C)C)O)O)C=NN5CCN(CC5)C)C | 10.5 | 6.1 |  | 1.71 | 1 | W/O/W | 0.89189189 | 2.08 | 16.5 | 35 | 0 | 3.5299145 | 0.80352992 | 10.1016/j.ijpharm.2011.05.007
190 | rifampicin | CC1C=CC=C(C(=O)NC2=C(C(=C3C(=C2O)C(=C(C4=C3C(=O)C(O4)(OC=CC(C(C(C(C(C(C1O)C)O)C)OC(=O)C)C)OC)C)C)O)O)C=NN5CCN(CC5)C)C | 10.5 | 6.1 |  | 1.71 | 1 | W/O/W | 0.89189189 | 2.08 | 16.5 | 35 | 0 | 4.025641 | 0.82652564 | 10.1016/j.ijpharm.2011.05.007
190 | rifampicin | CC1C=CC=C(C(=O)NC2=C(C(=C3C(=C2O)C(=C(C4=C3C(=O)C(O4)(OC=CC(C(C(C(C(C(C1O)C)O)C)OC(=O)C)C)OC)C)C)O)O)C=NN5CCN(CC5)C)C | 10.5 | 6.1 |  | 1.71 | 1 | W/O/W | 0.89189189 | 2.08 | 16.5 | 35 | 0 | 4.5213675 | 0.85202137 | 10.1016/j.ijpharm.2011.05.007
190 | rifampicin | CC1C=CC=C(C(=O)NC2=C(C(=C3C(=C2O)C(=C(C4=C3C(=O)C(O4)(OC=CC(C(C(C(C(C(C1O)C)O)C)OC(=O)C)C)OC)C)C)O)O)C=NN5CCN(CC5)C)C | 10.5 | 6.1 |  | 1.71 | 1 | W/O/W | 0.89189189 | 2.08 | 16.5 | 35 | 0 | 5.017094 | 0.87001709 | 10.1016/j.ijpharm.2011.05.007
191 | rifampicin | CC1C=CC=C(C(=O)NC2=C(C(=C3C(=C2O)C(=C(C4=C3C(=O)C(O4)(OC=CC(C(C(C(C(C(C1O)C)O)C)OC(=O)C)C)OC)C)C)O)O)C=NN5CCN(CC5)C)C | 10.5 | 6.1 |  | 1.71 | 1 | W/O/W | 0.41803279 | 3.48 | 10.2 | 34.6 | 0 | 0 | 0 | 10.1016/j.ijpharm.2011.05.007
191 | rifampicin | CC1C=CC=C(C(=O)NC2=C(C(=C3C(=C2O)C(=C(C4=C3C(=O)C(O4)(OC=CC(C(C(C(C(C(C1O)C)O)C)OC(=O)C)C)OC)C)C)O)O)C=NN5CCN(CC5)C)C | 10.5 | 6.1 |  | 1.71 | 1 | W/O/W | 0.41803279 | 3.48 | 10.2 | 34.6 | 0 | 0.11965812 | 0.36511966 | 10.1016/j.ijpharm.2011.05.007
191 | rifampicin | CC1C=CC=C(C(=O)NC2=C(C(=C3C(=C2O)C(=C(C4=C3C(=O)C(O4)(OC=CC(C(C(C(C(C(C1O)C)O)C)OC(=O)C)C)OC)C)C)O)O)C=NN5CCN(CC5)C)C | 10.5 | 6.1 |  | 1.71 | 1 | W/O/W | 0.41803279 | 3.48 | 10.2 | 34.6 | 0 | 0.23931624 | 0.44523932 | 10.1016/j.ijpharm.2011.05.007
191 | rifampicin | CC1C=CC=C(C(=O)NC2=C(C(=C3C(=C2O)C(=C(C4=C3C(=O)C(O4)(OC=CC(C(C(C(C(C(C1O)C)O)C)OC(=O)C)C)OC)C)C)O)O)C=NN5CCN(CC5)C)C | 10.5 | 6.1 |  | 1.71 | 1 | W/O/W | 0.41803279 | 3.48 | 10.2 | 34.6 | 0 | 0.48717949 | 0.51048718 | 10.1016/j.ijpharm.2011.05.007
191 | rifampicin | CC1C=CC=C(C(=O)NC2=C(C(=C3C(=C2O)C(=C(C4=C3C(=O)C(O4)(OC=CC(C(C(C(C(C(C1O)C)O)C)OC(=O)C)C)OC)C)C)O)O)C=NN5CCN(CC5)C)C | 10.5 | 6.1 |  | 1.71 | 1 | W/O/W | 0.41803279 | 3.48 | 10.2 | 34.6 | 0 | 0.99145299 | 0.58349145 | 10.1016/j.ijpharm.2011.05.007
191 | rifampicin | CC1C=CC=C(C(=O)NC2=C(C(=C3C(=C2O)C(=C(C4=C3C(=O)C(O4)(OC=CC(C(C(C(C(C(C1O)C)O)C)OC(=O)C)C)OC)C)C)O)O)C=NN5CCN(CC5)C)C | 10.5 | 6.1 |  | 1.71 | 1 | W/O/W | 0.41803279 | 3.48 | 10.2 | 34.6 | 0 | 1.5042735 | 0.64900427 | 10.1016/j.ijpharm.2011.05.007
191 | rifampicin | CC1C=CC=C(C(=O)NC2=C(C(=C3C(=C2O)C(=C(C4=C3C(=O)C(O4)(OC=CC(C(C(C(C(C(C1O)C)O)C)OC(=O)C)C)OC)C)C)O)O)C=NN5CCN(CC5)C)C | 10.5 | 6.1 |  | 1.71 | 1 | W/O/W | 0.41803279 | 3.48 | 10.2 | 34.6 | 0 | 2.008547 | 0.70450855 | 10.1016/j.ijpharm.2011.05.007
191 | rifampicin | CC1C=CC=C(C(=O)NC2=C(C(=C3C(=C2O)C(=C(C4=C3C(=O)C(O4)(OC=CC(C(C(C(C(C(C1O)C)O)C)OC(=O)C)C)OC)C)C)O)O)C=NN5CCN(CC5)C)C | 10.5 | 6.1 |  | 1.71 | 1 | W/O/W | 0.41803279 | 3.48 | 10.2 | 34.6 | 0 | 2.5213675 | 0.75252137 | 10.1016/j.ijpharm.2011.05.007
191 | rifampicin | CC1C=CC=C(C(=O)NC2=C(C(=C3C(=C2O)C(=C(C4=C3C(=O)C(O4)(OC=CC(C(C(C(C(C(C1O)C)O)C)OC(=O)C)C)OC)C)C)O)O)C=NN5CCN(CC5)C)C | 10.5 | 6.1 |  | 1.71 | 1 | W/O/W | 0.41803279 | 3.48 | 10.2 | 34.6 | 0 | 3.008547 | 0.77800855 | 10.1016/j.ijpharm.2011.05.007
191 | rifampicin | CC1C=CC=C(C(=O)NC2=C(C(=C3C(=C2O)C(=C(C4=C3C(=O)C(O4)(OC=CC(C(C(C(C(C(C1O)C)O)C)OC(=O)C)C)OC)C)C)O)O)C=NN5CCN(CC5)C)C | 10.5 | 6.1 |  | 1.71 | 1 | W/O/W | 0.41803279 | 3.48 | 10.2 | 34.6 | 0 | 3.4957265 | 0.80849573 | 10.1016/j.ijpharm.2011.05.007
191 | rifampicin | CC1C=CC=C(C(=O)NC2=C(C(=C3C(=C2O)C(=C(C4=C3C(=O)C(O4)(OC=CC(C(C(C(C(C(C1O)C)O)C)OC(=O)C)C)OC)C)C)O)O)C=NN5CCN(CC5)C)C | 10.5 | 6.1 |  | 1.71 | 1 | W/O/W | 0.41803279 | 3.48 | 10.2 | 34.6 | 0 | 4 | 0.829 | 10.1016/j.ijpharm.2011.05.007
191 | rifampicin | CC1C=CC=C(C(=O)NC2=C(C(=C3C(=C2O)C(=C(C4=C3C(=O)C(O4)(OC=CC(C(C(C(C(C(C1O)C)O)C)OC(=O)C)C)OC)C)C)O)O)C=NN5CCN(CC5)C)C | 10.5 | 6.1 |  | 1.71 | 1 | W/O/W | 0.41803279 | 3.48 | 10.2 | 34.6 | 0 | 4.5042735 | 0.84200427 | 10.1016/j.ijpharm.2011.05.007
191 | rifampicin | CC1C=CC=C(C(=O)NC2=C(C(=C3C(=C2O)C(=C(C4=C3C(=O)C(O4)(OC=CC(C(C(C(C(C(C1O)C)O)C)OC(=O)C)C)OC)C)C)O)O)C=NN5CCN(CC5)C)C | 10.5 | 6.1 |  | 1.71 | 1 | W/O/W | 0.41803279 | 3.48 | 10.2 | 34.6 | 0 | 5.017094 | 0.86001709 | 10.1016/j.ijpharm.2011.05.007
192 | rifampicin | CC1C=CC=C(C(=O)NC2=C(C(=C3C(=C2O)C(=C(C4=C3C(=O)C(O4)(OC=CC(C(C(C(C(C(C1O)C)O)C)OC(=O)C)C)OC)C)C)O)O)C=NN5CCN(CC5)C)C | 10.5 | 6.1 |  | 1.71 | 1 | W/O/W | 0.24381625 | 4.51 | 6.9 | 35.2 | 0 | 0 | 0 | 10.1016/j.ijpharm.2011.05.007
192 | rifampicin | CC1C=CC=C(C(=O)NC2=C(C(=C3C(=C2O)C(=C(C4=C3C(=O)C(O4)(OC=CC(C(C(C(C(C(C1O)C)O)C)OC(=O)C)C)OC)C)C)O)O)C=NN5CCN(CC5)C)C | 10.5 | 6.1 |  | 1.71 | 1 | W/O/W | 0.24381625 | 4.51 | 6.9 | 35.2 | 0 | 0.11111111 | 0.47511111 | 10.1016/j.ijpharm.2011.05.007
192 | rifampicin | CC1C=CC=C(C(=O)NC2=C(C(=C3C(=C2O)C(=C(C4=C3C(=O)C(O4)(OC=CC(C(C(C(C(C(C1O)C)O)C)OC(=O)C)C)OC)C)C)O)O)C=NN5CCN(CC5)C)C | 10.5 | 6.1 |  | 1.71 | 1 | W/O/W | 0.24381625 | 4.51 | 6.9 | 35.2 | 0 | 0.24786325 | 0.58524786 | 10.1016/j.ijpharm.2011.05.007
192 | rifampicin | CC1C=CC=C(C(=O)NC2=C(C(=C3C(=C2O)C(=C(C4=C3C(=O)C(O4)(OC=CC(C(C(C(C(C(C1O)C)O)C)OC(=O)C)C)OC)C)C)O)O)C=NN5CCN(CC5)C)C | 10.5 | 6.1 |  | 1.71 | 1 | W/O/W | 0.24381625 | 4.51 | 6.9 | 35.2 | 0 | 0.4957265 | 0.65049573 | 10.1016/j.ijpharm.2011.05.007
192 | rifampicin | CC1C=CC=C(C(=O)NC2=C(C(=C3C(=C2O)C(=C(C4=C3C(=O)C(O4)(OC=CC(C(C(C(C(C(C1O)C)O)C)OC(=O)C)C)OC)C)C)O)O)C=NN5CCN(CC5)C)C | 10.5 | 6.1 |  | 1.71 | 1 | W/O/W | 0.24381625 | 4.51 | 6.9 | 35.2 | 0 | 0.98290598 | 0.69348291 | 10.1016/j.ijpharm.2011.05.007
192 | rifampicin | CC1C=CC=C(C(=O)NC2=C(C(=C3C(=C2O)C(=C(C4=C3C(=O)C(O4)(OC=CC(C(C(C(C(C(C1O)C)O)C)OC(=O)C)C)OC)C)C)O)O)C=NN5CCN(CC5)C)C | 10.5 | 6.1 |  | 1.71 | 1 | W/O/W | 0.24381625 | 4.51 | 6.9 | 35.2 | 0 | 1.4957265 | 0.71149573 | 10.1016/j.ijpharm.2011.05.007
192 | rifampicin | CC1C=CC=C(C(=O)NC2=C(C(=C3C(=C2O)C(=C(C4=C3C(=O)C(O4)(OC=CC(C(C(C(C(C(C1O)C)O)C)OC(=O)C)C)OC)C)C)O)O)C=NN5CCN(CC5)C)C | 10.5 | 6.1 |  | 1.71 | 1 | W/O/W | 0.24381625 | 4.51 | 6.9 | 35.2 | 0 | 2.017094 | 0.72951709 | 10.1016/j.ijpharm.2011.05.007
192 | rifampicin | CC1C=CC=C(C(=O)NC2=C(C(=C3C(=C2O)C(=C(C4=C3C(=O)C(O4)(OC=CC(C(C(C(C(C(C1O)C)O)C)OC(=O)C)C)OC)C)C)O)O)C=NN5CCN(CC5)C)C | 10.5 | 6.1 |  | 1.71 | 1 | W/O/W | 0.24381625 | 4.51 | 6.9 | 35.2 | 0 | 2.5213675 | 0.76752137 | 10.1016/j.ijpharm.2011.05.007
192 | rifampicin | CC1C=CC=C(C(=O)NC2=C(C(=C3C(=C2O)C(=C(C4=C3C(=O)C(O4)(OC=CC(C(C(C(C(C(C1O)C)O)C)OC(=O)C)C)OC)C)C)O)O)C=NN5CCN(CC5)C)C | 10.5 | 6.1 |  | 1.71 | 1 | W/O/W | 0.24381625 | 4.51 | 6.9 | 35.2 | 0 | 3.017094 | 0.79051709 | 10.1016/j.ijpharm.2011.05.007
192 | rifampicin | CC1C=CC=C(C(=O)NC2=C(C(=C3C(=C2O)C(=C(C4=C3C(=O)C(O4)(OC=CC(C(C(C(C(C(C1O)C)O)C)OC(=O)C)C)OC)C)C)O)O)C=NN5CCN(CC5)C)C | 10.5 | 6.1 |  | 1.71 | 1 | W/O/W | 0.24381625 | 4.51 | 6.9 | 35.2 | 0 | 3.5042735 | 0.80350427 | 10.1016/j.ijpharm.2011.05.007
192 | rifampicin | CC1C=CC=C(C(=O)NC2=C(C(=C3C(=C2O)C(=C(C4=C3C(=O)C(O4)(OC=CC(C(C(C(C(C(C1O)C)O)C)OC(=O)C)C)OC)C)C)O)O)C=NN5CCN(CC5)C)C | 10.5 | 6.1 |  | 1.71 | 1 | W/O/W | 0.24381625 | 4.51 | 6.9 | 35.2 | 0 | 4.017094 | 0.82651709 | 10.1016/j.ijpharm.2011.05.007
192 | rifampicin | CC1C=CC=C(C(=O)NC2=C(C(=C3C(=C2O)C(=C(C4=C3C(=O)C(O4)(OC=CC(C(C(C(C(C(C1O)C)O)C)OC(=O)C)C)OC)C)C)O)O)C=NN5CCN(CC5)C)C | 10.5 | 6.1 |  | 1.71 | 1 | W/O/W | 0.24381625 | 4.51 | 6.9 | 35.2 | 0 | 4.5128205 | 0.84451282 | 10.1016/j.ijpharm.2011.05.007
192 | rifampicin | CC1C=CC=C(C(=O)NC2=C(C(=C3C(=C2O)C(=C(C4=C3C(=O)C(O4)(OC=CC(C(C(C(C(C(C1O)C)O)C)OC(=O)C)C)OC)C)C)O)O)C=NN5CCN(CC5)C)C | 10.5 | 6.1 |  | 1.71 | 1 | W/O/W | 0.24381625 | 4.51 | 6.9 | 35.2 | 0 | 5.017094 | 0.86001709 | 10.1016/j.ijpharm.2011.05.007
193 | rifampicin | CC1C=CC=C(C(=O)NC2=C(C(=C3C(=C2O)C(=C(C4=C3C(=O)C(O4)(OC=CC(C(C(C(C(C(C1O)C)O)C)OC(=O)C)C)OC)C)C)O)O)C=NN5CCN(CC5)C)C | 10.5 | 6.1 |  | 1.71 | 1 | W/O/W | 0.11943794 | 6.71 | 5.1 | 47.8 | 0 | 0 | 0 | 10.1016/j.ijpharm.2011.05.007
193 | rifampicin | CC1C=CC=C(C(=O)NC2=C(C(=C3C(=C2O)C(=C(C4=C3C(=O)C(O4)(OC=CC(C(C(C(C(C(C1O)C)O)C)OC(=O)C)C)OC)C)C)O)O)C=NN5CCN(CC5)C)C | 10.5 | 6.1 |  | 1.71 | 1 | W/O/W | 0.11943794 | 6.71 | 5.1 | 47.8 | 0 | 0.11111111 | 0.52511111 | 10.1016/j.ijpharm.2011.05.007
193 | rifampicin | CC1C=CC=C(C(=O)NC2=C(C(=C3C(=C2O)C(=C(C4=C3C(=O)C(O4)(OC=CC(C(C(C(C(C(C1O)C)O)C)OC(=O)C)C)OC)C)C)O)O)C=NN5CCN(CC5)C)C | 10.5 | 6.1 |  | 1.71 | 1 | W/O/W | 0.11943794 | 6.71 | 5.1 | 47.8 | 0 | 0.24786325 | 0.68524786 | 10.1016/j.ijpharm.2011.05.007
193 | rifampicin | CC1C=CC=C(C(=O)NC2=C(C(=C3C(=C2O)C(=C(C4=C3C(=O)C(O4)(OC=CC(C(C(C(C(C(C1O)C)O)C)OC(=O)C)C)OC)C)C)O)O)C=NN5CCN(CC5)C)C | 10.5 | 6.1 |  | 1.71 | 1 | W/O/W | 0.11943794 | 6.71 | 5.1 | 47.8 | 0 | 0.4957265 | 0.76299573 | 10.1016/j.ijpharm.2011.05.007
193 | rifampicin | CC1C=CC=C(C(=O)NC2=C(C(=C3C(=C2O)C(=C(C4=C3C(=O)C(O4)(OC=CC(C(C(C(C(C(C1O)C)O)C)OC(=O)C)C)OC)C)C)O)O)C=NN5CCN(CC5)C)C | 10.5 | 6.1 |  | 1.71 | 1 | W/O/W | 0.11943794 | 6.71 | 5.1 | 47.8 | 0 | 1.008547 | 0.80350855 | 10.1016/j.ijpharm.2011.05.007
193 | rifampicin | CC1C=CC=C(C(=O)NC2=C(C(=C3C(=C2O)C(=C(C4=C3C(=O)C(O4)(OC=CC(C(C(C(C(C(C1O)C)O)C)OC(=O)C)C)OC)C)C)O)O)C=NN5CCN(CC5)C)C | 10.5 | 6.1 |  | 1.71 | 1 | W/O/W | 0.11943794 | 6.71 | 5.1 | 47.8 | 0 | 1.5128205 | 0.81401282 | 10.1016/j.ijpharm.2011.05.007
193 | rifampicin | CC1C=CC=C(C(=O)NC2=C(C(=C3C(=C2O)C(=C(C4=C3C(=O)C(O4)(OC=CC(C(C(C(C(C(C1O)C)O)C)OC(=O)C)C)OC)C)C)O)O)C=NN5CCN(CC5)C)C | 10.5 | 6.1 |  | 1.71 | 1 | W/O/W | 0.11943794 | 6.71 | 5.1 | 47.8 | 0 | 2.008547 | 0.84700855 | 10.1016/j.ijpharm.2011.05.007
193 | rifampicin | CC1C=CC=C(C(=O)NC2=C(C(=C3C(=C2O)C(=C(C4=C3C(=O)C(O4)(OC=CC(C(C(C(C(C(C1O)C)O)C)OC(=O)C)C)OC)C)C)O)O)C=NN5CCN(CC5)C)C | 10.5 | 6.1 |  | 1.71 | 1 | W/O/W | 0.11943794 | 6.71 | 5.1 | 47.8 | 0 | 2.5128205 | 0.86001282 | 10.1016/j.ijpharm.2011.05.007
193 | rifampicin | CC1C=CC=C(C(=O)NC2=C(C(=C3C(=C2O)C(=C(C4=C3C(=O)C(O4)(OC=CC(C(C(C(C(C(C1O)C)O)C)OC(=O)C)C)OC)C)C)O)O)C=NN5CCN(CC5)C)C | 10.5 | 6.1 |  | 1.71 | 1 | W/O/W | 0.11943794 | 6.71 | 5.1 | 47.8 | 0 | 3 | 0.863 | 10.1016/j.ijpharm.2011.05.007
193 | rifampicin | CC1C=CC=C(C(=O)NC2=C(C(=C3C(=C2O)C(=C(C4=C3C(=O)C(O4)(OC=CC(C(C(C(C(C(C1O)C)O)C)OC(=O)C)C)OC)C)C)O)O)C=NN5CCN(CC5)C)C | 10.5 | 6.1 |  | 1.71 | 1 | W/O/W | 0.11943794 | 6.71 | 5.1 | 47.8 | 0 | 3.5042735 | 0.87600427 | 10.1016/j.ijpharm.2011.05.007
193 | rifampicin | CC1C=CC=C(C(=O)NC2=C(C(=C3C(=C2O)C(=C(C4=C3C(=O)C(O4)(OC=CC(C(C(C(C(C(C1O)C)O)C)OC(=O)C)C)OC)C)C)O)O)C=NN5CCN(CC5)C)C | 10.5 | 6.1 |  | 1.71 | 1 | W/O/W | 0.11943794 | 6.71 | 5.1 | 47.8 | 0 | 4 | 0.8815 | 10.1016/j.ijpharm.2011.05.007
193 | rifampicin | CC1C=CC=C(C(=O)NC2=C(C(=C3C(=C2O)C(=C(C4=C3C(=O)C(O4)(OC=CC(C(C(C(C(C(C1O)C)O)C)OC(=O)C)C)OC)C)C)O)O)C=NN5CCN(CC5)C)C | 10.5 | 6.1 |  | 1.71 | 1 | W/O/W | 0.11943794 | 6.71 | 5.1 | 47.8 | 0 | 4.5042735 | 0.88950427 | 10.1016/j.ijpharm.2011.05.007
193 | rifampicin | CC1C=CC=C(C(=O)NC2=C(C(=C3C(=C2O)C(=C(C4=C3C(=O)C(O4)(OC=CC(C(C(C(C(C(C1O)C)O)C)OC(=O)C)C)OC)C)C)O)O)C=NN5CCN(CC5)C)C | 10.5 | 6.1 |  | 1.71 | 1 | W/O/W | 0.11943794 | 6.71 | 5.1 | 47.8 | 0 | 5.017094 | 0.89501709 | 10.1016/j.ijpharm.2011.05.007
194 | rifampicin | CC1C=CC=C(C(=O)NC2=C(C(=C3C(=C2O)C(=C(C4=C3C(=O)C(O4)(OC=CC(C(C(C(C(C(C1O)C)O)C)OC(=O)C)C)OC)C)C)O)O)C=NN5CCN(CC5)C)C | 10.5 | 6.1 |  | 1.71 | 1 | W/O/W | 0.079032258 | 8.43 | 4.9 | 66.9 | 0 | 0 | 0 | 10.1016/j.ijpharm.2011.05.007
194 | rifampicin | CC1C=CC=C(C(=O)NC2=C(C(=C3C(=C2O)C(=C(C4=C3C(=O)C(O4)(OC=CC(C(C(C(C(C(C1O)C)O)C)OC(=O)C)C)OC)C)C)O)O)C=NN5CCN(CC5)C)C | 10.5 | 6.1 |  | 1.71 | 1 | W/O/W | 0.079032258 | 8.43 | 4.9 | 66.9 | 0 | 0.11965812 | 0.56011966 | 10.1016/j.ijpharm.2011.05.007
194 | rifampicin | CC1C=CC=C(C(=O)NC2=C(C(=C3C(=C2O)C(=C(C4=C3C(=O)C(O4)(OC=CC(C(C(C(C(C(C1O)C)O)C)OC(=O)C)C)OC)C)C)O)O)C=NN5CCN(CC5)C)C | 10.5 | 6.1 |  | 1.71 | 1 | W/O/W | 0.079032258 | 8.43 | 4.9 | 66.9 | 0 | 0.24786325 | 0.73774786 | 10.1016/j.ijpharm.2011.05.007
194 | rifampicin | CC1C=CC=C(C(=O)NC2=C(C(=C3C(=C2O)C(=C(C4=C3C(=O)C(O4)(OC=CC(C(C(C(C(C(C1O)C)O)C)OC(=O)C)C)OC)C)C)O)O)C=NN5CCN(CC5)C)C | 10.5 | 6.1 |  | 1.71 | 1 | W/O/W | 0.079032258 | 8.43 | 4.9 | 66.9 | 0 | 0.5042735 | 0.83550427 | 10.1016/j.ijpharm.2011.05.007
194 | rifampicin | CC1C=CC=C(C(=O)NC2=C(C(=C3C(=C2O)C(=C(C4=C3C(=O)C(O4)(OC=CC(C(C(C(C(C(C1O)C)O)C)OC(=O)C)C)OC)C)C)O)O)C=NN5CCN(CC5)C)C | 10.5 | 6.1 |  | 1.71 | 1 | W/O/W | 0.079032258 | 8.43 | 4.9 | 66.9 | 0 | 0.99145299 | 0.93849145 | 10.1016/j.ijpharm.2011.05.007
194 | rifampicin | CC1C=CC=C(C(=O)NC2=C(C(=C3C(=C2O)C(=C(C4=C3C(=O)C(O4)(OC=CC(C(C(C(C(C(C1O)C)O)C)OC(=O)C)C)OC)C)C)O)O)C=NN5CCN(CC5)C)C | 10.5 | 6.1 |  | 1.71 | 1 | W/O/W | 0.079032258 | 8.43 | 4.9 | 66.9 | 0 | 1.5128205 | 0.96151282 | 10.1016/j.ijpharm.2011.05.007
194 | rifampicin | CC1C=CC=C(C(=O)NC2=C(C(=C3C(=C2O)C(=C(C4=C3C(=O)C(O4)(OC=CC(C(C(C(C(C(C1O)C)O)C)OC(=O)C)C)OC)C)C)O)O)C=NN5CCN(CC5)C)C | 10.5 | 6.1 |  | 1.71 | 1 | W/O/W | 0.079032258 | 8.43 | 4.9 | 66.9 | 0 | 2.008547 | 0.98950855 | 10.1016/j.ijpharm.2011.05.007
194 | rifampicin | CC1C=CC=C(C(=O)NC2=C(C(=C3C(=C2O)C(=C(C4=C3C(=O)C(O4)(OC=CC(C(C(C(C(C(C1O)C)O)C)OC(=O)C)C)OC)C)C)O)O)C=NN5CCN(CC5)C)C | 10.5 | 6.1 |  | 1.71 | 1 | W/O/W | 0.079032258 | 8.43 | 4.9 | 66.9 | 0 | 2.5042735 | 0.99750427 | 10.1016/j.ijpharm.2011.05.007
194 | rifampicin | CC1C=CC=C(C(=O)NC2=C(C(=C3C(=C2O)C(=C(C4=C3C(=O)C(O4)(OC=CC(C(C(C(C(C(C1O)C)O)C)OC(=O)C)C)OC)C)C)O)O)C=NN5CCN(CC5)C)C | 10.5 | 6.1 |  | 1.71 | 1 | W/O/W | 0.079032258 | 8.43 | 4.9 | 66.9 | 0 | 2.982906 | 1.0079829 | 10.1016/j.ijpharm.2011.05.007
194 | rifampicin | CC1C=CC=C(C(=O)NC2=C(C(=C3C(=C2O)C(=C(C4=C3C(=O)C(O4)(OC=CC(C(C(C(C(C(C1O)C)O)C)OC(=O)C)C)OC)C)C)O)O)C=NN5CCN(CC5)C)C | 10.5 | 6.1 |  | 1.71 | 1 | W/O/W | 0.079032258 | 8.43 | 4.9 | 66.9 | 0 | 3.5042735 | 1.0235043 | 10.1016/j.ijpharm.2011.05.007
194 | rifampicin | CC1C=CC=C(C(=O)NC2=C(C(=C3C(=C2O)C(=C(C4=C3C(=O)C(O4)(OC=CC(C(C(C(C(C(C1O)C)O)C)OC(=O)C)C)OC)C)C)O)O)C=NN5CCN(CC5)C)C | 10.5 | 6.1 |  | 1.71 | 1 | W/O/W | 0.079032258 | 8.43 | 4.9 | 66.9 | 0 | 4.008547 | 1.0315085 | 10.1016/j.ijpharm.2011.05.007
194 | rifampicin | CC1C=CC=C(C(=O)NC2=C(C(=C3C(=C2O)C(=C(C4=C3C(=O)C(O4)(OC=CC(C(C(C(C(C(C1O)C)O)C)OC(=O)C)C)OC)C)C)O)O)C=NN5CCN(CC5)C)C | 10.5 | 6.1 |  | 1.71 | 1 | W/O/W | 0.079032258 | 8.43 | 4.9 | 66.9 | 0 | 4.5042735 | 1.0395043 | 10.1016/j.ijpharm.2011.05.007
194 | rifampicin | CC1C=CC=C(C(=O)NC2=C(C(=C3C(=C2O)C(=C(C4=C3C(=O)C(O4)(OC=CC(C(C(C(C(C(C1O)C)O)C)OC(=O)C)C)OC)C)C)O)O)C=NN5CCN(CC5)C)C | 10.5 | 6.1 |  | 1.71 | 1 | W/O/W | 0.079032258 | 8.43 | 4.9 | 66.9 | 0 | 5.008547 | 1.0350085 | 10.1016/j.ijpharm.2011.05.007
195 | dexamethasone | O=C1C=CC2(C(=C1)CCC3C4CC(C)C(O)(C(=O)CO)C4(C)CC(O)C32F)C | 9.5 |  |  |  | 3 | O/W | 0.2 | 11 | 15.6 | 74 | 0 | 0 | 0 | 10.1016/j.ijpharm.2010.11.022
195 | dexamethasone | O=C1C=CC2(C(=C1)CCC3C4CC(C)C(O)(C(=O)CO)C4(C)CC(O)C32F)C | 9.5 |  |  |  | 3 | O/W | 0.2 | 11 | 15.6 | 74 | 0 | 1.0172264 | 0.39947781 | 10.1016/j.ijpharm.2010.11.022
195 | dexamethasone | O=C1C=CC2(C(=C1)CCC3C4CC(C)C(O)(C(=O)CO)C4(C)CC(O)C32F)C | 9.5 |  |  |  | 3 | O/W | 0.2 | 11 | 15.6 | 74 | 0 | 2.0246991 | 0.45953003 | 10.1016/j.ijpharm.2010.11.022
195 | dexamethasone | O=C1C=CC2(C(=C1)CCC3C4CC(C)C(O)(C(=O)CO)C4(C)CC(O)C32F)C | 9.5 |  |  |  | 3 | O/W | 0.2 | 11 | 15.6 | 74 | 0 | 3.0332223 | 0.55613577 | 10.1016/j.ijpharm.2010.11.022
195 | dexamethasone | O=C1C=CC2(C(=C1)CCC3C4CC(C)C(O)(C(=O)CO)C4(C)CC(O)C32F)C | 9.5 |  |  |  | 3 | O/W | 0.2 | 11 | 15.6 | 74 | 0 | 7.0592119 | 0.66057441 | 10.1016/j.ijpharm.2010.11.022
195 | dexamethasone | O=C1C=CC2(C(=C1)CCC3C4CC(C)C(O)(C(=O)CO)C4(C)CC(O)C32F)C | 9.5 |  |  |  | 3 | O/W | 0.2 | 11 | 15.6 | 74 | 0 | 18.008988 | 0.71279373 | 10.1016/j.ijpharm.2010.11.022
196 | fenretinide | O=C(C=C(C=CC=C(C=CC1=C(C)CCCC1(C)C)C)C)NC2=CC=C(O)C=C2 | 31 |  |  |  | 1 | S/O/W | 0.25 | 32.5 | 14.96 | 74.8 | 1 | 0 | 0 | 10.1007/s11095-010-0202-y
196 | fenretinide | O=C(C=C(C=CC=C(C=CC1=C(C)CCCC1(C)C)C)C)NC2=CC=C(O)C=C2 | 31 |  |  |  | 1 | S/O/W | 0.25 | 32.5 | 14.96 | 74.8 | 1 | 0.92682927 | 0.57849462 | 10.1007/s11095-010-0202-y
196 | fenretinide | O=C(C=C(C=CC=C(C=CC1=C(C)CCCC1(C)C)C)C)NC2=CC=C(O)C=C2 | 31 |  |  |  | 1 | S/O/W | 0.25 | 32.5 | 14.96 | 74.8 | 1 | 4 | 0.77204301 | 10.1007/s11095-010-0202-y
196 | fenretinide | O=C(C=C(C=CC=C(C=CC1=C(C)CCCC1(C)C)C)C)NC2=CC=C(O)C=C2 | 31 |  |  |  | 1 | S/O/W | 0.25 | 32.5 | 14.96 | 74.8 | 1 | 6.9268293 | 0.88172043 | 10.1007/s11095-010-0202-y
196 | fenretinide | O=C(C=C(C=CC=C(C=CC1=C(C)CCCC1(C)C)C)C)NC2=CC=C(O)C=C2 | 31 |  |  |  | 1 | S/O/W | 0.25 | 32.5 | 14.96 | 74.8 | 1 | 14.04878 | 0.94193548 | 10.1007/s11095-010-0202-y
196 | fenretinide | O=C(C=C(C=CC=C(C=CC1=C(C)CCCC1(C)C)C)C)NC2=CC=C(O)C=C2 | 31 |  |  |  | 1 | S/O/W | 0.25 | 32.5 | 14.96 | 74.8 | 1 | 20.926829 | 0.95698925 | 10.1007/s11095-010-0202-y
196 | fenretinide | O=C(C=C(C=CC=C(C=CC1=C(C)CCCC1(C)C)C)C)NC2=CC=C(O)C=C2 | 31 |  |  |  | 1 | S/O/W | 0.25 | 32.5 | 14.96 | 74.8 | 1 | 28.146341 | 0.97634409 | 10.1007/s11095-010-0202-y
197 | fenretinide | O=C(C=C(C=CC=C(C=CC1=C(C)CCCC1(C)C)C)C)NC2=CC=C(O)C=C2 | 31 |  |  |  | 1 | S/O/W | 0.25 | 32.5 | 15.02 | 75.1 | 1 | 0 | 0 | 10.1007/s11095-010-0202-y
197 | fenretinide | O=C(C=C(C=CC=C(C=CC1=C(C)CCCC1(C)C)C)C)NC2=CC=C(O)C=C2 | 31 |  |  |  | 1 | S/O/W | 0.25 | 32.5 | 15.02 | 75.1 | 1 | 1.0731707 | 0.41505376 | 10.1007/s11095-010-0202-y
197 | fenretinide | O=C(C=C(C=CC=C(C=CC1=C(C)CCCC1(C)C)C)C)NC2=CC=C(O)C=C2 | 31 |  |  |  | 1 | S/O/W | 0.25 | 32.5 | 15.02 | 75.1 | 1 | 3.9512195 | 0.73548387 | 10.1007/s11095-010-0202-y
197 | fenretinide | O=C(C=C(C=CC=C(C=CC1=C(C)CCCC1(C)C)C)C)NC2=CC=C(O)C=C2 | 31 |  |  |  | 1 | S/O/W | 0.25 | 32.5 | 15.02 | 75.1 | 1 | 6.9756098 | 0.7827957 | 10.1007/s11095-010-0202-y
197 | fenretinide | O=C(C=C(C=CC=C(C=CC1=C(C)CCCC1(C)C)C)C)NC2=CC=C(O)C=C2 | 31 |  |  |  | 1 | S/O/W | 0.25 | 32.5 | 15.02 | 75.1 | 1 | 13.95122 | 0.8344086 | 10.1007/s11095-010-0202-y
197 | fenretinide | O=C(C=C(C=CC=C(C=CC1=C(C)CCCC1(C)C)C)C)NC2=CC=C(O)C=C2 | 31 |  |  |  | 1 | S/O/W | 0.25 | 32.5 | 15.02 | 75.1 | 1 | 20.878049 | 0.8344086 | 10.1007/s11095-010-0202-y
197 | fenretinide | O=C(C=C(C=CC=C(C=CC1=C(C)CCCC1(C)C)C)C)NC2=CC=C(O)C=C2 | 31 |  |  |  | 1 | S/O/W | 0.25 | 32.5 | 15.02 | 75.1 | 1 | 28 | 0.88172043 | 10.1007/s11095-010-0202-y
198 | fenretinide | O=C(C=C(C=CC=C(C=CC1=C(C)CCCC1(C)C)C)C)NC2=CC=C(O)C=C2 | 31 |  |  |  | 1 | S/O/W | 0.25 | 32.5 | 11.42 | 57.1 | 1 | 0 | 0 | 10.1007/s11095-010-0202-y
198 | fenretinide | O=C(C=C(C=CC=C(C=CC1=C(C)CCCC1(C)C)C)C)NC2=CC=C(O)C=C2 | 31 |  |  |  | 1 | S/O/W | 0.25 | 32.5 | 11.42 | 57.1 | 1 | 0.92682927 | 0.12903226 | 10.1007/s11095-010-0202-y
198 | fenretinide | O=C(C=C(C=CC=C(C=CC1=C(C)CCCC1(C)C)C)C)NC2=CC=C(O)C=C2 | 31 |  |  |  | 1 | S/O/W | 0.25 | 32.5 | 11.42 | 57.1 | 1 | 3.902439 | 0.49892473 | 10.1007/s11095-010-0202-y
198 | fenretinide | O=C(C=C(C=CC=C(C=CC1=C(C)CCCC1(C)C)C)C)NC2=CC=C(O)C=C2 | 31 |  |  |  | 1 | S/O/W | 0.25 | 32.5 | 11.42 | 57.1 | 1 | 6.9268293 | 0.60430107 | 10.1007/s11095-010-0202-y
198 | fenretinide | O=C(C=C(C=CC=C(C=CC1=C(C)CCCC1(C)C)C)C)NC2=CC=C(O)C=C2 | 31 |  |  |  | 1 | S/O/W | 0.25 | 32.5 | 11.42 | 57.1 | 1 | 13.902439 | 0.60645161 | 10.1007/s11095-010-0202-y
198 | fenretinide | O=C(C=C(C=CC=C(C=CC1=C(C)CCCC1(C)C)C)C)NC2=CC=C(O)C=C2 | 31 |  |  |  | 1 | S/O/W | 0.25 | 32.5 | 11.42 | 57.1 | 1 | 20.926829 | 0.6344086 | 10.1007/s11095-010-0202-y
198 | fenretinide | O=C(C=C(C=CC=C(C=CC1=C(C)CCCC1(C)C)C)C)NC2=CC=C(O)C=C2 | 31 |  |  |  | 1 | S/O/W | 0.25 | 32.5 | 11.42 | 57.1 | 1 | 28.04878 | 0.74408602 | 10.1007/s11095-010-0202-y
199 | fenretinide | O=C(C=C(C=CC=C(C=CC1=C(C)CCCC1(C)C)C)C)NC2=CC=C(O)C=C2 | 31 |  |  |  | 1 | S/O/W | 0.25 | 55 | 15.92 | 79.6 | 1 | 0 | 0 | 10.1007/s11095-010-0202-y
199 | fenretinide | O=C(C=C(C=CC=C(C=CC1=C(C)CCCC1(C)C)C)C)NC2=CC=C(O)C=C2 | 31 |  |  |  | 1 | S/O/W | 0.25 | 55 | 15.92 | 79.6 | 1 | 1.1038894 | 0.1841661 | 10.1007/s11095-010-0202-y
199 | fenretinide | O=C(C=C(C=CC=C(C=CC1=C(C)CCCC1(C)C)C)C)NC2=CC=C(O)C=C2 | 31 |  |  |  | 1 | S/O/W | 0.25 | 55 | 15.92 | 79.6 | 1 | 4.0387099 | 0.53120921 | 10.1007/s11095-010-0202-y
199 | fenretinide | O=C(C=C(C=CC=C(C=CC1=C(C)CCCC1(C)C)C)C)NC2=CC=C(O)C=C2 | 31 |  |  |  | 1 | S/O/W | 0.25 | 55 | 15.92 | 79.6 | 1 | 6.9381625 | 0.60918951 | 10.1007/s11095-010-0202-y
199 | fenretinide | O=C(C=C(C=CC=C(C=CC1=C(C)CCCC1(C)C)C)C)NC2=CC=C(O)C=C2 | 31 |  |  |  | 1 | S/O/W | 0.25 | 55 | 15.92 | 79.6 | 1 | 13.899801 | 0.73532487 | 10.1007/s11095-010-0202-y
199 | fenretinide | O=C(C=C(C=CC=C(C=CC1=C(C)CCCC1(C)C)C)C)NC2=CC=C(O)C=C2 | 31 |  |  |  | 1 | S/O/W | 0.25 | 55 | 15.92 | 79.6 | 1 | 20.866053 | 0.7661206 | 10.1007/s11095-010-0202-y
199 | fenretinide | O=C(C=C(C=CC=C(C=CC1=C(C)CCCC1(C)C)C)C)NC2=CC=C(O)C=C2 | 31 |  |  |  | 1 | S/O/W | 0.25 | 55 | 15.92 | 79.6 | 1 | 28.074549 | 0.79052618 | 10.1007/s11095-010-0202-y
200 | fenretinide | O=C(C=C(C=CC=C(C=CC1=C(C)CCCC1(C)C)C)C)NC2=CC=C(O)C=C2 | 31 |  |  |  | 1 | S/O/W | 0.25 | 55 | 14.86 | 74.3 | 1 | 0 | 0 | 10.1007/s11095-010-0202-y
200 | fenretinide | O=C(C=C(C=CC=C(C=CC1=C(C)CCCC1(C)C)C)C)NC2=CC=C(O)C=C2 | 31 |  |  |  | 1 | S/O/W | 0.25 | 55 | 14.86 | 74.3 | 1 | 0.90921206 | 0.20749868 | 10.1007/s11095-010-0202-y
200 | fenretinide | O=C(C=C(C=CC=C(C=CC1=C(C)CCCC1(C)C)C)C)NC2=CC=C(O)C=C2 | 31 |  |  |  | 1 | S/O/W | 0.25 | 55 | 14.86 | 74.3 | 1 | 3.9040043 | 0.31512654 | 10.1007/s11095-010-0202-y
200 | fenretinide | O=C(C=C(C=CC=C(C=CC1=C(C)CCCC1(C)C)C)C)NC2=CC=C(O)C=C2 | 31 |  |  |  | 1 | S/O/W | 0.25 | 55 | 14.86 | 74.3 | 1 | 6.8980789 | 0.437585 | 10.1007/s11095-010-0202-y
200 | fenretinide | O=C(C=C(C=CC=C(C=CC1=C(C)CCCC1(C)C)C)C)NC2=CC=C(O)C=C2 | 31 |  |  |  | 1 | S/O/W | 0.25 | 55 | 14.86 | 74.3 | 1 | 13.764173 | 0.53831013 | 10.1007/s11095-010-0202-y
200 | fenretinide | O=C(C=C(C=CC=C(C=CC1=C(C)CCCC1(C)C)C)C)NC2=CC=C(O)C=C2 | 31 |  |  |  | 1 | S/O/W | 0.25 | 55 | 14.86 | 74.3 | 1 | 21.113218 | 0.65803484 | 10.1007/s11095-010-0202-y
200 | fenretinide | O=C(C=C(C=CC=C(C=CC1=C(C)CCCC1(C)C)C)C)NC2=CC=C(O)C=C2 | 31 |  |  |  | 1 | S/O/W | 0.25 | 55 | 14.86 | 74.3 | 1 | 27.985976 | 0.62104716 | 10.1007/s11095-010-0202-y
201 | fenretinide | O=C(C=C(C=CC=C(C=CC1=C(C)CCCC1(C)C)C)C)NC2=CC=C(O)C=C2 | 31 |  |  |  | 1 | S/O/W | 0.25 | 55 | 12.96 | 64.8 | 1 | 0 | 0 | 10.1007/s11095-010-0202-y
201 | fenretinide | O=C(C=C(C=CC=C(C=CC1=C(C)CCCC1(C)C)C)C)NC2=CC=C(O)C=C2 | 31 |  |  |  | 1 | S/O/W | 0.25 | 55 | 12.96 | 64.8 | 1 | 1.0092674 | 0.13968794 | 10.1007/s11095-010-0202-y
201 | fenretinide | O=C(C=C(C=CC=C(C=CC1=C(C)CCCC1(C)C)C)C)NC2=CC=C(O)C=C2 | 31 |  |  |  | 1 | S/O/W | 0.25 | 55 | 12.96 | 64.8 | 1 | 4.1002194 | 0.26001408 | 10.1007/s11095-010-0202-y
201 | fenretinide | O=C(C=C(C=CC=C(C=CC1=C(C)CCCC1(C)C)C)C)NC2=CC=C(O)C=C2 | 31 |  |  |  | 1 | S/O/W | 0.25 | 55 | 12.96 | 64.8 | 1 | 7.0440613 | 0.42061523 | 10.1007/s11095-010-0202-y
201 | fenretinide | O=C(C=C(C=CC=C(C=CC1=C(C)CCCC1(C)C)C)C)NC2=CC=C(O)C=C2 | 31 |  |  |  | 1 | S/O/W | 0.25 | 55 | 12.96 | 64.8 | 1 | 13.960798 | 0.47472304 | 10.1007/s11095-010-0202-y
201 | fenretinide | O=C(C=C(C=CC=C(C=CC1=C(C)CCCC1(C)C)C)C)NC2=CC=C(O)C=C2 | 31 |  |  |  | 1 | S/O/W | 0.25 | 55 | 12.96 | 64.8 | 1 | 20.875484 | 0.57120401 | 10.1007/s11095-010-0202-y
201 | fenretinide | O=C(C=C(C=CC=C(C=CC1=C(C)CCCC1(C)C)C)C)NC2=CC=C(O)C=C2 | 31 |  |  |  | 1 | S/O/W | 0.25 | 55 | 12.96 | 64.8 | 1 | 27.937691 | 0.61893534 | 10.1007/s11095-010-0202-y
202 | fenretinide | O=C(C=C(C=CC=C(C=CC1=C(C)CCCC1(C)C)C)C)NC2=CC=C(O)C=C2 | 12 |  |  |  | 1 | S/O/W | 0.25 | 41.5 | 17.06 | 85.3 | 1 | 0 | 0 | 10.1007/s11095-010-0202-y
202 | fenretinide | O=C(C=C(C=CC=C(C=CC1=C(C)CCCC1(C)C)C)C)NC2=CC=C(O)C=C2 | 12 |  |  |  | 1 | S/O/W | 0.25 | 41.5 | 17.06 | 85.3 | 1 | 0.97297482 | 0.39236758 | 10.1007/s11095-010-0202-y
202 | fenretinide | O=C(C=C(C=CC=C(C=CC1=C(C)CCCC1(C)C)C)C)NC2=CC=C(O)C=C2 | 12 |  |  |  | 1 | S/O/W | 0.25 | 41.5 | 17.06 | 85.3 | 1 | 3.9517361 | 0.76900996 | 10.1007/s11095-010-0202-y
202 | fenretinide | O=C(C=C(C=CC=C(C=CC1=C(C)CCCC1(C)C)C)C)NC2=CC=C(O)C=C2 | 12 |  |  |  | 1 | S/O/W | 0.25 | 41.5 | 17.06 | 85.3 | 1 | 6.9636011 | 0.8055188 | 10.1007/s11095-010-0202-y
202 | fenretinide | O=C(C=C(C=CC=C(C=CC1=C(C)CCCC1(C)C)C)C)NC2=CC=C(O)C=C2 | 12 |  |  |  | 1 | S/O/W | 0.25 | 41.5 | 17.06 | 85.3 | 1 | 14.089877 | 0.85594406 | 10.1007/s11095-010-0202-y
202 | fenretinide | O=C(C=C(C=CC=C(C=CC1=C(C)CCCC1(C)C)C)C)NC2=CC=C(O)C=C2 | 12 |  |  |  | 1 | S/O/W | 0.25 | 41.5 | 17.06 | 85.3 | 1 | 21.114907 | 0.88822108 | 10.1007/s11095-010-0202-y
202 | fenretinide | O=C(C=C(C=CC=C(C=CC1=C(C)CCCC1(C)C)C)C)NC2=CC=C(O)C=C2 | 12 |  |  |  | 1 | S/O/W | 0.25 | 41.5 | 17.06 | 85.3 | 1 | 28.038693 | 0.90234987 | 10.1007/s11095-010-0202-y
203 | fenretinide | O=C(C=C(C=CC=C(C=CC1=C(C)CCCC1(C)C)C)C)NC2=CC=C(O)C=C2 | 12 |  |  |  | 1 | S/O/W | 0.25 | 41.5 | 11.42 | 57.1 | 1 | 0 | 0 | 10.1007/s11095-010-0202-y
203 | fenretinide | O=C(C=C(C=CC=C(C=CC1=C(C)CCCC1(C)C)C)C)NC2=CC=C(O)C=C2 | 12 |  |  |  | 1 | S/O/W | 0.25 | 41.5 | 11.42 | 57.1 | 1 | 1.020412 | 0.33794939 | 10.1007/s11095-010-0202-y
203 | fenretinide | O=C(C=C(C=CC=C(C=CC1=C(C)CCCC1(C)C)C)C)NC2=CC=C(O)C=C2 | 12 |  |  |  | 1 | S/O/W | 0.25 | 41.5 | 11.42 | 57.1 | 1 | 3.9017962 | 0.77354133 | 10.1007/s11095-010-0202-y
203 | fenretinide | O=C(C=C(C=CC=C(C=CC1=C(C)CCCC1(C)C)C)C)NC2=CC=C(O)C=C2 | 12 |  |  |  | 1 | S/O/W | 0.25 | 41.5 | 11.42 | 57.1 | 1 | 6.8650864 | 0.84179253 | 10.1007/s11095-010-0202-y
203 | fenretinide | O=C(C=C(C=CC=C(C=CC1=C(C)CCCC1(C)C)C)C)NC2=CC=C(O)C=C2 | 12 |  |  |  | 1 | S/O/W | 0.25 | 41.5 | 11.42 | 57.1 | 1 | 13.992727 | 0.91942878 | 10.1007/s11095-010-0202-y
203 | fenretinide | O=C(C=C(C=CC=C(C=CC1=C(C)CCCC1(C)C)C)C)NC2=CC=C(O)C=C2 | 12 |  |  |  | 1 | S/O/W | 0.25 | 41.5 | 11.42 | 57.1 | 1 | 21.017871 | 0.95397339 | 10.1007/s11095-010-0202-y
203 | fenretinide | O=C(C=C(C=CC=C(C=CC1=C(C)CCCC1(C)C)C)C)NC2=CC=C(O)C=C2 | 12 |  |  |  | 1 | S/O/W | 0.25 | 41.5 | 11.42 | 57.1 | 1 | 28.091932 | 0.96357838 | 10.1007/s11095-010-0202-y
204 | camptothecin | O=C1OCC=2C(=O)N3C(=CC2C1(O)CC)C=4N=C5C=CC=CC5=CC4C3 |  |  | 14.4 |  | 3 | W/O/W | 0.03030303 | 32 | 0.99029126 | 34 | 0 | 0 | 0 | 10.1248/cpb.58.1142
204 | camptothecin | O=C1OCC=2C(=O)N3C(=CC2C1(O)CC)C=4N=C5C=CC=CC5=CC4C3 |  |  | 14.4 |  | 3 | W/O/W | 0.03030303 | 32 | 0.99029126 | 34 | 0 | 1.003256 | 0.26190476 | 10.1248/cpb.58.1142
204 | camptothecin | O=C1OCC=2C(=O)N3C(=CC2C1(O)CC)C=4N=C5C=CC=CC5=CC4C3 |  |  | 14.4 |  | 3 | W/O/W | 0.03030303 | 32 | 0.99029126 | 34 | 0 | 2.9193235 | 0.34391534 | 10.1248/cpb.58.1142
204 | camptothecin | O=C1OCC=2C(=O)N3C(=CC2C1(O)CC)C=4N=C5C=CC=CC5=CC4C3 |  |  | 14.4 |  | 3 | W/O/W | 0.03030303 | 32 | 0.99029126 | 34 | 0 | 4.9660833 | 0.3968254 | 10.1248/cpb.58.1142
204 | camptothecin | O=C1OCC=2C(=O)N3C(=CC2C1(O)CC)C=4N=C5C=CC=CC5=CC4C3 |  |  | 14.4 |  | 3 | W/O/W | 0.03030303 | 32 | 0.99029126 | 34 | 0 | 7.008547 | 0.5 | 10.1248/cpb.58.1142
204 | camptothecin | O=C1OCC=2C(=O)N3C(=CC2C1(O)CC)C=4N=C5C=CC=CC5=CC4C3 |  |  | 14.4 |  | 3 | W/O/W | 0.03030303 | 32 | 0.99029126 | 34 | 0 | 10.032334 | 0.62169312 | 10.1248/cpb.58.1142
204 | camptothecin | O=C1OCC=2C(=O)N3C(=CC2C1(O)CC)C=4N=C5C=CC=CC5=CC4C3 |  |  | 14.4 |  | 3 | W/O/W | 0.03030303 | 32 | 0.99029126 | 34 | 0 | 14.002623 | 0.66931217 | 10.1248/cpb.58.1142
204 | camptothecin | O=C1OCC=2C(=O)N3C(=CC2C1(O)CC)C=4N=C5C=CC=CC5=CC4C3 |  |  | 14.4 |  | 3 | W/O/W | 0.03030303 | 32 | 0.99029126 | 34 | 0 | 20.879121 | 0.71428571 | 10.1248/cpb.58.1142
204 | camptothecin | O=C1OCC=2C(=O)N3C(=CC2C1(O)CC)C=4N=C5C=CC=CC5=CC4C3 |  |  | 14.4 |  | 3 | W/O/W | 0.03030303 | 32 | 0.99029126 | 34 | 0 | 27.885859 | 0.73544973 | 10.1248/cpb.58.1142
205 | camptothecin | O=C1OCC=2C(=O)N3C(=CC2C1(O)CC)C=4N=C5C=CC=CC5=CC4C3 |  |  | 14.4 |  | 3 | W/O/W | 0.02 | 39 | 0.7254902 | 37 | 0 | 0 | 0 | 10.1248/cpb.58.1142
205 | camptothecin | O=C1OCC=2C(=O)N3C(=CC2C1(O)CC)C=4N=C5C=CC=CC5=CC4C3 |  |  | 14.4 |  | 3 | W/O/W | 0.02 | 39 | 0.7254902 | 37 | 0 | 0.96232985 | 0.24074074 | 10.1248/cpb.58.1142
205 | camptothecin | O=C1OCC=2C(=O)N3C(=CC2C1(O)CC)C=4N=C5C=CC=CC5=CC4C3 |  |  | 14.4 |  | 3 | W/O/W | 0.02 | 39 | 0.7254902 | 37 | 0 | 3.0466242 | 0.35449735 | 10.1248/cpb.58.1142
205 | camptothecin | O=C1OCC=2C(=O)N3C(=CC2C1(O)CC)C=4N=C5C=CC=CC5=CC4C3 |  |  | 14.4 |  | 3 | W/O/W | 0.02 | 39 | 0.7254902 | 37 | 0 | 5.0911229 | 0.43386243 | 10.1248/cpb.58.1142
205 | camptothecin | O=C1OCC=2C(=O)N3C(=CC2C1(O)CC)C=4N=C5C=CC=CC5=CC4C3 |  |  | 14.4 |  | 3 | W/O/W | 0.02 | 39 | 0.7254902 | 37 | 0 | 6.9628725 | 0.53439153 | 10.1248/cpb.58.1142
205 | camptothecin | O=C1OCC=2C(=O)N3C(=CC2C1(O)CC)C=4N=C5C=CC=CC5=CC4C3 |  |  | 14.4 |  | 3 | W/O/W | 0.02 | 39 | 0.7254902 | 37 | 0 | 9.9081988 | 0.57407407 | 10.1248/cpb.58.1142
205 | camptothecin | O=C1OCC=2C(=O)N3C(=CC2C1(O)CC)C=4N=C5C=CC=CC5=CC4C3 |  |  | 14.4 |  | 3 | W/O/W | 0.02 | 39 | 0.7254902 | 37 | 0 | 13.831004 | 0.67724868 | 10.1248/cpb.58.1142
205 | camptothecin | O=C1OCC=2C(=O)N3C(=CC2C1(O)CC)C=4N=C5C=CC=CC5=CC4C3 |  |  | 14.4 |  | 3 | W/O/W | 0.02 | 39 | 0.7254902 | 37 | 0 | 20.923665 | 0.69312169 | 10.1248/cpb.58.1142
205 | camptothecin | O=C1OCC=2C(=O)N3C(=CC2C1(O)CC)C=4N=C5C=CC=CC5=CC4C3 |  |  | 14.4 |  | 3 | W/O/W | 0.02 | 39 | 0.7254902 | 37 | 0 | 27.84335 | 0.73280423 | 10.1248/cpb.58.1142
206 | prednisolone | O=C1C=CC2(C(=C1)CCC3C4CCC(O)(C(=O)CO)C4(C)CC(O)C32)C |  |  | 34 |  | 1 | O/W | 0.25 | 47.11 | 5.27 | 26.3 | 0 | 0 | 0 | 10.1208/s12249-010-9445-5
206 | prednisolone | O=C1C=CC2(C(=C1)CCC3C4CCC(O)(C(=O)CO)C4(C)CC(O)C32)C |  |  | 34 |  | 1 | O/W | 0.25 | 47.11 | 5.27 | 26.3 | 0 | 0.16058399 | 0.40198511 | 10.1208/s12249-010-9445-5
206 | prednisolone | O=C1C=CC2(C(=C1)CCC3C4CCC(O)(C(=O)CO)C4(C)CC(O)C32)C |  |  | 34 |  | 1 | O/W | 0.25 | 47.11 | 5.27 | 26.3 | 0 | 0.89560352 | 0.52406948 | 10.1208/s12249-010-9445-5
206 | prednisolone | O=C1C=CC2(C(=C1)CCC3C4CCC(O)(C(=O)CO)C4(C)CC(O)C32)C |  |  | 34 |  | 1 | O/W | 0.25 | 47.11 | 5.27 | 26.3 | 0 | 2.0441982 | 0.56277916 | 10.1208/s12249-010-9445-5
206 | prednisolone | O=C1C=CC2(C(=C1)CCC3C4CCC(O)(C(=O)CO)C4(C)CC(O)C32)C |  |  | 34 |  | 1 | O/W | 0.25 | 47.11 | 5.27 | 26.3 | 0 | 2.9707577 | 0.58957816 | 10.1208/s12249-010-9445-5
206 | prednisolone | O=C1C=CC2(C(=C1)CCC3C4CCC(O)(C(=O)CO)C4(C)CC(O)C32)C |  |  | 34 |  | 1 | O/W | 0.25 | 47.11 | 5.27 | 26.3 | 0 | 4.0096246 | 0.60148883 | 10.1208/s12249-010-9445-5
206 | prednisolone | O=C1C=CC2(C(=C1)CCC3C4CCC(O)(C(=O)CO)C4(C)CC(O)C32)C |  |  | 34 |  | 1 | O/W | 0.25 | 47.11 | 5.27 | 26.3 | 0 | 6.8288271 | 0.64317618 | 10.1208/s12249-010-9445-5
206 | prednisolone | O=C1C=CC2(C(=C1)CCC3C4CCC(O)(C(=O)CO)C4(C)CC(O)C32)C |  |  | 34 |  | 1 | O/W | 0.25 | 47.11 | 5.27 | 26.3 | 0 | 10.05534 | 0.70272953 | 10.1208/s12249-010-9445-5
206 | prednisolone | O=C1C=CC2(C(=C1)CCC3C4CCC(O)(C(=O)CO)C4(C)CC(O)C32)C |  |  | 34 |  | 1 | O/W | 0.25 | 47.11 | 5.27 | 26.3 | 0 | 15.05666 | 0.88138958 | 10.1208/s12249-010-9445-5
206 | prednisolone | O=C1C=CC2(C(=C1)CCC3C4CCC(O)(C(=O)CO)C4(C)CC(O)C32)C |  |  | 34 |  | 1 | O/W | 0.25 | 47.11 | 5.27 | 26.3 | 0 | 19.912783 | 1.0064516 | 10.1208/s12249-010-9445-5
206 | prednisolone | O=C1C=CC2(C(=C1)CCC3C4CCC(O)(C(=O)CO)C4(C)CC(O)C32)C |  |  | 34 |  | 1 | O/W | 0.25 | 47.11 | 5.27 | 26.3 | 0 | 27.930374 | 1.0421836 | 10.1208/s12249-010-9445-5
207 | prednisolone | O=C1C=CC2(C(=C1)CCC3C4CCC(O)(C(=O)CO)C4(C)CC(O)C32)C |  |  | 34 |  | 1 | O/W | 0.25 | 49.2 | 7.43 | 37.17 | 0 | 0 | 0 | 10.1208/s12249-010-9445-5
207 | prednisolone | O=C1C=CC2(C(=C1)CCC3C4CCC(O)(C(=O)CO)C4(C)CC(O)C32)C |  |  | 34 |  | 1 | O/W | 0.25 | 49.2 | 7.43 | 37.17 | 0 | 1.0546213 | 0.35434243 | 10.1208/s12249-010-9445-5
207 | prednisolone | O=C1C=CC2(C(=C1)CCC3C4CCC(O)(C(=O)CO)C4(C)CC(O)C32)C |  |  | 34 |  | 1 | O/W | 0.25 | 49.2 | 7.43 | 37.17 | 0 | 2.0172039 | 0.39900744 | 10.1208/s12249-010-9445-5
207 | prednisolone | O=C1C=CC2(C(=C1)CCC3C4CCC(O)(C(=O)CO)C4(C)CC(O)C32)C |  |  | 34 |  | 1 | O/W | 0.25 | 49.2 | 7.43 | 37.17 | 0 | 2.9057133 | 0.44069479 | 10.1208/s12249-010-9445-5
207 | prednisolone | O=C1C=CC2(C(=C1)CCC3C4CCC(O)(C(=O)CO)C4(C)CC(O)C32)C |  |  | 34 |  | 1 | O/W | 0.25 | 49.2 | 7.43 | 37.17 | 0 | 4.0557821 | 0.45558313 | 10.1208/s12249-010-9445-5
207 | prednisolone | O=C1C=CC2(C(=C1)CCC3C4CCC(O)(C(=O)CO)C4(C)CC(O)C32)C |  |  | 34 |  | 1 | O/W | 0.25 | 49.2 | 7.43 | 37.17 | 0 | 6.9860023 | 0.50322581 | 10.1208/s12249-010-9445-5
207 | prednisolone | O=C1C=CC2(C(=C1)CCC3C4CCC(O)(C(=O)CO)C4(C)CC(O)C32)C |  |  | 34 |  | 1 | O/W | 0.25 | 49.2 | 7.43 | 37.17 | 0 | 9.9869788 | 0.60744417 | 10.1208/s12249-010-9445-5
207 | prednisolone | O=C1C=CC2(C(=C1)CCC3C4CCC(O)(C(=O)CO)C4(C)CC(O)C32)C |  |  | 34 |  | 1 | O/W | 0.25 | 49.2 | 7.43 | 37.17 | 0 | 15.023585 | 0.81588089 | 10.1208/s12249-010-9445-5
207 | prednisolone | O=C1C=CC2(C(=C1)CCC3C4CCC(O)(C(=O)CO)C4(C)CC(O)C32)C |  |  | 34 |  | 1 | O/W | 0.25 | 49.2 | 7.43 | 37.17 | 0 | 19.912599 | 1.0094293 | 10.1208/s12249-010-9445-5
207 | prednisolone | O=C1C=CC2(C(=C1)CCC3C4CCC(O)(C(=O)CO)C4(C)CC(O)C32)C |  |  | 34 |  | 1 | O/W | 0.25 | 49.2 | 7.43 | 37.17 | 0 | 27.891771 | 1.066005 | 10.1208/s12249-010-9445-5
208 | prednisolone | O=C1C=CC2(C(=C1)CCC3C4CCC(O)(C(=O)CO)C4(C)CC(O)C32)C |  |  | 34 |  | 1 | O/W | 0.25 | 53.42 | 13.6 | 68 | 0 | 0 | 0 | 10.1208/s12249-010-9445-5
208 | prednisolone | O=C1C=CC2(C(=C1)CCC3C4CCC(O)(C(=O)CO)C4(C)CC(O)C32)C |  |  | 34 |  | 1 | O/W | 0.25 | 53.42 | 13.6 | 68 | 0 | 0.91421394 | 0.22332506 | 10.1208/s12249-010-9445-5
208 | prednisolone | O=C1C=CC2(C(=C1)CCC3C4CCC(O)(C(=O)CO)C4(C)CC(O)C32)C |  |  | 34 |  | 1 | O/W | 0.25 | 53.42 | 13.6 | 68 | 0 | 1.9878142 | 0.27394541 | 10.1208/s12249-010-9445-5
208 | prednisolone | O=C1C=CC2(C(=C1)CCC3C4CCC(O)(C(=O)CO)C4(C)CC(O)C32)C |  |  | 34 |  | 1 | O/W | 0.25 | 53.42 | 13.6 | 68 | 0 | 2.9884468 | 0.30372208 | 10.1208/s12249-010-9445-5
208 | prednisolone | O=C1C=CC2(C(=C1)CCC3C4CCC(O)(C(=O)CO)C4(C)CC(O)C32)C |  |  | 34 |  | 1 | O/W | 0.25 | 53.42 | 13.6 | 68 | 0 | 3.9898165 | 0.32158809 | 10.1208/s12249-010-9445-5
208 | prednisolone | O=C1C=CC2(C(=C1)CCC3C4CCC(O)(C(=O)CO)C4(C)CC(O)C32)C |  |  | 34 |  | 1 | O/W | 0.25 | 53.42 | 13.6 | 68 | 0 | 6.9950311 | 0.3573201 | 10.1208/s12249-010-9445-5
208 | prednisolone | O=C1C=CC2(C(=C1)CCC3C4CCC(O)(C(=O)CO)C4(C)CC(O)C32)C |  |  | 34 |  | 1 | O/W | 0.25 | 53.42 | 13.6 | 68 | 0 | 9.9965605 | 0.45260546 | 10.1208/s12249-010-9445-5
208 | prednisolone | O=C1C=CC2(C(=C1)CCC3C4CCC(O)(C(=O)CO)C4(C)CC(O)C32)C |  |  | 34 |  | 1 | O/W | 0.25 | 53.42 | 13.6 | 68 | 0 | 14.923439 | 0.63424318 | 10.1208/s12249-010-9445-5
208 | prednisolone | O=C1C=CC2(C(=C1)CCC3C4CCC(O)(C(=O)CO)C4(C)CC(O)C32)C |  |  | 34 |  | 1 | O/W | 0.25 | 53.42 | 13.6 | 68 | 0 | 19.959309 | 0.85459057 | 10.1208/s12249-010-9445-5
208 | prednisolone | O=C1C=CC2(C(=C1)CCC3C4CCC(O)(C(=O)CO)C4(C)CC(O)C32)C |  |  | 34 |  | 1 | O/W | 0.25 | 53.42 | 13.6 | 68 | 0 | 28.010896 | 0.94094293 | 10.1208/s12249-010-9445-5
209 | prednisolone | O=C1C=CC2(C(=C1)CCC3C4CCC(O)(C(=O)CO)C4(C)CC(O)C32)C |  |  | 34 |  | 1 | O/W | 0.25 | 39.37 | 6.88 | 34.42 | 0 | 0 | 0 | 10.1208/s12249-010-9445-5
209 | prednisolone | O=C1C=CC2(C(=C1)CCC3C4CCC(O)(C(=O)CO)C4(C)CC(O)C32)C |  |  | 34 |  | 1 | O/W | 0.25 | 39.37 | 6.88 | 34.42 | 0 | 0.23358185 | 0.16939686 | 10.1208/s12249-010-9445-5
209 | prednisolone | O=C1C=CC2(C(=C1)CCC3C4CCC(O)(C(=O)CO)C4(C)CC(O)C32)C |  |  | 34 |  | 1 | O/W | 0.25 | 39.37 | 6.88 | 34.42 | 0 | 0.92815075 | 0.20965472 | 10.1208/s12249-010-9445-5
209 | prednisolone | O=C1C=CC2(C(=C1)CCC3C4CCC(O)(C(=O)CO)C4(C)CC(O)C32)C |  |  | 34 |  | 1 | O/W | 0.25 | 39.37 | 6.88 | 34.42 | 0 | 1.9102385 | 0.21261951 | 10.1208/s12249-010-9445-5
209 | prednisolone | O=C1C=CC2(C(=C1)CCC3C4CCC(O)(C(=O)CO)C4(C)CC(O)C32)C |  |  | 34 |  | 1 | O/W | 0.25 | 39.37 | 6.88 | 34.42 | 0 | 2.965576 | 0.22133294 | 10.1208/s12249-010-9445-5
209 | prednisolone | O=C1C=CC2(C(=C1)CCC3C4CCC(O)(C(=O)CO)C4(C)CC(O)C32)C |  |  | 34 |  | 1 | O/W | 0.25 | 39.37 | 6.88 | 34.42 | 0 | 3.8746749 | 0.22141993 | 10.1208/s12249-010-9445-5
209 | prednisolone | O=C1C=CC2(C(=C1)CCC3C4CCC(O)(C(=O)CO)C4(C)CC(O)C32)C |  |  | 34 |  | 1 | O/W | 0.25 | 39.37 | 6.88 | 34.42 | 0 | 6.8941879 | 0.23606295 | 10.1208/s12249-010-9445-5
209 | prednisolone | O=C1C=CC2(C(=C1)CCC3C4CCC(O)(C(=O)CO)C4(C)CC(O)C32)C |  |  | 34 |  | 1 | O/W | 0.25 | 39.37 | 6.88 | 34.42 | 0 | 10.068552 | 0.35407007 | 10.1208/s12249-010-9445-5
209 | prednisolone | O=C1C=CC2(C(=C1)CCC3C4CCC(O)(C(=O)CO)C4(C)CC(O)C32)C |  |  | 34 |  | 1 | O/W | 0.25 | 39.37 | 6.88 | 34.42 | 0 | 14.920095 | 0.52104151 | 10.1208/s12249-010-9445-5
209 | prednisolone | O=C1C=CC2(C(=C1)CCC3C4CCC(O)(C(=O)CO)C4(C)CC(O)C32)C |  |  | 34 |  | 1 | O/W | 0.25 | 39.37 | 6.88 | 34.42 | 0 | 20.029578 | 0.7253582 | 10.1208/s12249-010-9445-5
209 | prednisolone | O=C1C=CC2(C(=C1)CCC3C4CCC(O)(C(=O)CO)C4(C)CC(O)C32)C |  |  | 34 |  | 1 | O/W | 0.25 | 39.37 | 6.88 | 34.42 | 0 | 28.000331 | 0.80363292 | 10.1208/s12249-010-9445-5
210 | prednisolone | O=C1C=CC2(C(=C1)CCC3C4CCC(O)(C(=O)CO)C4(C)CC(O)C32)C |  |  | 34 |  | 1 | O/W | 0.25 | 17.04 | 5.145 | 25.73 | 0 | 0 | 0 | 10.1208/s12249-010-9445-5
210 | prednisolone | O=C1C=CC2(C(=C1)CCC3C4CCC(O)(C(=O)CO)C4(C)CC(O)C32)C |  |  | 34 |  | 1 | O/W | 0.25 | 17.04 | 5.145 | 25.73 | 0 | 0.24558717 | 0.30145543 | 10.1208/s12249-010-9445-5
210 | prednisolone | O=C1C=CC2(C(=C1)CCC3C4CCC(O)(C(=O)CO)C4(C)CC(O)C32)C |  |  | 34 |  | 1 | O/W | 0.25 | 17.04 | 5.145 | 25.73 | 0 | 1.0468991 | 0.31588618 | 10.1208/s12249-010-9445-5
210 | prednisolone | O=C1C=CC2(C(=C1)CCC3C4CCC(O)(C(=O)CO)C4(C)CC(O)C32)C |  |  | 34 |  | 1 | O/W | 0.25 | 17.04 | 5.145 | 25.73 | 0 | 1.9559979 | 0.31597317 | 10.1208/s12249-010-9445-5
210 | prednisolone | O=C1C=CC2(C(=C1)CCC3C4CCC(O)(C(=O)CO)C4(C)CC(O)C32)C |  |  | 34 |  | 1 | O/W | 0.25 | 17.04 | 5.145 | 25.73 | 0 | 3.0487434 | 0.33617343 | 10.1208/s12249-010-9445-5
210 | prednisolone | O=C1C=CC2(C(=C1)CCC3C4CCC(O)(C(=O)CO)C4(C)CC(O)C32)C |  |  | 34 |  | 1 | O/W | 0.25 | 17.04 | 5.145 | 25.73 | 0 | 3.9947281 | 0.34200559 | 10.1208/s12249-010-9445-5
210 | prednisolone | O=C1C=CC2(C(=C1)CCC3C4CCC(O)(C(=O)CO)C4(C)CC(O)C32)C |  |  | 34 |  | 1 | O/W | 0.25 | 17.04 | 5.145 | 25.73 | 0 | 6.9791821 | 0.37099931 | 10.1208/s12249-010-9445-5
210 | prednisolone | O=C1C=CC2(C(=C1)CCC3C4CCC(O)(C(=O)CO)C4(C)CC(O)C32)C |  |  | 34 |  | 1 | O/W | 0.25 | 17.04 | 5.145 | 25.73 | 0 | 9.8958669 | 0.45453201 | 10.1208/s12249-010-9445-5
210 | prednisolone | O=C1C=CC2(C(=C1)CCC3C4CCC(O)(C(=O)CO)C4(C)CC(O)C32)C |  |  | 34 |  | 1 | O/W | 0.25 | 17.04 | 5.145 | 25.73 | 0 | 15.076251 | 0.6387598 | 10.1208/s12249-010-9445-5
210 | prednisolone | O=C1C=CC2(C(=C1)CCC3C4CCC(O)(C(=O)CO)C4(C)CC(O)C32)C |  |  | 34 |  | 1 | O/W | 0.25 | 17.04 | 5.145 | 25.73 | 0 | 20.114834 | 0.8631654 | 10.1208/s12249-010-9445-5
210 | prednisolone | O=C1C=CC2(C(=C1)CCC3C4CCC(O)(C(=O)CO)C4(C)CC(O)C32)C |  |  | 34 |  | 1 | O/W | 0.25 | 17.04 | 5.145 | 25.73 | 0 | 28.087152 | 0.95866515 | 10.1208/s12249-010-9445-5
211 | prednisolone | O=C1C=CC2(C(=C1)CCC3C4CCC(O)(C(=O)CO)C4(C)CC(O)C32)C |  |  | 34 |  | 1 | O/W | 0.25 | 39.1 | 10.15 | 50.75 | 0 | 0 | 0 | 10.1208/s12249-010-9445-5
211 | prednisolone | O=C1C=CC2(C(=C1)CCC3C4CCC(O)(C(=O)CO)C4(C)CC(O)C32)C |  |  | 34 |  | 1 | O/W | 0.25 | 39.1 | 10.15 | 50.75 | 0 | 0.18781616 | 0.25614414 | 10.1208/s12249-010-9445-5
211 | prednisolone | O=C1C=CC2(C(=C1)CCC3C4CCC(O)(C(=O)CO)C4(C)CC(O)C32)C |  |  | 34 |  | 1 | O/W | 0.25 | 39.1 | 10.15 | 50.75 | 0 | 0.36434235 | 0.30509887 | 10.1208/s12249-010-9445-5
211 | prednisolone | O=C1C=CC2(C(=C1)CCC3C4CCC(O)(C(=O)CO)C4(C)CC(O)C32)C |  |  | 34 |  | 1 | O/W | 0.25 | 39.1 | 10.15 | 50.75 | 0 | 0.94231902 | 0.35413061 | 10.1208/s12249-010-9445-5
211 | prednisolone | O=C1C=CC2(C(=C1)CCC3C4CCC(O)(C(=O)CO)C4(C)CC(O)C32)C |  |  | 34 |  | 1 | O/W | 0.25 | 39.1 | 10.15 | 50.75 | 0 | 1.9585918 | 0.40036875 | 10.1208/s12249-010-9445-5
211 | prednisolone | O=C1C=CC2(C(=C1)CCC3C4CCC(O)(C(=O)CO)C4(C)CC(O)C32)C |  |  | 34 |  | 1 | O/W | 0.25 | 39.1 | 10.15 | 50.75 | 0 | 3.123297 | 0.42649147 | 10.1208/s12249-010-9445-5
211 | prednisolone | O=C1C=CC2(C(=C1)CCC3C4CCC(O)(C(=O)CO)C4(C)CC(O)C32)C |  |  | 34 |  | 1 | O/W | 0.25 | 39.1 | 10.15 | 50.75 | 0 | 4.1079753 | 0.43243578 | 10.1208/s12249-010-9445-5
211 | prednisolone | O=C1C=CC2(C(=C1)CCC3C4CCC(O)(C(=O)CO)C4(C)CC(O)C32)C |  |  | 34 |  | 1 | O/W | 0.25 | 39.1 | 10.15 | 50.75 | 0 | 7.0230642 | 0.4704051 | 10.1208/s12249-010-9445-5
211 | prednisolone | O=C1C=CC2(C(=C1)CCC3C4CCC(O)(C(=O)CO)C4(C)CC(O)C32)C |  |  | 34 |  | 1 | O/W | 0.25 | 39.1 | 10.15 | 50.75 | 0 | 9.9294012 | 0.58031519 | 10.1208/s12249-010-9445-5
211 | prednisolone | O=C1C=CC2(C(=C1)CCC3C4CCC(O)(C(=O)CO)C4(C)CC(O)C32)C |  |  | 34 |  | 1 | O/W | 0.25 | 39.1 | 10.15 | 50.75 | 0 | 15.080605 | 0.83741853 | 10.1208/s12249-010-9445-5
211 | prednisolone | O=C1C=CC2(C(=C1)CCC3C4CCC(O)(C(=O)CO)C4(C)CC(O)C32)C |  |  | 34 |  | 1 | O/W | 0.25 | 39.1 | 10.15 | 50.75 | 0 | 20.024739 | 0.99664043 | 10.1208/s12249-010-9445-5
211 | prednisolone | O=C1C=CC2(C(=C1)CCC3C4CCC(O)(C(=O)CO)C4(C)CC(O)C32)C |  |  | 34 |  | 1 | O/W | 0.25 | 39.1 | 10.15 | 50.75 | 0 | 27.903566 | 1.0326843 | 10.1208/s12249-010-9445-5
212 | prednisolone | O=C1C=CC2(C(=C1)CCC3C4CCC(O)(C(=O)CO)C4(C)CC(O)C32)C |  |  | 34 |  | 1 | O/W | 0.25 | 64.84 | 8.82 | 44.1 | 0 | 0 | 0 | 10.1208/s12249-010-9445-5
212 | prednisolone | O=C1C=CC2(C(=C1)CCC3C4CCC(O)(C(=O)CO)C4(C)CC(O)C32)C |  |  | 34 |  | 1 | O/W | 0.25 | 64.84 | 8.82 | 44.1 | 0 | 1.5370994 | 0.26503609 | 10.1208/s12249-010-9445-5
212 | prednisolone | O=C1C=CC2(C(=C1)CCC3C4CCC(O)(C(=O)CO)C4(C)CC(O)C32)C |  |  | 34 |  | 1 | O/W | 0.25 | 64.84 | 8.82 | 44.1 | 0 | 7.0405681 | 0.32652356 | 10.1208/s12249-010-9445-5
212 | prednisolone | O=C1C=CC2(C(=C1)CCC3C4CCC(O)(C(=O)CO)C4(C)CC(O)C32)C |  |  | 34 |  | 1 | O/W | 0.25 | 64.84 | 8.82 | 44.1 | 0 | 10.054991 | 0.44796518 | 10.1208/s12249-010-9445-5
212 | prednisolone | O=C1C=CC2(C(=C1)CCC3C4CCC(O)(C(=O)CO)C4(C)CC(O)C32)C |  |  | 34 |  | 1 | O/W | 0.25 | 64.84 | 8.82 | 44.1 | 0 | 15.167949 | 0.71944968 | 10.1208/s12249-010-9445-5
212 | prednisolone | O=C1C=CC2(C(=C1)CCC3C4CCC(O)(C(=O)CO)C4(C)CC(O)C32)C |  |  | 34 |  | 1 | O/W | 0.25 | 64.84 | 8.82 | 44.1 | 0 | 19.881907 | 0.97071375 | 10.1208/s12249-010-9445-5
212 | prednisolone | O=C1C=CC2(C(=C1)CCC3C4CCC(O)(C(=O)CO)C4(C)CC(O)C32)C |  |  | 34 |  | 1 | O/W | 0.25 | 64.84 | 8.82 | 44.1 | 0 | 28.013402 | 1.0298277 | 10.1208/s12249-010-9445-5
213 | prednisolone | O=C1C=CC2(C(=C1)CCC3C4CCC(O)(C(=O)CO)C4(C)CC(O)C32)C |  |  | 34 |  | 1 | O/W | 0.25 | 55.89 | 8.16 | 40.78 | 0 | 0 | 0 | 10.1208/s12249-010-9445-5
213 | prednisolone | O=C1C=CC2(C(=C1)CCC3C4CCC(O)(C(=O)CO)C4(C)CC(O)C32)C |  |  | 34 |  | 1 | O/W | 0.25 | 55.89 | 8.16 | 40.78 | 0 | 0.59206726 | 0.23320011 | 10.1208/s12249-010-9445-5
213 | prednisolone | O=C1C=CC2(C(=C1)CCC3C4CCC(O)(C(=O)CO)C4(C)CC(O)C32)C |  |  | 34 |  | 1 | O/W | 0.25 | 55.89 | 8.16 | 40.78 | 0 | 1.1689937 | 0.29086475 | 10.1208/s12249-010-9445-5
213 | prednisolone | O=C1C=CC2(C(=C1)CCC3C4CCC(O)(C(=O)CO)C4(C)CC(O)C32)C |  |  | 34 |  | 1 | O/W | 0.25 | 55.89 | 8.16 | 40.78 | 0 | 2.0062897 | 0.30829157 | 10.1208/s12249-010-9445-5
213 | prednisolone | O=C1C=CC2(C(=C1)CCC3C4CCC(O)(C(=O)CO)C4(C)CC(O)C32)C |  |  | 34 |  | 1 | O/W | 0.25 | 55.89 | 8.16 | 40.78 | 0 | 3.0608083 | 0.34014855 | 10.1208/s12249-010-9445-5
213 | prednisolone | O=C1C=CC2(C(=C1)CCC3C4CCC(O)(C(=O)CO)C4(C)CC(O)C32)C |  |  | 34 |  | 1 | O/W | 0.25 | 55.89 | 8.16 | 40.78 | 0 | 4.081282 | 0.35185511 | 10.1208/s12249-010-9445-5
213 | prednisolone | O=C1C=CC2(C(=C1)CCC3C4CCC(O)(C(=O)CO)C4(C)CC(O)C32)C |  |  | 34 |  | 1 | O/W | 0.25 | 55.89 | 8.16 | 40.78 | 0 | 7.1090081 | 0.36394677 | 10.1208/s12249-010-9445-5
213 | prednisolone | O=C1C=CC2(C(=C1)CCC3C4CCC(O)(C(=O)CO)C4(C)CC(O)C32)C |  |  | 34 |  | 1 | O/W | 0.25 | 55.89 | 8.16 | 40.78 | 0 | 10.084835 | 0.50264716 | 10.1208/s12249-010-9445-5
213 | prednisolone | O=C1C=CC2(C(=C1)CCC3C4CCC(O)(C(=O)CO)C4(C)CC(O)C32)C |  |  | 34 |  | 1 | O/W | 0.25 | 55.89 | 8.16 | 40.78 | 0 | 15.012515 | 0.7971177 | 10.1208/s12249-010-9445-5
213 | prednisolone | O=C1C=CC2(C(=C1)CCC3C4CCC(O)(C(=O)CO)C4(C)CC(O)C32)C |  |  | 34 |  | 1 | O/W | 0.25 | 55.89 | 8.16 | 40.78 | 0 | 19.951398 | 0.99950406 | 10.1208/s12249-010-9445-5
213 | prednisolone | O=C1C=CC2(C(=C1)CCC3C4CCC(O)(C(=O)CO)C4(C)CC(O)C32)C |  |  | 34 |  | 1 | O/W | 0.25 | 55.89 | 8.16 | 40.78 | 0 | 28.014102 | 1.0240724 | 10.1208/s12249-010-9445-5
214 | prednisolone | O=C1C=CC2(C(=C1)CCC3C4CCC(O)(C(=O)CO)C4(C)CC(O)C32)C |  |  | 34 |  | 1 | O/W | 0.25 | 64.55 | 10.99 | 54.94 | 0 | 0 | 0 | 10.1208/s12249-010-9445-5
214 | prednisolone | O=C1C=CC2(C(=C1)CCC3C4CCC(O)(C(=O)CO)C4(C)CC(O)C32)C |  |  | 34 |  | 1 | O/W | 0.25 | 64.55 | 10.99 | 54.94 | 0 | 1.1630424 | 0.33978447 | 10.1208/s12249-010-9445-5
214 | prednisolone | O=C1C=CC2(C(=C1)CCC3C4CCC(O)(C(=O)CO)C4(C)CC(O)C32)C |  |  | 34 |  | 1 | O/W | 0.25 | 64.55 | 10.99 | 54.94 | 0 | 2.2151105 | 0.39178487 | 10.1208/s12249-010-9445-5
214 | prednisolone | O=C1C=CC2(C(=C1)CCC3C4CCC(O)(C(=O)CO)C4(C)CC(O)C32)C |  |  | 34 |  | 1 | O/W | 0.25 | 64.55 | 10.99 | 54.94 | 0 | 3.1257476 | 0.40634806 | 10.1208/s12249-010-9445-5
214 | prednisolone | O=C1C=CC2(C(=C1)CCC3C4CCC(O)(C(=O)CO)C4(C)CC(O)C32)C |  |  | 34 |  | 1 | O/W | 0.25 | 64.55 | 10.99 | 54.94 | 0 | 4.1079753 | 0.43243578 | 10.1208/s12249-010-9445-5
214 | prednisolone | O=C1C=CC2(C(=C1)CCC3C4CCC(O)(C(=O)CO)C4(C)CC(O)C32)C |  |  | 34 |  | 1 | O/W | 0.25 | 64.55 | 10.99 | 54.94 | 0 | 7.0964053 | 0.46754147 | 10.1208/s12249-010-9445-5
214 | prednisolone | O=C1C=CC2(C(=C1)CCC3C4CCC(O)(C(=O)CO)C4(C)CC(O)C32)C |  |  | 34 |  | 1 | O/W | 0.25 | 64.55 | 10.99 | 54.94 | 0 | 10.042739 | 0.54868225 | 10.1208/s12249-010-9445-5
214 | prednisolone | O=C1C=CC2(C(=C1)CCC3C4CCC(O)(C(=O)CO)C4(C)CC(O)C32)C |  |  | 34 |  | 1 | O/W | 0.25 | 64.55 | 10.99 | 54.94 | 0 | 15.095658 | 0.71368042 | 10.1208/s12249-010-9445-5
214 | prednisolone | O=C1C=CC2(C(=C1)CCC3C4CCC(O)(C(=O)CO)C4(C)CC(O)C32)C |  |  | 34 |  | 1 | O/W | 0.25 | 64.55 | 10.99 | 54.94 | 0 | 20.038042 | 0.88729046 | 10.1208/s12249-010-9445-5
214 | prednisolone | O=C1C=CC2(C(=C1)CCC3C4CCC(O)(C(=O)CO)C4(C)CC(O)C32)C |  |  | 34 |  | 1 | O/W | 0.25 | 64.55 | 10.99 | 54.94 | 0 | 27.975856 | 1.0384536 | 10.1208/s12249-010-9445-5
215 | dexamethasone | O=C1C=CC2(C(=C1)CCC3C4CC(C)C(O)(C(=O)CO)C4(C)CC(O)C32F)C | 31 |  |  |  | 1 | O/W | 0.625 | 16 | 14.9 | 38.9 | 0 | 0 | 0 | 10.1002/jbm.a.32512
215 | dexamethasone | O=C1C=CC2(C(=C1)CCC3C4CC(C)C(O)(C(=O)CO)C4(C)CC(O)C32F)C | 31 |  |  |  | 1 | O/W | 0.625 | 16 | 14.9 | 38.9 | 0 | 2.9211229 | 0.2686076 | 10.1002/jbm.a.32512
215 | dexamethasone | O=C1C=CC2(C(=C1)CCC3C4CC(C)C(O)(C(=O)CO)C4(C)CC(O)C32F)C | 31 |  |  |  | 1 | O/W | 0.625 | 16 | 14.9 | 38.9 | 0 | 6.0188881 | 0.39138682 | 10.1002/jbm.a.32512
215 | dexamethasone | O=C1C=CC2(C(=C1)CCC3C4CC(C)C(O)(C(=O)CO)C4(C)CC(O)C32F)C | 31 |  |  |  | 1 | O/W | 0.625 | 16 | 14.9 | 38.9 | 0 | 8.9639781 | 0.48954629 | 10.1002/jbm.a.32512
215 | dexamethasone | O=C1C=CC2(C(=C1)CCC3C4CC(C)C(O)(C(=O)CO)C4(C)CC(O)C32F)C | 31 |  |  |  | 1 | O/W | 0.625 | 16 | 14.9 | 38.9 | 0 | 12.008404 | 0.58769216 | 10.1002/jbm.a.32512
215 | dexamethasone | O=C1C=CC2(C(=C1)CCC3C4CC(C)C(O)(C(=O)CO)C4(C)CC(O)C32F)C | 31 |  |  |  | 1 | O/W | 0.625 | 16 | 14.9 | 38.9 | 0 | 15.002856 | 0.68379148 | 10.1002/jbm.a.32512
215 | dexamethasone | O=C1C=CC2(C(=C1)CCC3C4CC(C)C(O)(C(=O)CO)C4(C)CC(O)C32F)C | 31 |  |  |  | 1 | O/W | 0.625 | 16 | 14.9 | 38.9 | 0 | 18.097867 | 0.78809059 | 10.1002/jbm.a.32512
215 | dexamethasone | O=C1C=CC2(C(=C1)CCC3C4CC(C)C(O)(C(=O)CO)C4(C)CC(O)C32F)C | 31 |  |  |  | 1 | O/W | 0.625 | 16 | 14.9 | 38.9 | 0 | 21.03745 | 0.84928983 | 10.1002/jbm.a.32512
215 | dexamethasone | O=C1C=CC2(C(=C1)CCC3C4CC(C)C(O)(C(=O)CO)C4(C)CC(O)C32F)C | 31 |  |  |  | 1 | O/W | 0.625 | 16 | 14.9 | 38.9 | 0 | 24.223536 | 0.89813499 | 10.1002/jbm.a.32512
216 | lidocaine | O=C(NC=1C(=CC=CC1C)C)CN(CC)CC |  |  | 10 |  | 2.33 | O/W | 1 | 100 | 41.8 | 83.6 | 0.2 | 0 | 0 | 10.1002/lary.20713
216 | lidocaine | O=C(NC=1C(=CC=CC1C)C)CN(CC)CC |  |  | 10 |  | 2.33 | O/W | 1 | 100 | 41.8 | 83.6 | 0.2 | 0.4949531 | 0.60161007 | 10.1002/lary.20713
216 | lidocaine | O=C(NC=1C(=CC=CC1C)C)CN(CC)CC |  |  | 10 |  | 2.33 | O/W | 1 | 100 | 41.8 | 83.6 | 0.2 | 3.9838993 | 0.70929563 | 10.1002/lary.20713
216 | lidocaine | O=C(NC=1C(=CC=CC1C)C)CN(CC)CC |  |  | 10 |  | 2.33 | O/W | 1 | 100 | 41.8 | 83.6 | 0.2 | 14.085797 | 0.79927245 | 10.1002/lary.20713
216 | lidocaine | O=C(NC=1C(=CC=CC1C)C)CN(CC)CC |  |  | 10 |  | 2.33 | O/W | 1 | 100 | 41.8 | 83.6 | 0.2 | 21.208514 | 0.81345315 | 10.1002/lary.20713
216 | lidocaine | O=C(NC=1C(=CC=CC1C)C)CN(CC)CC |  |  | 10 |  | 2.33 | O/W | 1 | 100 | 41.8 | 83.6 | 0.2 | 28.023068 | 0.81965549 | 10.1002/lary.20713
216 | lidocaine | O=C(NC=1C(=CC=CC1C)C)CN(CC)CC |  |  | 10 |  | 2.33 | O/W | 1 | 100 | 41.8 | 83.6 | 0.2 | 55.698475 | 0.8245584 | 10.1002/lary.20713
217 | lidocaine | O=C(NC=1C(=CC=CC1C)C)CN(CC)CC |  |  | 10 |  | 2.33 | O/W | 1 | 5 | 5 | 10 | 0.2 | 0 | 0 | 10.1002/lary.20713
217 | lidocaine | O=C(NC=1C(=CC=CC1C)C)CN(CC)CC |  |  | 10 |  | 2.33 | O/W | 1 | 5 | 5 | 10 | 0.2 | 0.56037084 | 0.28487918 | 10.1002/lary.20713
217 | lidocaine | O=C(NC=1C(=CC=CC1C)C)CN(CC)CC |  |  | 10 |  | 2.33 | O/W | 1 | 5 | 5 | 10 | 0.2 | 3.9139558 | 0.54793872 | 10.1002/lary.20713
217 | lidocaine | O=C(NC=1C(=CC=CC1C)C)CN(CC)CC |  |  | 10 |  | 2.33 | O/W | 1 | 5 | 5 | 10 | 0.2 | 7.0700532 | 0.76716701 | 10.1002/lary.20713
217 | lidocaine | O=C(NC=1C(=CC=CC1C)C)CN(CC)CC |  |  | 10 |  | 2.33 | O/W | 1 | 5 | 5 | 10 | 0.2 | 13.757886 | 0.88691097 | 10.1002/lary.20713
217 | lidocaine | O=C(NC=1C(=CC=CC1C)C)CN(CC)CC |  |  | 10 |  | 2.33 | O/W | 1 | 5 | 5 | 10 | 0.2 | 20.871139 | 0.94690809 | 10.1002/lary.20713
217 | lidocaine | O=C(NC=1C(=CC=CC1C)C)CN(CC)CC |  |  | 10 |  | 2.33 | O/W | 1 | 5 | 5 | 10 | 0.2 | 28.097125 | 0.96109222 | 10.1002/lary.20713
217 | lidocaine | O=C(NC=1C(=CC=CC1C)C)CN(CC)CC |  |  | 10 |  | 2.33 | O/W | 1 | 5 | 5 | 10 | 0.2 | 56.07617 | 0.99588568 | 10.1002/lary.20713
218 | ibuprofen | O=C(O)C(C1=CC=C(C=C1)CC(C)C)C | 20 |  |  |  | 1 | W/O/W | 0.25 | 35 | 11.96 | 59.8 | 0 | 0 | 0 | 10.1007/s10544-009-9327-3
218 | ibuprofen | O=C(O)C(C1=CC=C(C=C1)CC(C)C)C | 20 |  |  |  | 1 | W/O/W | 0.25 | 35 | 11.96 | 59.8 | 0 | 0.91432912 | 0.43508963 | 10.1007/s10544-009-9327-3
218 | ibuprofen | O=C(O)C(C1=CC=C(C=C1)CC(C)C)C | 20 |  |  |  | 1 | W/O/W | 0.25 | 35 | 11.96 | 59.8 | 0 | 3.1494508 | 0.56713329 | 10.1007/s10544-009-9327-3
218 | ibuprofen | O=C(O)C(C1=CC=C(C=C1)CC(C)C)C | 20 |  |  |  | 1 | W/O/W | 0.25 | 35 | 11.96 | 59.8 | 0 | 6.0838491 | 0.68054143 | 10.1007/s10544-009-9327-3
218 | ibuprofen | O=C(O)C(C1=CC=C(C=C1)CC(C)C)C | 20 |  |  |  | 1 | W/O/W | 0.25 | 35 | 11.96 | 59.8 | 0 | 9.976584 | 0.8585935 | 10.1007/s10544-009-9327-3
218 | ibuprofen | O=C(O)C(C1=CC=C(C=C1)CC(C)C)C | 20 |  |  |  | 1 | W/O/W | 0.25 | 35 | 11.96 | 59.8 | 0 | 13.102678 | 0.98546734 | 10.1007/s10544-009-9327-3
218 | ibuprofen | O=C(O)C(C1=CC=C(C=C1)CC(C)C)C | 20 |  |  |  | 1 | W/O/W | 0.25 | 35 | 11.96 | 59.8 | 0 | 16.923349 | 1.005114 | 10.1007/s10544-009-9327-3
218 | ibuprofen | O=C(O)C(C1=CC=C(C=C1)CC(C)C)C | 20 |  |  |  | 1 | W/O/W | 0.25 | 35 | 11.96 | 59.8 | 0 | 20.106268 | 1.0031415 | 10.1007/s10544-009-9327-3
219 | dexamethasone | O=C1C=CC2(C(=C1)CCC3C4CC(C)C(O)(C(=O)CO)C4(C)CC(O)C32F)C | 12 |  |  |  | 1 | O/W | 0.2 | 36.5 | 15.66 | 93.96 | 0 | 0 | 0 | 10.1016/j.exer.2009.03.012
219 | dexamethasone | O=C1C=CC2(C(=C1)CCC3C4CC(C)C(O)(C(=O)CO)C4(C)CC(O)C32F)C | 12 |  |  |  | 1 | O/W | 0.2 | 36.5 | 15.66 | 93.96 | 0 | 0.18445834 | 0.1191771 | 10.1016/j.exer.2009.03.012
219 | dexamethasone | O=C1C=CC2(C(=C1)CCC3C4CC(C)C(O)(C(=O)CO)C4(C)CC(O)C32F)C | 12 |  |  |  | 1 | O/W | 0.2 | 36.5 | 15.66 | 93.96 | 0 | 1.1481636 | 0.18850568 | 10.1016/j.exer.2009.03.012
219 | dexamethasone | O=C1C=CC2(C(=C1)CCC3C4CC(C)C(O)(C(=O)CO)C4(C)CC(O)C32F)C | 12 |  |  |  | 1 | O/W | 0.2 | 36.5 | 15.66 | 93.96 | 0 | 2.0133717 | 0.27722925 | 10.1016/j.exer.2009.03.012
219 | dexamethasone | O=C1C=CC2(C(=C1)CCC3C4CC(C)C(O)(C(=O)CO)C4(C)CC(O)C32F)C | 12 |  |  |  | 1 | O/W | 0.2 | 36.5 | 15.66 | 93.96 | 0 | 4.0424135 | 0.35769248 | 10.1016/j.exer.2009.03.012
219 | dexamethasone | O=C1C=CC2(C(=C1)CCC3C4CC(C)C(O)(C(=O)CO)C4(C)CC(O)C32F)C | 12 |  |  |  | 1 | O/W | 0.2 | 36.5 | 15.66 | 93.96 | 0 | 6.9485278 | 0.37999761 | 10.1016/j.exer.2009.03.012
219 | dexamethasone | O=C1C=CC2(C(=C1)CCC3C4CC(C)C(O)(C(=O)CO)C4(C)CC(O)C32F)C | 12 |  |  |  | 1 | O/W | 0.2 | 36.5 | 15.66 | 93.96 | 0 | 9.9515722 | 0.40230722 | 10.1016/j.exer.2009.03.012
219 | dexamethasone | O=C1C=CC2(C(=C1)CCC3C4CC(C)C(O)(C(=O)CO)C4(C)CC(O)C32F)C | 12 |  |  |  | 1 | O/W | 0.2 | 36.5 | 15.66 | 93.96 | 0 | 14.022192 | 0.40803797 | 10.1016/j.exer.2009.03.012
219 | dexamethasone | O=C1C=CC2(C(=C1)CCC3C4CC(C)C(O)(C(=O)CO)C4(C)CC(O)C32F)C | 12 |  |  |  | 1 | O/W | 0.2 | 36.5 | 15.66 | 93.96 | 0 | 17.219097 | 0.43035653 | 10.1016/j.exer.2009.03.012
219 | dexamethasone | O=C1C=CC2(C(=C1)CCC3C4CC(C)C(O)(C(=O)CO)C4(C)CC(O)C32F)C | 12 |  |  |  | 1 | O/W | 0.2 | 36.5 | 15.66 | 93.96 | 0 | 21.092274 | 0.48041996 | 10.1016/j.exer.2009.03.012
219 | dexamethasone | O=C1C=CC2(C(=C1)CCC3C4CC(C)C(O)(C(=O)CO)C4(C)CC(O)C32F)C | 12 |  |  |  | 1 | O/W | 0.2 | 36.5 | 15.66 | 93.96 | 0 | 23.126912 | 0.49159938 | 10.1016/j.exer.2009.03.012
219 | dexamethasone | O=C1C=CC2(C(=C1)CCC3C4CC(C)C(O)(C(=O)CO)C4(C)CC(O)C32F)C | 12 |  |  |  | 1 | O/W | 0.2 | 36.5 | 15.66 | 93.96 | 0 | 24.870312 | 0.50830809 | 10.1016/j.exer.2009.03.012
219 | dexamethasone | O=C1C=CC2(C(=C1)CCC3C4CC(C)C(O)(C(=O)CO)C4(C)CC(O)C32F)C | 12 |  |  |  | 1 | O/W | 0.2 | 36.5 | 15.66 | 93.96 | 0 | 28.064307 | 0.56665423 | 10.1016/j.exer.2009.03.012
219 | dexamethasone | O=C1C=CC2(C(=C1)CCC3C4CC(C)C(O)(C(=O)CO)C4(C)CC(O)C32F)C | 12 |  |  |  | 1 | O/W | 0.2 | 36.5 | 15.66 | 93.96 | 0 | 29.90307 | 0.60276688 | 10.1016/j.exer.2009.03.012
219 | dexamethasone | O=C1C=CC2(C(=C1)CCC3C4CC(C)C(O)(C(=O)CO)C4(C)CC(O)C32F)C | 12 |  |  |  | 1 | O/W | 0.2 | 36.5 | 15.66 | 93.96 | 0 | 31.935917 | 0.63611712 | 10.1016/j.exer.2009.03.012
219 | dexamethasone | O=C1C=CC2(C(=C1)CCC3C4CC(C)C(O)(C(=O)CO)C4(C)CC(O)C32F)C | 12 |  |  |  | 1 | O/W | 0.2 | 36.5 | 15.66 | 93.96 | 0 | 35.033877 | 0.68337338 | 10.1016/j.exer.2009.03.012
219 | dexamethasone | O=C1C=CC2(C(=C1)CCC3C4CC(C)C(O)(C(=O)CO)C4(C)CC(O)C32F)C | 12 |  |  |  | 1 | O/W | 0.2 | 36.5 | 15.66 | 93.96 | 0 | 36.775486 | 0.7222529 | 10.1016/j.exer.2009.03.012
219 | dexamethasone | O=C1C=CC2(C(=C1)CCC3C4CC(C)C(O)(C(=O)CO)C4(C)CC(O)C32F)C | 12 |  |  |  | 1 | O/W | 0.2 | 36.5 | 15.66 | 93.96 | 0 | 38.807438 | 0.76668855 | 10.1016/j.exer.2009.03.012
219 | dexamethasone | O=C1C=CC2(C(=C1)CCC3C4CC(C)C(O)(C(=O)CO)C4(C)CC(O)C32F)C | 12 |  |  |  | 1 | O/W | 0.2 | 36.5 | 15.66 | 93.96 | 0 | 42.196188 | 0.81395824 | 10.1016/j.exer.2009.03.012
219 | dexamethasone | O=C1C=CC2(C(=C1)CCC3C4CC(C)C(O)(C(=O)CO)C4(C)CC(O)C32F)C | 12 |  |  |  | 1 | O/W | 0.2 | 36.5 | 15.66 | 93.96 | 0 | 43.938021 | 0.85006641 | 10.1016/j.exer.2009.03.012
219 | dexamethasone | O=C1C=CC2(C(=C1)CCC3C4CC(C)C(O)(C(=O)CO)C4(C)CC(O)C32F)C | 12 |  |  |  | 1 | O/W | 0.2 | 36.5 | 15.66 | 93.96 | 0 | 46.067351 | 0.88896384 | 10.1016/j.exer.2009.03.012
219 | dexamethasone | O=C1C=CC2(C(=C1)CCC3C4CC(C)C(O)(C(=O)CO)C4(C)CC(O)C32F)C | 12 |  |  |  | 1 | O/W | 0.2 | 36.5 | 15.66 | 93.96 | 0 | 48.971675 | 0.93343979 | 10.1016/j.exer.2009.03.012
219 | dexamethasone | O=C1C=CC2(C(=C1)CCC3C4CC(C)C(O)(C(=O)CO)C4(C)CC(O)C32F)C | 12 |  |  |  | 1 | O/W | 0.2 | 36.5 | 15.66 | 93.96 | 0 | 51.00497 | 0.96124733 | 10.1016/j.exer.2009.03.012
219 | dexamethasone | O=C1C=CC2(C(=C1)CCC3C4CC(C)C(O)(C(=O)CO)C4(C)CC(O)C32F)C | 12 |  |  |  | 1 | O/W | 0.2 | 36.5 | 15.66 | 93.96 | 0 | 52.940215 | 1.0029072 | 10.1016/j.exer.2009.03.012
220 | fenofibric acid | O=C(O)C(OC1=CC=C(C=C1)C(=O)C2=CC=C(Cl)C=C2)(C)C | 12 |  |  |  | 1 | O/W | 0.35 | 11 | 20.6 | 79.457143 | 0 | 0 | 0 | 10.1016/j.ejps.2008.12.016
220 | fenofibric acid | O=C(O)C(OC1=CC=C(C=C1)C(=O)C2=CC=C(Cl)C=C2)(C)C | 12 |  |  |  | 1 | O/W | 0.35 | 11 | 20.6 | 79.457143 | 0 | 0.077387049 | 0.26485148 | 10.1016/j.ejps.2008.12.016
220 | fenofibric acid | O=C(O)C(OC1=CC=C(C=C1)C(=O)C2=CC=C(Cl)C=C2)(C)C | 12 |  |  |  | 1 | O/W | 0.35 | 11 | 20.6 | 79.457143 | 0 | 0.13414703 | 0.32673267 | 10.1016/j.ejps.2008.12.016
220 | fenofibric acid | O=C(O)C(OC1=CC=C(C=C1)C(=O)C2=CC=C(Cl)C=C2)(C)C | 12 |  |  |  | 1 | O/W | 0.35 | 11 | 20.6 | 79.457143 | 0 | 0.13369182 | 0.36633663 | 10.1016/j.ejps.2008.12.016
220 | fenofibric acid | O=C(O)C(OC1=CC=C(C=C1)C(=O)C2=CC=C(Cl)C=C2)(C)C | 12 |  |  |  | 1 | O/W | 0.35 | 11 | 20.6 | 79.457143 | 0 | 0.19093547 | 0.38613861 | 10.1016/j.ejps.2008.12.016
220 | fenofibric acid | O=C(O)C(OC1=CC=C(C=C1)C(=O)C2=CC=C(Cl)C=C2)(C)C | 12 |  |  |  | 1 | O/W | 0.35 | 11 | 20.6 | 79.457143 | 0 | 0.28254808 | 0.41584158 | 10.1016/j.ejps.2008.12.016
220 | fenofibric acid | O=C(O)C(OC1=CC=C(C=C1)C(=O)C2=CC=C(Cl)C=C2)(C)C | 12 |  |  |  | 1 | O/W | 0.35 | 11 | 20.6 | 79.457143 | 0 | 1.0045237 | 0.6039604 | 10.1016/j.ejps.2008.12.016
220 | fenofibric acid | O=C(O)C(OC1=CC=C(C=C1)C(=O)C2=CC=C(Cl)C=C2)(C)C | 12 |  |  |  | 1 | O/W | 0.35 | 11 | 20.6 | 79.457143 | 0 | 1.2801013 | 0.62871287 | 10.1016/j.ejps.2008.12.016
220 | fenofibric acid | O=C(O)C(OC1=CC=C(C=C1)C(=O)C2=CC=C(Cl)C=C2)(C)C | 12 |  |  |  | 1 | O/W | 0.35 | 11 | 20.6 | 79.457143 | 0 | 2.0149937 | 0.69306931 | 10.1016/j.ejps.2008.12.016
220 | fenofibric acid | O=C(O)C(OC1=CC=C(C=C1)C(=O)C2=CC=C(Cl)C=C2)(C)C | 12 |  |  |  | 1 | O/W | 0.35 | 11 | 20.6 | 79.457143 | 0 | 2.2793047 | 0.6980198 | 10.1016/j.ejps.2008.12.016
220 | fenofibric acid | O=C(O)C(OC1=CC=C(C=C1)C(=O)C2=CC=C(Cl)C=C2)(C)C | 12 |  |  |  | 1 | O/W | 0.35 | 11 | 20.6 | 79.457143 | 0 | 3.198475 | 0.73019802 | 10.1016/j.ejps.2008.12.016
221 | propanolol hydrochloride | CC(C)NCC(COC1=CC=CC2=CC=CC=C21)O.Cl | 46 |  |  |  | 1 | W/O/W | 0.25 | 140 | 6 | 30 | 0 | 0 | 0 | 10.1007/s11095-008-9747-4
221 | propanolol hydrochloride | CC(C)NCC(COC1=CC=CC2=CC=CC=C21)O.Cl | 46 |  |  |  | 1 | W/O/W | 0.25 | 140 | 6 | 30 | 0 | 5.0973907 | 0.096759652 | 10.1007/s11095-008-9747-4
221 | propanolol hydrochloride | CC(C)NCC(COC1=CC=CC2=CC=CC=C21)O.Cl | 46 |  |  |  | 1 | W/O/W | 0.25 | 140 | 6 | 30 | 0 | 9.9089438 | 0.19743866 | 10.1007/s11095-008-9747-4
221 | propanolol hydrochloride | CC(C)NCC(COC1=CC=CC2=CC=CC=C21)O.Cl | 46 |  |  |  | 1 | W/O/W | 0.25 | 140 | 6 | 30 | 0 | 15.159787 | 0.36582855 | 10.1007/s11095-008-9747-4
221 | propanolol hydrochloride | CC(C)NCC(COC1=CC=CC2=CC=CC=C21)O.Cl | 46 |  |  |  | 1 | W/O/W | 0.25 | 140 | 6 | 30 | 0 | 20.120238 | 0.50630845 | 10.1007/s11095-008-9747-4
221 | propanolol hydrochloride | CC(C)NCC(COC1=CC=CC2=CC=CC=C21)O.Cl | 46 |  |  |  | 1 | W/O/W | 0.25 | 140 | 6 | 30 | 0 | 30.166976 | 0.66602926 | 10.1007/s11095-008-9747-4
222 | imatinib mesylate | O=C(NC1=CC=C(C(=C1)NC=2N=CC=C(N2)C3=CN=CC=C3)C)C4=CC=C(C=C4)CN5CCN(C)CC5.O=S(=O)(O)C | 12 |  |  |  | 1 | W/O/W | 0.005 | 33.83 | 0.27164179 | 54.6 | 0 | 0 | 0 | 10.1158/1078-0432.CCR-08-1316
222 | imatinib mesylate | O=C(NC1=CC=C(C(=C1)NC=2N=CC=C(N2)C3=CN=CC=C3)C)C4=CC=C(C=C4)CN5CCN(C)CC5.O=S(=O)(O)C | 12 |  |  |  | 1 | W/O/W | 0.005 | 33.83 | 0.27164179 | 54.6 | 0 | 1.0696445 | 0.61869064 | 10.1158/1078-0432.CCR-08-1316
222 | imatinib mesylate | O=C(NC1=CC=C(C(=C1)NC=2N=CC=C(N2)C3=CN=CC=C3)C)C4=CC=C(C=C4)CN5CCN(C)CC5.O=S(=O)(O)C | 12 |  |  |  | 1 | W/O/W | 0.005 | 33.83 | 0.27164179 | 54.6 | 0 | 3.1895715 | 0.80606642 | 10.1158/1078-0432.CCR-08-1316
222 | imatinib mesylate | O=C(NC1=CC=C(C(=C1)NC=2N=CC=C(N2)C3=CN=CC=C3)C)C4=CC=C(C=C4)CN5CCN(C)CC5.O=S(=O)(O)C | 12 |  |  |  | 1 | W/O/W | 0.005 | 33.83 | 0.27164179 | 54.6 | 0 | 6.2662348 | 0.8972924 | 10.1158/1078-0432.CCR-08-1316
222 | imatinib mesylate | O=C(NC1=CC=C(C(=C1)NC=2N=CC=C(N2)C3=CN=CC=C3)C)C4=CC=C(C=C4)CN5CCN(C)CC5.O=S(=O)(O)C | 12 |  |  |  | 1 | W/O/W | 0.005 | 33.83 | 0.27164179 | 54.6 | 0 | 10.135169 | 0.92753445 | 10.1158/1078-0432.CCR-08-1316
222 | imatinib mesylate | O=C(NC1=CC=C(C(=C1)NC=2N=CC=C(N2)C3=CN=CC=C3)C)C4=CC=C(C=C4)CN5CCN(C)CC5.O=S(=O)(O)C | 12 |  |  |  | 1 | W/O/W | 0.005 | 33.83 | 0.27164179 | 54.6 | 0 | 13.318099 | 0.9812542 | 10.1158/1078-0432.CCR-08-1316
222 | imatinib mesylate | O=C(NC1=CC=C(C(=C1)NC=2N=CC=C(N2)C3=CN=CC=C3)C)C4=CC=C(C=C4)CN5CCN(C)CC5.O=S(=O)(O)C | 12 |  |  |  | 1 | W/O/W | 0.005 | 33.83 | 0.27164179 | 54.6 | 0 | 17.242981 | 1.0044617 | 10.1158/1078-0432.CCR-08-1316
223 | gentamicin sulphate | CC(C1CCC(C(O1)OC2C(CC(C(C2O)OC3C(C(C(CO3)(C)O)NC)O)N)N)N)N.CC(C1CCC(C(O1)OC2C(CC(C(C2O)OC3C(C(C(CO3)(C)O)NC)O)N)N)N)NC.CC1(COC(C(C1NC)O)OC2C(CC(C(C2O)OC3C(CCC(O3)CN)N)N)N)O.OS(=O)(=O)O | 60 |  |  |  | 1 | W/O/W | 0.06 | 246.37 | 2.3779245 | 42.01 | 0 | 0 | 0 | 10.1016/j.apsusc.2008.06.085
223 | gentamicin sulphate | CC(C1CCC(C(O1)OC2C(CC(C(C2O)OC3C(C(C(CO3)(C)O)NC)O)N)N)N)N.CC(C1CCC(C(O1)OC2C(CC(C(C2O)OC3C(C(C(CO3)(C)O)NC)O)N)N)N)NC.CC1(COC(C(C1NC)O)OC2C(CC(C(C2O)OC3C(CCC(O3)CN)N)N)N)O.OS(=O)(=O)O | 60 |  |  |  | 1 | W/O/W | 0.06 | 246.37 | 2.3779245 | 42.01 | 0 | 0.96786834 | 0.35775862 | 10.1016/j.apsusc.2008.06.085
223 | gentamicin sulphate | CC(C1CCC(C(O1)OC2C(CC(C(C2O)OC3C(C(C(CO3)(C)O)NC)O)N)N)N)N.CC(C1CCC(C(O1)OC2C(CC(C(C2O)OC3C(C(C(CO3)(C)O)NC)O)N)N)N)NC.CC1(COC(C(C1NC)O)OC2C(CC(C(C2O)OC3C(CCC(O3)CN)N)N)N)O.OS(=O)(=O)O | 60 |  |  |  | 1 | W/O/W | 0.06 | 246.37 | 2.3779245 | 42.01 | 0 | 2.0118674 | 0.47413793 | 10.1016/j.apsusc.2008.06.085
223 | gentamicin sulphate | CC(C1CCC(C(O1)OC2C(CC(C(C2O)OC3C(C(C(CO3)(C)O)NC)O)N)N)N)N.CC(C1CCC(C(O1)OC2C(CC(C(C2O)OC3C(C(C(CO3)(C)O)NC)O)N)N)N)NC.CC1(COC(C(C1NC)O)OC2C(CC(C(C2O)OC3C(CCC(O3)CN)N)N)N)O.OS(=O)(=O)O | 60 |  |  |  | 1 | W/O/W | 0.06 | 246.37 | 2.3779245 | 42.01 | 0 | 3.9180288 | 0.50646552 | 10.1016/j.apsusc.2008.06.085
223 | gentamicin sulphate | CC(C1CCC(C(O1)OC2C(CC(C(C2O)OC3C(C(C(CO3)(C)O)NC)O)N)N)N)N.CC(C1CCC(C(O1)OC2C(CC(C(C2O)OC3C(C(C(CO3)(C)O)NC)O)N)N)N)NC.CC1(COC(C(C1NC)O)OC2C(CC(C(C2O)OC3C(CCC(O3)CN)N)N)N)O.OS(=O)(=O)O | 60 |  |  |  | 1 | W/O/W | 0.06 | 246.37 | 2.3779245 | 42.01 | 0 | 6.0423197 | 0.57758621 | 10.1016/j.apsusc.2008.06.085
223 | gentamicin sulphate | CC(C1CCC(C(O1)OC2C(CC(C(C2O)OC3C(C(C(CO3)(C)O)NC)O)N)N)N)N.CC(C1CCC(C(O1)OC2C(CC(C(C2O)OC3C(C(C(CO3)(C)O)NC)O)N)N)N)NC.CC1(COC(C(C1NC)O)OC2C(CC(C(C2O)OC3C(CCC(O3)CN)N)N)N)O.OS(=O)(=O)O | 60 |  |  |  | 1 | W/O/W | 0.06 | 246.37 | 2.3779245 | 42.01 | 0 | 7.9915846 | 0.60560345 | 10.1016/j.apsusc.2008.06.085
223 | gentamicin sulphate | CC(C1CCC(C(O1)OC2C(CC(C(C2O)OC3C(C(C(CO3)(C)O)NC)O)N)N)N)N.CC(C1CCC(C(O1)OC2C(CC(C(C2O)OC3C(C(C(CO3)(C)O)NC)O)N)N)N)NC.CC1(COC(C(C1NC)O)OC2C(CC(C(C2O)OC3C(CCC(O3)CN)N)N)N)O.OS(=O)(=O)O | 60 |  |  |  | 1 | W/O/W | 0.06 | 246.37 | 2.3779245 | 42.01 | 0 | 10.027896 | 0.64439655 | 10.1016/j.apsusc.2008.06.085
223 | gentamicin sulphate | CC(C1CCC(C(O1)OC2C(CC(C(C2O)OC3C(C(C(CO3)(C)O)NC)O)N)N)N)N.CC(C1CCC(C(O1)OC2C(CC(C(C2O)OC3C(C(C(CO3)(C)O)NC)O)N)N)N)NC.CC1(COC(C(C1NC)O)OC2C(CC(C(C2O)OC3C(CCC(O3)CN)N)N)N)O.OS(=O)(=O)O | 60 |  |  |  | 1 | W/O/W | 0.06 | 246.37 | 2.3779245 | 42.01 | 0 | 11.976321 | 0.65301724 | 10.1016/j.apsusc.2008.06.085
223 | gentamicin sulphate | CC(C1CCC(C(O1)OC2C(CC(C(C2O)OC3C(C(C(CO3)(C)O)NC)O)N)N)N)N.CC(C1CCC(C(O1)OC2C(CC(C(C2O)OC3C(C(C(CO3)(C)O)NC)O)N)N)N)NC.CC1(COC(C(C1NC)O)OC2C(CC(C(C2O)OC3C(CCC(O3)CN)N)N)N)O.OS(=O)(=O)O | 60 |  |  |  | 1 | W/O/W | 0.06 | 246.37 | 2.3779245 | 42.01 | 0 | 14.0117 | 0.67025862 | 10.1016/j.apsusc.2008.06.085
223 | gentamicin sulphate | CC(C1CCC(C(O1)OC2C(CC(C(C2O)OC3C(C(C(CO3)(C)O)NC)O)N)N)N)N.CC(C1CCC(C(O1)OC2C(CC(C(C2O)OC3C(C(C(CO3)(C)O)NC)O)N)N)N)NC.CC1(COC(C(C1NC)O)OC2C(CC(C(C2O)OC3C(CCC(O3)CN)N)N)N)O.OS(=O)(=O)O | 60 |  |  |  | 1 | W/O/W | 0.06 | 246.37 | 2.3779245 | 42.01 | 0 | 16.133565 | 0.68534483 | 10.1016/j.apsusc.2008.06.085
223 | gentamicin sulphate | CC(C1CCC(C(O1)OC2C(CC(C(C2O)OC3C(C(C(CO3)(C)O)NC)O)N)N)N)N.CC(C1CCC(C(O1)OC2C(CC(C(C2O)OC3C(C(C(CO3)(C)O)NC)O)N)N)N)NC.CC1(COC(C(C1NC)O)OC2C(CC(C(C2O)OC3C(CCC(O3)CN)N)N)N)O.OS(=O)(=O)O | 60 |  |  |  | 1 | W/O/W | 0.06 | 246.37 | 2.3779245 | 42.01 | 0 | 18.16913 | 0.70689655 | 10.1016/j.apsusc.2008.06.085
223 | gentamicin sulphate | CC(C1CCC(C(O1)OC2C(CC(C(C2O)OC3C(C(C(CO3)(C)O)NC)O)N)N)N)N.CC(C1CCC(C(O1)OC2C(CC(C(C2O)OC3C(C(C(CO3)(C)O)NC)O)N)N)N)NC.CC1(COC(C(C1NC)O)OC2C(CC(C(C2O)OC3C(CCC(O3)CN)N)N)N)O.OS(=O)(=O)O | 60 |  |  |  | 1 | W/O/W | 0.06 | 246.37 | 2.3779245 | 42.01 | 0 | 20.074358 | 0.71767241 | 10.1016/j.apsusc.2008.06.085
223 | gentamicin sulphate | CC(C1CCC(C(O1)OC2C(CC(C(C2O)OC3C(C(C(CO3)(C)O)NC)O)N)N)N)N.CC(C1CCC(C(O1)OC2C(CC(C(C2O)OC3C(C(C(CO3)(C)O)NC)O)N)N)N)NC.CC1(COC(C(C1NC)O)OC2C(CC(C(C2O)OC3C(CCC(O3)CN)N)N)N)O.OS(=O)(=O)O | 60 |  |  |  | 1 | W/O/W | 0.06 | 246.37 | 2.3779245 | 42.01 | 0 | 22.10955 | 0.73060345 | 10.1016/j.apsusc.2008.06.085
223 | gentamicin sulphate | CC(C1CCC(C(O1)OC2C(CC(C(C2O)OC3C(C(C(CO3)(C)O)NC)O)N)N)N)N.CC(C1CCC(C(O1)OC2C(CC(C(C2O)OC3C(C(C(CO3)(C)O)NC)O)N)N)N)NC.CC1(COC(C(C1NC)O)OC2C(CC(C(C2O)OC3C(CCC(O3)CN)N)N)N)O.OS(=O)(=O)O | 60 |  |  |  | 1 | W/O/W | 0.06 | 246.37 | 2.3779245 | 42.01 | 0 | 24.059188 | 0.76724138 | 10.1016/j.apsusc.2008.06.085
223 | gentamicin sulphate | CC(C1CCC(C(O1)OC2C(CC(C(C2O)OC3C(C(C(CO3)(C)O)NC)O)N)N)N)N.CC(C1CCC(C(O1)OC2C(CC(C(C2O)OC3C(C(C(CO3)(C)O)NC)O)N)N)N)NC.CC1(COC(C(C1NC)O)OC2C(CC(C(C2O)OC3C(CCC(O3)CN)N)N)N)O.OS(=O)(=O)O | 60 |  |  |  | 1 | W/O/W | 0.06 | 246.37 | 2.3779245 | 42.01 | 0 | 26.051649 | 0.79310345 | 10.1016/j.apsusc.2008.06.085
223 | gentamicin sulphate | CC(C1CCC(C(O1)OC2C(CC(C(C2O)OC3C(C(C(CO3)(C)O)NC)O)N)N)N)N.CC(C1CCC(C(O1)OC2C(CC(C(C2O)OC3C(C(C(CO3)(C)O)NC)O)N)N)N)NC.CC1(COC(C(C1NC)O)OC2C(CC(C(C2O)OC3C(CCC(O3)CN)N)N)N)O.OS(=O)(=O)O | 60 |  |  |  | 1 | W/O/W | 0.06 | 246.37 | 2.3779245 | 42.01 | 0 | 28.000261 | 0.80603448 | 10.1016/j.apsusc.2008.06.085
223 | gentamicin sulphate | CC(C1CCC(C(O1)OC2C(CC(C(C2O)OC3C(C(C(CO3)(C)O)NC)O)N)N)N)N.CC(C1CCC(C(O1)OC2C(CC(C(C2O)OC3C(C(C(CO3)(C)O)NC)O)N)N)N)NC.CC1(COC(C(C1NC)O)OC2C(CC(C(C2O)OC3C(CCC(O3)CN)N)N)N)O.OS(=O)(=O)O | 60 |  |  |  | 1 | W/O/W | 0.06 | 246.37 | 2.3779245 | 42.01 | 0 | 30.036946 | 0.85344828 | 10.1016/j.apsusc.2008.06.085
224 | cefazolin sodium | [Na].O=C(O)C1=C(CSC2=NN=C(S2)C)CSC3N1C(=O)C3NC(=O)CN4N=NN=C4 | 25 |  |  |  | 1 | W/O/W | 0.04 | 9.8 | 2.39 | 62.14 | 0 | 0 | 0 | 10.1016/j.ijpharm.2008.01.017
224 | cefazolin sodium | [Na].O=C(O)C1=C(CSC2=NN=C(S2)C)CSC3N1C(=O)C3NC(=O)CN4N=NN=C4 | 25 |  |  |  | 1 | W/O/W | 0.04 | 9.8 | 2.39 | 62.14 | 0 | 0.41876047 | 0.016483516 | 10.1016/j.ijpharm.2008.01.017
224 | cefazolin sodium | [Na].O=C(O)C1=C(CSC2=NN=C(S2)C)CSC3N1C(=O)C3NC(=O)CN4N=NN=C4 | 25 |  |  |  | 1 | W/O/W | 0.04 | 9.8 | 2.39 | 62.14 | 0 | 0.75376884 | 0.024725275 | 10.1016/j.ijpharm.2008.01.017
224 | cefazolin sodium | [Na].O=C(O)C1=C(CSC2=NN=C(S2)C)CSC3N1C(=O)C3NC(=O)CN4N=NN=C4 | 25 |  |  |  | 1 | W/O/W | 0.04 | 9.8 | 2.39 | 62.14 | 0 | 1.2981575 | 0.021978022 | 10.1016/j.ijpharm.2008.01.017
224 | cefazolin sodium | [Na].O=C(O)C1=C(CSC2=NN=C(S2)C)CSC3N1C(=O)C3NC(=O)CN4N=NN=C4 | 25 |  |  |  | 1 | W/O/W | 0.04 | 9.8 | 2.39 | 62.14 | 0 | 1.5912898 | 0.027472527 | 10.1016/j.ijpharm.2008.01.017
224 | cefazolin sodium | [Na].O=C(O)C1=C(CSC2=NN=C(S2)C)CSC3N1C(=O)C3NC(=O)CN4N=NN=C4 | 25 |  |  |  | 1 | W/O/W | 0.04 | 9.8 | 2.39 | 62.14 | 0 | 2.0100503 | 0.038461538 | 10.1016/j.ijpharm.2008.01.017
224 | cefazolin sodium | [Na].O=C(O)C1=C(CSC2=NN=C(S2)C)CSC3N1C(=O)C3NC(=O)CN4N=NN=C4 | 25 |  |  |  | 1 | W/O/W | 0.04 | 9.8 | 2.39 | 62.14 | 0 | 2.3869347 | 0.046703297 | 10.1016/j.ijpharm.2008.01.017
224 | cefazolin sodium | [Na].O=C(O)C1=C(CSC2=NN=C(S2)C)CSC3N1C(=O)C3NC(=O)CN4N=NN=C4 | 25 |  |  |  | 1 | W/O/W | 0.04 | 9.8 | 2.39 | 62.14 | 0 | 2.721943 | 0.063186813 | 10.1016/j.ijpharm.2008.01.017
224 | cefazolin sodium | [Na].O=C(O)C1=C(CSC2=NN=C(S2)C)CSC3N1C(=O)C3NC(=O)CN4N=NN=C4 | 25 |  |  |  | 1 | W/O/W | 0.04 | 9.8 | 2.39 | 62.14 | 0 | 3.1407035 | 0.090659341 | 10.1016/j.ijpharm.2008.01.017
224 | cefazolin sodium | [Na].O=C(O)C1=C(CSC2=NN=C(S2)C)CSC3N1C(=O)C3NC(=O)CN4N=NN=C4 | 25 |  |  |  | 1 | W/O/W | 0.04 | 9.8 | 2.39 | 62.14 | 0 | 3.5175879 | 0.10714286 | 10.1016/j.ijpharm.2008.01.017
224 | cefazolin sodium | [Na].O=C(O)C1=C(CSC2=NN=C(S2)C)CSC3N1C(=O)C3NC(=O)CN4N=NN=C4 | 25 |  |  |  | 1 | W/O/W | 0.04 | 9.8 | 2.39 | 62.14 | 0 | 3.8944724 | 0.12362637 | 10.1016/j.ijpharm.2008.01.017
224 | cefazolin sodium | [Na].O=C(O)C1=C(CSC2=NN=C(S2)C)CSC3N1C(=O)C3NC(=O)CN4N=NN=C4 | 25 |  |  |  | 1 | W/O/W | 0.04 | 9.8 | 2.39 | 62.14 | 0 | 4.1038526 | 0.13461539 | 10.1016/j.ijpharm.2008.01.017
224 | cefazolin sodium | [Na].O=C(O)C1=C(CSC2=NN=C(S2)C)CSC3N1C(=O)C3NC(=O)CN4N=NN=C4 | 25 |  |  |  | 1 | W/O/W | 0.04 | 9.8 | 2.39 | 62.14 | 0 | 4.3551089 | 0.15659341 | 10.1016/j.ijpharm.2008.01.017
224 | cefazolin sodium | [Na].O=C(O)C1=C(CSC2=NN=C(S2)C)CSC3N1C(=O)C3NC(=O)CN4N=NN=C4 | 25 |  |  |  | 1 | W/O/W | 0.04 | 9.8 | 2.39 | 62.14 | 0 | 4.6063652 | 0.17857143 | 10.1016/j.ijpharm.2008.01.017
224 | cefazolin sodium | [Na].O=C(O)C1=C(CSC2=NN=C(S2)C)CSC3N1C(=O)C3NC(=O)CN4N=NN=C4 | 25 |  |  |  | 1 | W/O/W | 0.04 | 9.8 | 2.39 | 62.14 | 0 | 4.8157454 | 0.1978022 | 10.1016/j.ijpharm.2008.01.017
224 | cefazolin sodium | [Na].O=C(O)C1=C(CSC2=NN=C(S2)C)CSC3N1C(=O)C3NC(=O)CN4N=NN=C4 | 25 |  |  |  | 1 | W/O/W | 0.04 | 9.8 | 2.39 | 62.14 | 0 | 5.0670017 | 0.22802198 | 10.1016/j.ijpharm.2008.01.017
224 | cefazolin sodium | [Na].O=C(O)C1=C(CSC2=NN=C(S2)C)CSC3N1C(=O)C3NC(=O)CN4N=NN=C4 | 25 |  |  |  | 1 | W/O/W | 0.04 | 9.8 | 2.39 | 62.14 | 0 | 6.0301508 | 0.31318681 | 10.1016/j.ijpharm.2008.01.017
224 | cefazolin sodium | [Na].O=C(O)C1=C(CSC2=NN=C(S2)C)CSC3N1C(=O)C3NC(=O)CN4N=NN=C4 | 25 |  |  |  | 1 | W/O/W | 0.04 | 9.8 | 2.39 | 62.14 | 0 | 7.0351759 | 0.35714286 | 10.1016/j.ijpharm.2008.01.017
224 | cefazolin sodium | [Na].O=C(O)C1=C(CSC2=NN=C(S2)C)CSC3N1C(=O)C3NC(=O)CN4N=NN=C4 | 25 |  |  |  | 1 | W/O/W | 0.04 | 9.8 | 2.39 | 62.14 | 0 | 8.0820771 | 0.46703297 | 10.1016/j.ijpharm.2008.01.017
224 | cefazolin sodium | [Na].O=C(O)C1=C(CSC2=NN=C(S2)C)CSC3N1C(=O)C3NC(=O)CN4N=NN=C4 | 25 |  |  |  | 1 | W/O/W | 0.04 | 9.8 | 2.39 | 62.14 | 0 | 9.0871022 | 0.48626374 | 10.1016/j.ijpharm.2008.01.017
224 | cefazolin sodium | [Na].O=C(O)C1=C(CSC2=NN=C(S2)C)CSC3N1C(=O)C3NC(=O)CN4N=NN=C4 | 25 |  |  |  | 1 | W/O/W | 0.04 | 9.8 | 2.39 | 62.14 | 0 | 10.050251 | 0.4945055 | 10.1016/j.ijpharm.2008.01.017
224 | cefazolin sodium | [Na].O=C(O)C1=C(CSC2=NN=C(S2)C)CSC3N1C(=O)C3NC(=O)CN4N=NN=C4 | 25 |  |  |  | 1 | W/O/W | 0.04 | 9.8 | 2.39 | 62.14 | 0 | 11.0134 | 0.50549451 | 10.1016/j.ijpharm.2008.01.017
224 | cefazolin sodium | [Na].O=C(O)C1=C(CSC2=NN=C(S2)C)CSC3N1C(=O)C3NC(=O)CN4N=NN=C4 | 25 |  |  |  | 1 | W/O/W | 0.04 | 9.8 | 2.39 | 62.14 | 0 | 12.060302 | 0.50824176 | 10.1016/j.ijpharm.2008.01.017
224 | cefazolin sodium | [Na].O=C(O)C1=C(CSC2=NN=C(S2)C)CSC3N1C(=O)C3NC(=O)CN4N=NN=C4 | 25 |  |  |  | 1 | W/O/W | 0.04 | 9.8 | 2.39 | 62.14 | 0 | 13.065327 | 0.51648352 | 10.1016/j.ijpharm.2008.01.017
224 | cefazolin sodium | [Na].O=C(O)C1=C(CSC2=NN=C(S2)C)CSC3N1C(=O)C3NC(=O)CN4N=NN=C4 | 25 |  |  |  | 1 | W/O/W | 0.04 | 9.8 | 2.39 | 62.14 | 0 | 14.154104 | 0.51648352 | 10.1016/j.ijpharm.2008.01.017
224 | cefazolin sodium | [Na].O=C(O)C1=C(CSC2=NN=C(S2)C)CSC3N1C(=O)C3NC(=O)CN4N=NN=C4 | 25 |  |  |  | 1 | W/O/W | 0.04 | 9.8 | 2.39 | 62.14 | 0 | 14.991625 | 0.52197802 | 10.1016/j.ijpharm.2008.01.017
224 | cefazolin sodium | [Na].O=C(O)C1=C(CSC2=NN=C(S2)C)CSC3N1C(=O)C3NC(=O)CN4N=NN=C4 | 25 |  |  |  | 1 | W/O/W | 0.04 | 9.8 | 2.39 | 62.14 | 0 | 16.122278 | 0.52472527 | 10.1016/j.ijpharm.2008.01.017
224 | cefazolin sodium | [Na].O=C(O)C1=C(CSC2=NN=C(S2)C)CSC3N1C(=O)C3NC(=O)CN4N=NN=C4 | 25 |  |  |  | 1 | W/O/W | 0.04 | 9.8 | 2.39 | 62.14 | 0 | 17.169179 | 0.53571429 | 10.1016/j.ijpharm.2008.01.017
224 | cefazolin sodium | [Na].O=C(O)C1=C(CSC2=NN=C(S2)C)CSC3N1C(=O)C3NC(=O)CN4N=NN=C4 | 25 |  |  |  | 1 | W/O/W | 0.04 | 9.8 | 2.39 | 62.14 | 0 | 18.048576 | 0.54945055 | 10.1016/j.ijpharm.2008.01.017
224 | cefazolin sodium | [Na].O=C(O)C1=C(CSC2=NN=C(S2)C)CSC3N1C(=O)C3NC(=O)CN4N=NN=C4 | 25 |  |  |  | 1 | W/O/W | 0.04 | 9.8 | 2.39 | 62.14 | 0 | 19.137353 | 0.56043956 | 10.1016/j.ijpharm.2008.01.017
224 | cefazolin sodium | [Na].O=C(O)C1=C(CSC2=NN=C(S2)C)CSC3N1C(=O)C3NC(=O)CN4N=NN=C4 | 25 |  |  |  | 1 | W/O/W | 0.04 | 9.8 | 2.39 | 62.14 | 0 | 20.100503 | 0.58241758 | 10.1016/j.ijpharm.2008.01.017
224 | cefazolin sodium | [Na].O=C(O)C1=C(CSC2=NN=C(S2)C)CSC3N1C(=O)C3NC(=O)CN4N=NN=C4 | 25 |  |  |  | 1 | W/O/W | 0.04 | 9.8 | 2.39 | 62.14 | 0 | 21.105528 | 0.59615385 | 10.1016/j.ijpharm.2008.01.017
224 | cefazolin sodium | [Na].O=C(O)C1=C(CSC2=NN=C(S2)C)CSC3N1C(=O)C3NC(=O)CN4N=NN=C4 | 25 |  |  |  | 1 | W/O/W | 0.04 | 9.8 | 2.39 | 62.14 | 0 | 22.110553 | 0.5989011 | 10.1016/j.ijpharm.2008.01.017
224 | cefazolin sodium | [Na].O=C(O)C1=C(CSC2=NN=C(S2)C)CSC3N1C(=O)C3NC(=O)CN4N=NN=C4 | 25 |  |  |  | 1 | W/O/W | 0.04 | 9.8 | 2.39 | 62.14 | 0 | 23.031826 | 0.60164835 | 10.1016/j.ijpharm.2008.01.017
224 | cefazolin sodium | [Na].O=C(O)C1=C(CSC2=NN=C(S2)C)CSC3N1C(=O)C3NC(=O)CN4N=NN=C4 | 25 |  |  |  | 1 | W/O/W | 0.04 | 9.8 | 2.39 | 62.14 | 0 | 24.078727 | 0.60989011 | 10.1016/j.ijpharm.2008.01.017
224 | cefazolin sodium | [Na].O=C(O)C1=C(CSC2=NN=C(S2)C)CSC3N1C(=O)C3NC(=O)CN4N=NN=C4 | 25 |  |  |  | 1 | W/O/W | 0.04 | 9.8 | 2.39 | 62.14 | 0 | 25.167504 | 0.61263736 | 10.1016/j.ijpharm.2008.01.017
225 | dexamethasone | O=C1C=CC2(C(=C1)CCC3C4CC(C)C(O)(C(=O)CO)C4(C)CC(O)C32F)C | 13 |  |  |  | 1 | O/W | 0.1 | 20 | 7.64 | 84.04 | 0 | 0 | 0 | 10.1016/j.jconrel.2008.01.004
225 | dexamethasone | O=C1C=CC2(C(=C1)CCC3C4CC(C)C(O)(C(=O)CO)C4(C)CC(O)C32F)C | 13 |  |  |  | 1 | O/W | 0.1 | 20 | 7.64 | 84.04 | 0 | 2.7947598 | 0.32649671 | 10.1016/j.jconrel.2008.01.004
225 | dexamethasone | O=C1C=CC2(C(=C1)CCC3C4CC(C)C(O)(C(=O)CO)C4(C)CC(O)C32F)C | 13 |  |  |  | 1 | O/W | 0.1 | 20 | 7.64 | 84.04 | 0 | 4.7161572 | 0.32888565 | 10.1016/j.jconrel.2008.01.004
225 | dexamethasone | O=C1C=CC2(C(=C1)CCC3C4CC(C)C(O)(C(=O)CO)C4(C)CC(O)C32F)C | 13 |  |  |  | 1 | O/W | 0.1 | 20 | 7.64 | 84.04 | 0 | 6.8995633 | 0.47017359 | 10.1016/j.jconrel.2008.01.004
225 | dexamethasone | O=C1C=CC2(C(=C1)CCC3C4CC(C)C(O)(C(=O)CO)C4(C)CC(O)C32F)C | 13 |  |  |  | 1 | O/W | 0.1 | 20 | 7.64 | 84.04 | 0 | 9.1703057 | 0.45174268 | 10.1016/j.jconrel.2008.01.004
225 | dexamethasone | O=C1C=CC2(C(=C1)CCC3C4CC(C)C(O)(C(=O)CO)C4(C)CC(O)C32F)C | 13 |  |  |  | 1 | O/W | 0.1 | 20 | 7.64 | 84.04 | 0 | 13.100437 | 0.62782023 | 10.1016/j.jconrel.2008.01.004
225 | dexamethasone | O=C1C=CC2(C(=C1)CCC3C4CC(C)C(O)(C(=O)CO)C4(C)CC(O)C32F)C | 13 |  |  |  | 1 | O/W | 0.1 | 20 | 7.64 | 84.04 | 0 | 19.912664 | 0.7137312 | 10.1016/j.jconrel.2008.01.004
225 | dexamethasone | O=C1C=CC2(C(=C1)CCC3C4CC(C)C(O)(C(=O)CO)C4(C)CC(O)C32F)C | 13 |  |  |  | 1 | O/W | 0.1 | 20 | 7.64 | 84.04 | 0 | 24.017467 | 0.84120438 | 10.1016/j.jconrel.2008.01.004
225 | dexamethasone | O=C1C=CC2(C(=C1)CCC3C4CC(C)C(O)(C(=O)CO)C4(C)CC(O)C32F)C | 13 |  |  |  | 1 | O/W | 0.1 | 20 | 7.64 | 84.04 | 0 | 25.938865 | 0.83664888 | 10.1016/j.jconrel.2008.01.004
225 | dexamethasone | O=C1C=CC2(C(=C1)CCC3C4CC(C)C(O)(C(=O)CO)C4(C)CC(O)C32F)C | 13 |  |  |  | 1 | O/W | 0.1 | 20 | 7.64 | 84.04 | 0 | 31.179039 | 0.8461103 | 10.1016/j.jconrel.2008.01.004
226 | dexamethasone | O=C1C=CC2(C(=C1)CCC3C4CC(C)C(O)(C(=O)CO)C4(C)CC(O)C32F)C | 28 |  |  |  | 1 | O/W | 0.1 | 20 | 8.25 | 90.75 | 0 | 0 | 0 | 10.1016/j.jconrel.2008.01.004
226 | dexamethasone | O=C1C=CC2(C(=C1)CCC3C4CC(C)C(O)(C(=O)CO)C4(C)CC(O)C32F)C | 28 |  |  |  | 1 | O/W | 0.1 | 20 | 8.25 | 90.75 | 0 | 1.3973799 | 0.17366502 | 10.1016/j.jconrel.2008.01.004
226 | dexamethasone | O=C1C=CC2(C(=C1)CCC3C4CC(C)C(O)(C(=O)CO)C4(C)CC(O)C32F)C | 28 |  |  |  | 1 | O/W | 0.1 | 20 | 8.25 | 90.75 | 0 | 2.1834061 | 0.16906572 | 10.1016/j.jconrel.2008.01.004
226 | dexamethasone | O=C1C=CC2(C(=C1)CCC3C4CC(C)C(O)(C(=O)CO)C4(C)CC(O)C32F)C | 28 |  |  |  | 1 | O/W | 0.1 | 20 | 8.25 | 90.75 | 0 | 4.628821 | 0.21082673 | 10.1016/j.jconrel.2008.01.004
226 | dexamethasone | O=C1C=CC2(C(=C1)CCC3C4CC(C)C(O)(C(=O)CO)C4(C)CC(O)C32F)C | 28 |  |  |  | 1 | O/W | 0.1 | 20 | 8.25 | 90.75 | 0 | 7.0742358 | 0.2155507 | 10.1016/j.jconrel.2008.01.004
226 | dexamethasone | O=C1C=CC2(C(=C1)CCC3C4CC(C)C(O)(C(=O)CO)C4(C)CC(O)C32F)C | 28 |  |  |  | 1 | O/W | 0.1 | 20 | 8.25 | 90.75 | 0 | 9.2576419 | 0.22720901 | 10.1016/j.jconrel.2008.01.004
226 | dexamethasone | O=C1C=CC2(C(=C1)CCC3C4CC(C)C(O)(C(=O)CO)C4(C)CC(O)C32F)C | 28 |  |  |  | 1 | O/W | 0.1 | 20 | 8.25 | 90.75 | 0 | 13.100437 | 0.29217209 | 10.1016/j.jconrel.2008.01.004
226 | dexamethasone | O=C1C=CC2(C(=C1)CCC3C4CC(C)C(O)(C(=O)CO)C4(C)CC(O)C32F)C | 28 |  |  |  | 1 | O/W | 0.1 | 20 | 8.25 | 90.75 | 0 | 20.087336 | 0.40123794 | 10.1016/j.jconrel.2008.01.004
226 | dexamethasone | O=C1C=CC2(C(=C1)CCC3C4CC(C)C(O)(C(=O)CO)C4(C)CC(O)C32F)C | 28 |  |  |  | 1 | O/W | 0.1 | 20 | 8.25 | 90.75 | 0 | 24.19214 | 0.55417408 | 10.1016/j.jconrel.2008.01.004
226 | dexamethasone | O=C1C=CC2(C(=C1)CCC3C4CC(C)C(O)(C(=O)CO)C4(C)CC(O)C32F)C | 28 |  |  |  | 1 | O/W | 0.1 | 20 | 8.25 | 90.75 | 0 | 28.209607 | 0.61451426 | 10.1016/j.jconrel.2008.01.004
226 | dexamethasone | O=C1C=CC2(C(=C1)CCC3C4CC(C)C(O)(C(=O)CO)C4(C)CC(O)C32F)C | 28 |  |  |  | 1 | O/W | 0.1 | 20 | 8.25 | 90.75 | 0 | 32.052402 | 0.76049585 | 10.1016/j.jconrel.2008.01.004
226 | dexamethasone | O=C1C=CC2(C(=C1)CCC3C4CC(C)C(O)(C(=O)CO)C4(C)CC(O)C32F)C | 28 |  |  |  | 1 | O/W | 0.1 | 20 | 8.25 | 90.75 | 0 | 35.021834 | 0.83468448 | 10.1016/j.jconrel.2008.01.004
226 | dexamethasone | O=C1C=CC2(C(=C1)CCC3C4CC(C)C(O)(C(=O)CO)C4(C)CC(O)C32F)C | 28 |  |  |  | 1 | O/W | 0.1 | 20 | 8.25 | 90.75 | 0 | 40.262009 | 0.84414591 | 10.1016/j.jconrel.2008.01.004
226 | dexamethasone | O=C1C=CC2(C(=C1)CCC3C4CC(C)C(O)(C(=O)CO)C4(C)CC(O)C32F)C | 28 |  |  |  | 1 | O/W | 0.1 | 20 | 8.25 | 90.75 | 0 | 44.017467 | 0.8442908 | 10.1016/j.jconrel.2008.01.004
226 | dexamethasone | O=C1C=CC2(C(=C1)CCC3C4CC(C)C(O)(C(=O)CO)C4(C)CC(O)C32F)C | 28 |  |  |  | 1 | O/W | 0.1 | 20 | 8.25 | 90.75 | 0 | 48.034934 | 0.84907542 | 10.1016/j.jconrel.2008.01.004
226 | dexamethasone | O=C1C=CC2(C(=C1)CCC3C4CC(C)C(O)(C(=O)CO)C4(C)CC(O)C32F)C | 28 |  |  |  | 1 | O/W | 0.1 | 20 | 8.25 | 90.75 | 0 | 53.187773 | 0.84232977 | 10.1016/j.jconrel.2008.01.004
227 | ABT627 | CCCCN(CCCC)C(=O)CN1CC(C(C1C2=CC=C(C=C2)OC)C(=O)O)C3=CC4=C(C=C3)OCO4 |  |  | 34 |  | 1 | O/W | 0.25 | 18.52956 | 8.5889936 | 42.944968 | 0.5 | 0 | 0 | 10.1016/j.ejpb.2007.06.008
227 | ABT627 | CCCCN(CCCC)C(=O)CN1CC(C(C1C2=CC=C(C=C2)OC)C(=O)O)C3=CC4=C(C=C3)OCO4 |  |  | 34 |  | 1 | O/W | 0.25 | 18.52956 | 8.5889936 | 42.944968 | 0.5 | 0.33885296 | 0.092658867 | 10.1016/j.ejpb.2007.06.008
227 | ABT627 | CCCCN(CCCC)C(=O)CN1CC(C(C1C2=CC=C(C=C2)OC)C(=O)O)C3=CC4=C(C=C3)OCO4 |  |  | 34 |  | 1 | O/W | 0.25 | 18.52956 | 8.5889936 | 42.944968 | 0.5 | 0.62470479 | 0.10930858 | 10.1016/j.ejpb.2007.06.008
227 | ABT627 | CCCCN(CCCC)C(=O)CN1CC(C(C1C2=CC=C(C=C2)OC)C(=O)O)C3=CC4=C(C=C3)OCO4 |  |  | 34 |  | 1 | O/W | 0.25 | 18.52956 | 8.5889936 | 42.944968 | 0.5 | 1.0825037 | 0.1283472 | 10.1016/j.ejpb.2007.06.008
227 | ABT627 | CCCCN(CCCC)C(=O)CN1CC(C(C1C2=CC=C(C=C2)OC)C(=O)O)C3=CC4=C(C=C3)OCO4 |  |  | 34 |  | 1 | O/W | 0.25 | 18.52956 | 8.5889936 | 42.944968 | 0.5 | 3.1450514 | 0.17126585 | 10.1016/j.ejpb.2007.06.008
227 | ABT627 | CCCCN(CCCC)C(=O)CN1CC(C(C1C2=CC=C(C=C2)OC)C(=O)O)C3=CC4=C(C=C3)OCO4 |  |  | 34 |  | 1 | O/W | 0.25 | 18.52956 | 8.5889936 | 42.944968 | 0.5 | 5.0942394 | 0.19042256 | 10.1016/j.ejpb.2007.06.008
227 | ABT627 | CCCCN(CCCC)C(=O)CN1CC(C(C1C2=CC=C(C=C2)OC)C(=O)O)C3=CC4=C(C=C3)OCO4 |  |  | 34 |  | 1 | O/W | 0.25 | 18.52956 | 8.5889936 | 42.944968 | 0.5 | 7.2145569 | 0.22621989 | 10.1016/j.ejpb.2007.06.008
227 | ABT627 | CCCCN(CCCC)C(=O)CN1CC(C(C1C2=CC=C(C=C2)OC)C(=O)O)C3=CC4=C(C=C3)OCO4 |  |  | 34 |  | 1 | O/W | 0.25 | 18.52956 | 8.5889936 | 42.944968 | 0.5 | 8.9341642 | 0.24773371 | 10.1016/j.ejpb.2007.06.008
227 | ABT627 | CCCCN(CCCC)C(=O)CN1CC(C(C1C2=CC=C(C=C2)OC)C(=O)O)C3=CC4=C(C=C3)OCO4 |  |  | 34 |  | 1 | O/W | 0.25 | 18.52956 | 8.5889936 | 42.944968 | 0.5 | 11.169749 | 0.27403899 | 10.1016/j.ejpb.2007.06.008
227 | ABT627 | CCCCN(CCCC)C(=O)CN1CC(C(C1C2=CC=C(C=C2)OC)C(=O)O)C3=CC4=C(C=C3)OCO4 |  |  | 34 |  | 1 | O/W | 0.25 | 18.52956 | 8.5889936 | 42.944968 | 0.5 | 13.117029 | 0.3264497 | 10.1016/j.ejpb.2007.06.008
227 | ABT627 | CCCCN(CCCC)C(=O)CN1CC(C(C1C2=CC=C(C=C2)OC)C(=O)O)C3=CC4=C(C=C3)OCO4 |  |  | 34 |  | 1 | O/W | 0.25 | 18.52956 | 8.5889936 | 42.944968 | 0.5 | 15.176988 | 0.41449878 | 10.1016/j.ejpb.2007.06.008
227 | ABT627 | CCCCN(CCCC)C(=O)CN1CC(C(C1C2=CC=C(C=C2)OC)C(=O)O)C3=CC4=C(C=C3)OCO4 |  |  | 34 |  | 1 | O/W | 0.25 | 18.52956 | 8.5889936 | 42.944968 | 0.5 | 17.120863 | 0.52629165 | 10.1016/j.ejpb.2007.06.008
227 | ABT627 | CCCCN(CCCC)C(=O)CN1CC(C(C1C2=CC=C(C=C2)OC)C(=O)O)C3=CC4=C(C=C3)OCO4 |  |  | 34 |  | 1 | O/W | 0.25 | 18.52956 | 8.5889936 | 42.944968 | 0.5 | 19.007103 | 0.64283054 | 10.1016/j.ejpb.2007.06.008
227 | ABT627 | CCCCN(CCCC)C(=O)CN1CC(C(C1C2=CC=C(C=C2)OC)C(=O)O)C3=CC4=C(C=C3)OCO4 |  |  | 34 |  | 1 | O/W | 0.25 | 18.52956 | 8.5889936 | 42.944968 | 0.5 | 21.010382 | 0.71899866 | 10.1016/j.ejpb.2007.06.008
227 | ABT627 | CCCCN(CCCC)C(=O)CN1CC(C(C1C2=CC=C(C=C2)OC)C(=O)O)C3=CC4=C(C=C3)OCO4 |  |  | 34 |  | 1 | O/W | 0.25 | 18.52956 | 8.5889936 | 42.944968 | 0.5 | 23.073884 | 0.7452903 | 10.1016/j.ejpb.2007.06.008
227 | ABT627 | CCCCN(CCCC)C(=O)CN1CC(C(C1C2=CC=C(C=C2)OC)C(=O)O)C3=CC4=C(C=C3)OCO4 |  |  | 34 |  | 1 | O/W | 0.25 | 18.52956 | 8.5889936 | 42.944968 | 0.5 | 24.963803 | 0.79769647 | 10.1016/j.ejpb.2007.06.008
227 | ABT627 | CCCCN(CCCC)C(=O)CN1CC(C(C1C2=CC=C(C=C2)OC)C(=O)O)C3=CC4=C(C=C3)OCO4 |  |  | 34 |  | 1 | O/W | 0.25 | 18.52956 | 8.5889936 | 42.944968 | 0.5 | 27.029212 | 0.79073411 | 10.1016/j.ejpb.2007.06.008
227 | ABT627 | CCCCN(CCCC)C(=O)CN1CC(C(C1C2=CC=C(C=C2)OC)C(=O)O)C3=CC4=C(C=C3)OCO4 |  |  | 34 |  | 1 | O/W | 0.25 | 18.52956 | 8.5889936 | 42.944968 | 0.5 | 28.920903 | 0.81226156 | 10.1016/j.ejpb.2007.06.008
227 | ABT627 | CCCCN(CCCC)C(=O)CN1CC(C(C1C2=CC=C(C=C2)OC)C(=O)O)C3=CC4=C(C=C3)OCO4 |  |  | 34 |  | 1 | O/W | 0.25 | 18.52956 | 8.5889936 | 42.944968 | 0.5 | 30.986993 | 0.79342277 | 10.1016/j.ejpb.2007.06.008
227 | ABT627 | CCCCN(CCCC)C(=O)CN1CC(C(C1C2=CC=C(C=C2)OC)C(=O)O)C3=CC4=C(C=C3)OCO4 |  |  | 34 |  | 1 | O/W | 0.25 | 18.52956 | 8.5889936 | 42.944968 | 0.5 | 32.936998 | 0.79832776 | 10.1016/j.ejpb.2007.06.008
228 | ABT627 | CCCCN(CCCC)C(=O)CN1CC(C(C1C2=CC=C(C=C2)OC)C(=O)O)C3=CC4=C(C=C3)OCO4 |  |  | 34 |  | 1 | O/W | 0.25 | 21.820334 | 9.4809061 | 47.404531 | 0.5 | 0 | 0 | 10.1016/j.ejpb.2007.06.008
228 | ABT627 | CCCCN(CCCC)C(=O)CN1CC(C(C1C2=CC=C(C=C2)OC)C(=O)O)C3=CC4=C(C=C3)OCO4 |  |  | 34 |  | 1 | O/W | 0.25 | 21.820334 | 9.4809061 | 47.404531 | 0.5 | 1.3165807 | 0.047605639 | 10.1016/j.ejpb.2007.06.008
228 | ABT627 | CCCCN(CCCC)C(=O)CN1CC(C(C1C2=CC=C(C=C2)OC)C(=O)O)C3=CC4=C(C=C3)OCO4 |  |  | 34 |  | 1 | O/W | 0.25 | 21.820334 | 9.4809061 | 47.404531 | 0.5 | 3.2074538 | 0.083384805 | 10.1016/j.ejpb.2007.06.008
228 | ABT627 | CCCCN(CCCC)C(=O)CN1CC(C(C1C2=CC=C(C=C2)OC)C(=O)O)C3=CC4=C(C=C3)OCO4 |  |  | 34 |  | 1 | O/W | 0.25 | 21.820334 | 9.4809061 | 47.404531 | 0.5 | 5.0995531 | 0.097786397 | 10.1016/j.ejpb.2007.06.008
228 | ABT627 | CCCCN(CCCC)C(=O)CN1CC(C(C1C2=CC=C(C=C2)OC)C(=O)O)C3=CC4=C(C=C3)OCO4 |  |  | 34 |  | 1 | O/W | 0.25 | 21.820334 | 9.4809061 | 47.404531 | 0.5 | 7.2197344 | 0.13595902 | 10.1016/j.ejpb.2007.06.008
228 | ABT627 | CCCCN(CCCC)C(=O)CN1CC(C(C1C2=CC=C(C=C2)OC)C(=O)O)C3=CC4=C(C=C3)OCO4 |  |  | 34 |  | 1 | O/W | 0.25 | 21.820334 | 9.4809061 | 47.404531 | 0.5 | 8.9972478 | 0.14797624 | 10.1016/j.ejpb.2007.06.008
228 | ABT627 | CCCCN(CCCC)C(=O)CN1CC(C(C1C2=CC=C(C=C2)OC)C(=O)O)C3=CC4=C(C=C3)OCO4 |  |  | 34 |  | 1 | O/W | 0.25 | 21.820334 | 9.4809061 | 47.404531 | 0.5 | 11.233241 | 0.16715565 | 10.1016/j.ejpb.2007.06.008
228 | ABT627 | CCCCN(CCCC)C(=O)CN1CC(C(C1C2=CC=C(C=C2)OC)C(=O)O)C3=CC4=C(C=C3)OCO4 |  |  | 34 |  | 1 | O/W | 0.25 | 21.820334 | 9.4809061 | 47.404531 | 0.5 | 13.065255 | 0.22905842 | 10.1016/j.ejpb.2007.06.008
228 | ABT627 | CCCCN(CCCC)C(=O)CN1CC(C(C1C2=CC=C(C=C2)OC)C(=O)O)C3=CC4=C(C=C3)OCO4 |  |  | 34 |  | 1 | O/W | 0.25 | 21.820334 | 9.4809061 | 47.404531 | 0.5 | 14.943456 | 0.4857392 | 10.1016/j.ejpb.2007.06.008
228 | ABT627 | CCCCN(CCCC)C(=O)CN1CC(C(C1C2=CC=C(C=C2)OC)C(=O)O)C3=CC4=C(C=C3)OCO4 |  |  | 34 |  | 1 | O/W | 0.25 | 21.820334 | 9.4809061 | 47.404531 | 0.5 | 16.934745 | 0.77093249 | 10.1016/j.ejpb.2007.06.008
228 | ABT627 | CCCCN(CCCC)C(=O)CN1CC(C(C1C2=CC=C(C=C2)OC)C(=O)O)C3=CC4=C(C=C3)OCO4 |  |  | 34 |  | 1 | O/W | 0.25 | 21.820334 | 9.4809061 | 47.404531 | 0.5 | 18.991843 | 0.90886259 | 10.1016/j.ejpb.2007.06.008
228 | ABT627 | CCCCN(CCCC)C(=O)CN1CC(C(C1C2=CC=C(C=C2)OC)C(=O)O)C3=CC4=C(C=C3)OCO4 |  |  | 34 |  | 1 | O/W | 0.25 | 21.820334 | 9.4809061 | 47.404531 | 0.5 | 20.767858 | 0.94700796 | 10.1016/j.ejpb.2007.06.008
228 | ABT627 | CCCCN(CCCC)C(=O)CN1CC(C(C1C2=CC=C(C=C2)OC)C(=O)O)C3=CC4=C(C=C3)OCO4 |  |  | 34 |  | 1 | O/W | 0.25 | 21.820334 | 9.4809061 | 47.404531 | 0.5 | 22.891854 | 0.91867257 | 10.1016/j.ejpb.2007.06.008
228 | ABT627 | CCCCN(CCCC)C(=O)CN1CC(C(C1C2=CC=C(C=C2)OC)C(=O)O)C3=CC4=C(C=C3)OCO4 |  |  | 34 |  | 1 | O/W | 0.25 | 21.820334 | 9.4809061 | 47.404531 | 0.5 | 25.069533 | 0.95447444 | 10.1016/j.ejpb.2007.06.008
228 | ABT627 | CCCCN(CCCC)C(=O)CN1CC(C(C1C2=CC=C(C=C2)OC)C(=O)O)C3=CC4=C(C=C3)OCO4 |  |  | 34 |  | 1 | O/W | 0.25 | 21.820334 | 9.4809061 | 47.404531 | 0.5 | 26.906451 | 0.93086691 | 10.1016/j.ejpb.2007.06.008
228 | ABT627 | CCCCN(CCCC)C(=O)CN1CC(C(C1C2=CC=C(C=C2)OC)C(=O)O)C3=CC4=C(C=C3)OCO4 |  |  | 34 |  | 1 | O/W | 0.25 | 21.820334 | 9.4809061 | 47.404531 | 0.5 | 29.027586 | 0.95241253 | 10.1016/j.ejpb.2007.06.008
228 | ABT627 | CCCCN(CCCC)C(=O)CN1CC(C(C1C2=CC=C(C=C2)OC)C(=O)O)C3=CC4=C(C=C3)OCO4 |  |  | 34 |  | 1 | O/W | 0.25 | 21.820334 | 9.4809061 | 47.404531 | 0.5 | 30.86355 | 0.945432 | 10.1016/j.ejpb.2007.06.008
228 | ABT627 | CCCCN(CCCC)C(=O)CN1CC(C(C1C2=CC=C(C=C2)OC)C(=O)O)C3=CC4=C(C=C3)OCO4 |  |  | 34 |  | 1 | O/W | 0.25 | 21.820334 | 9.4809061 | 47.404531 | 0.5 | 32.928551 | 0.9455955 | 10.1016/j.ejpb.2007.06.008
229 | ABT627 | CCCCN(CCCC)C(=O)CN1CC(C(C1C2=CC=C(C=C2)OC)C(=O)O)C3=CC4=C(C=C3)OCO4 |  |  | 34 |  | 1 | O/W | 0.25 | 17.126564 | 15.768047 | 78.840233 | 0.5 | 0 | 0 | 10.1016/j.ejpb.2007.06.008
229 | ABT627 | CCCCN(CCCC)C(=O)CN1CC(C(C1C2=CC=C(C=C2)OC)C(=O)O)C3=CC4=C(C=C3)OCO4 |  |  | 34 |  | 1 | O/W | 0.25 | 17.126564 | 15.768047 | 78.840233 | 0.5 | 1.2040384 | 0.009591978 | 10.1016/j.ejpb.2007.06.008
229 | ABT627 | CCCCN(CCCC)C(=O)CN1CC(C(C1C2=CC=C(C=C2)OC)C(=O)O)C3=CC4=C(C=C3)OCO4 |  |  | 34 |  | 1 | O/W | 0.25 | 17.126564 | 15.768047 | 78.840233 | 0.5 | 3.1530901 | 0.031123969 | 10.1016/j.ejpb.2007.06.008
229 | ABT627 | CCCCN(CCCC)C(=O)CN1CC(C(C1C2=CC=C(C=C2)OC)C(=O)O)C3=CC4=C(C=C3)OCO4 |  |  | 34 |  | 1 | O/W | 0.25 | 17.126564 | 15.768047 | 78.840233 | 0.5 | 5.2171366 | 0.047914472 | 10.1016/j.ejpb.2007.06.008
229 | ABT627 | CCCCN(CCCC)C(=O)CN1CC(C(C1C2=CC=C(C=C2)OC)C(=O)O)C3=CC4=C(C=C3)OCO4 |  |  | 34 |  | 1 | O/W | 0.25 | 17.126564 | 15.768047 | 78.840233 | 0.5 | 7.1661883 | 0.069446463 | 10.1016/j.ejpb.2007.06.008
229 | ABT627 | CCCCN(CCCC)C(=O)CN1CC(C(C1C2=CC=C(C=C2)OC)C(=O)O)C3=CC4=C(C=C3)OCO4 |  |  | 34 |  | 1 | O/W | 0.25 | 17.126564 | 15.768047 | 78.840233 | 0.5 | 9.1730098 | 0.083857138 | 10.1016/j.ejpb.2007.06.008
229 | ABT627 | CCCCN(CCCC)C(=O)CN1CC(C(C1C2=CC=C(C=C2)OC)C(=O)O)C3=CC4=C(C=C3)OCO4 |  |  | 34 |  | 1 | O/W | 0.25 | 17.126564 | 15.768047 | 78.840233 | 0.5 | 11.122198 | 0.10301384 | 10.1016/j.ejpb.2007.06.008
229 | ABT627 | CCCCN(CCCC)C(=O)CN1CC(C(C1C2=CC=C(C=C2)OC)C(=O)O)C3=CC4=C(C=C3)OCO4 |  |  | 34 |  | 1 | O/W | 0.25 | 17.126564 | 15.768047 | 78.840233 | 0.5 | 13.068525 | 0.17205156 | 10.1016/j.ejpb.2007.06.008
229 | ABT627 | CCCCN(CCCC)C(=O)CN1CC(C(C1C2=CC=C(C=C2)OC)C(=O)O)C3=CC4=C(C=C3)OCO4 |  |  | 34 |  | 1 | O/W | 0.25 | 17.126564 | 15.768047 | 78.840233 | 0.5 | 15.121535 | 0.38124023 | 10.1016/j.ejpb.2007.06.008
229 | ABT627 | CCCCN(CCCC)C(=O)CN1CC(C(C1C2=CC=C(C=C2)OC)C(=O)O)C3=CC4=C(C=C3)OCO4 |  |  | 34 |  | 1 | O/W | 0.25 | 17.126564 | 15.768047 | 78.840233 | 0.5 | 17.172774 | 0.62130763 | 10.1016/j.ejpb.2007.06.008
229 | ABT627 | CCCCN(CCCC)C(=O)CN1CC(C(C1C2=CC=C(C=C2)OC)C(=O)O)C3=CC4=C(C=C3)OCO4 |  |  | 34 |  | 1 | O/W | 0.25 | 17.126564 | 15.768047 | 78.840233 | 0.5 | 19.003833 | 0.69983741 | 10.1016/j.ejpb.2007.06.008
229 | ABT627 | CCCCN(CCCC)C(=O)CN1CC(C(C1C2=CC=C(C=C2)OC)C(=O)O)C3=CC4=C(C=C3)OCO4 |  |  | 34 |  | 1 | O/W | 0.25 | 17.126564 | 15.768047 | 78.840233 | 0.5 | 21.006158 | 0.79263253 | 10.1016/j.ejpb.2007.06.008
229 | ABT627 | CCCCN(CCCC)C(=O)CN1CC(C(C1C2=CC=C(C=C2)OC)C(=O)O)C3=CC4=C(C=C3)OCO4 |  |  | 34 |  | 1 | O/W | 0.25 | 17.126564 | 15.768047 | 78.840233 | 0.5 | 22.954938 | 0.81891509 | 10.1016/j.ejpb.2007.06.008
229 | ABT627 | CCCCN(CCCC)C(=O)CN1CC(C(C1C2=CC=C(C=C2)OC)C(=O)O)C3=CC4=C(C=C3)OCO4 |  |  | 34 |  | 1 | O/W | 0.25 | 17.126564 | 15.768047 | 78.840233 | 0.5 | 24.960533 | 0.85470334 | 10.1016/j.ejpb.2007.06.008
229 | ABT627 | CCCCN(CCCC)C(=O)CN1CC(C(C1C2=CC=C(C=C2)OC)C(=O)O)C3=CC4=C(C=C3)OCO4 |  |  | 34 |  | 1 | O/W | 0.25 | 17.126564 | 15.768047 | 78.840233 | 0.5 | 27.024988 | 0.86436798 | 10.1016/j.ejpb.2007.06.008
229 | ABT627 | CCCCN(CCCC)C(=O)CN1CC(C(C1C2=CC=C(C=C2)OC)C(=O)O)C3=CC4=C(C=C3)OCO4 |  |  | 34 |  | 1 | O/W | 0.25 | 17.126564 | 15.768047 | 78.840233 | 0.5 | 29.09067 | 0.85265505 | 10.1016/j.ejpb.2007.06.008
229 | ABT627 | CCCCN(CCCC)C(=O)CN1CC(C(C1C2=CC=C(C=C2)OC)C(=O)O)C3=CC4=C(C=C3)OCO4 |  |  | 34 |  | 1 | O/W | 0.25 | 17.126564 | 15.768047 | 78.840233 | 0.5 | 30.925408 | 0.8670521 | 10.1016/j.ejpb.2007.06.008
229 | ABT627 | CCCCN(CCCC)C(=O)CN1CC(C(C1C2=CC=C(C=C2)OC)C(=O)O)C3=CC4=C(C=C3)OCO4 |  |  | 34 |  | 1 | O/W | 0.25 | 17.126564 | 15.768047 | 78.840233 | 0.5 | 32.877048 | 0.84345366 | 10.1016/j.ejpb.2007.06.008
230 | ABT627 | CCCCN(CCCC)C(=O)CN1CC(C(C1C2=CC=C(C=C2)OC)C(=O)O)C3=CC4=C(C=C3)OCO4 |  |  | 34 |  | 1 | O/W | 0.25 | 13.753361 | 12.861583 | 64.307914 | 0.5 | 0 | 0 | 10.1016/j.ejpb.2007.06.008
230 | ABT627 | CCCCN(CCCC)C(=O)CN1CC(C(C1C2=CC=C(C=C2)OC)C(=O)O)C3=CC4=C(C=C3)OCO4 |  |  | 34 |  | 1 | O/W | 0.25 | 13.753361 | 12.861583 | 64.307914 | 0.5 | 0.86521725 | 0.041166454 | 10.1016/j.ejpb.2007.06.008
230 | ABT627 | CCCCN(CCCC)C(=O)CN1CC(C(C1C2=CC=C(C=C2)OC)C(=O)O)C3=CC4=C(C=C3)OCO4 |  |  | 34 |  | 1 | O/W | 0.25 | 13.753361 | 12.861583 | 64.307914 | 0.5 | 3.0937814 | 0.086998156 | 10.1016/j.ejpb.2007.06.008
230 | ABT627 | CCCCN(CCCC)C(=O)CN1CC(C(C1C2=CC=C(C=C2)OC)C(=O)O)C3=CC4=C(C=C3)OCO4 |  |  | 34 |  | 1 | O/W | 0.25 | 13.753361 | 12.861583 | 64.307914 | 0.5 | 4.8277537 | 0.11224427 | 10.1016/j.ejpb.2007.06.008
230 | ABT627 | CCCCN(CCCC)C(=O)CN1CC(C(C1C2=CC=C(C=C2)OC)C(=O)O)C3=CC4=C(C=C3)OCO4 |  |  | 34 |  | 1 | O/W | 0.25 | 13.753361 | 12.861583 | 64.307914 | 0.5 | 6.9324931 | 0.15578345 | 10.1016/j.ejpb.2007.06.008
230 | ABT627 | CCCCN(CCCC)C(=O)CN1CC(C(C1C2=CC=C(C=C2)OC)C(=O)O)C3=CC4=C(C=C3)OCO4 |  |  | 34 |  | 1 | O/W | 0.25 | 13.753361 | 12.861583 | 64.307914 | 0.5 | 8.852698 | 0.17647752 | 10.1016/j.ejpb.2007.06.008
230 | ABT627 | CCCCN(CCCC)C(=O)CN1CC(C(C1C2=CC=C(C=C2)OC)C(=O)O)C3=CC4=C(C=C3)OCO4 |  |  | 34 |  | 1 | O/W | 0.25 | 13.753361 | 12.861583 | 64.307914 | 0.5 | 11.019703 | 0.21545523 | 10.1016/j.ejpb.2007.06.008
230 | ABT627 | CCCCN(CCCC)C(=O)CN1CC(C(C1C2=CC=C(C=C2)OC)C(=O)O)C3=CC4=C(C=C3)OCO4 |  |  | 34 |  | 1 | O/W | 0.25 | 13.753361 | 12.861583 | 64.307914 | 0.5 | 12.99708 | 0.31377923 | 10.1016/j.ejpb.2007.06.008
230 | ABT627 | CCCCN(CCCC)C(=O)CN1CC(C(C1C2=CC=C(C=C2)OC)C(=O)O)C3=CC4=C(C=C3)OCO4 |  |  | 34 |  | 1 | O/W | 0.25 | 13.753361 | 12.861583 | 64.307914 | 0.5 | 15.034176 | 0.44863746 | 10.1016/j.ejpb.2007.06.008
230 | ABT627 | CCCCN(CCCC)C(=O)CN1CC(C(C1C2=CC=C(C=C2)OC)C(=O)O)C3=CC4=C(C=C3)OCO4 |  |  | 34 |  | 1 | O/W | 0.25 | 13.753361 | 12.861583 | 64.307914 | 0.5 | 17.008864 | 0.59034025 | 10.1016/j.ejpb.2007.06.008
230 | ABT627 | CCCCN(CCCC)C(=O)CN1CC(C(C1C2=CC=C(C=C2)OC)C(=O)O)C3=CC4=C(C=C3)OCO4 |  |  | 34 |  | 1 | O/W | 0.25 | 13.753361 | 12.861583 | 64.307914 | 0.5 | 19.049921 | 0.66127183 | 10.1016/j.ejpb.2007.06.008
230 | ABT627 | CCCCN(CCCC)C(=O)CN1CC(C(C1C2=CC=C(C=C2)OC)C(=O)O)C3=CC4=C(C=C3)OCO4 |  |  | 34 |  | 1 | O/W | 0.25 | 13.753361 | 12.861583 | 64.307914 | 0.5 | 20.898237 | 0.8417778 | 10.1016/j.ejpb.2007.06.008
230 | ABT627 | CCCCN(CCCC)C(=O)CN1CC(C(C1C2=CC=C(C=C2)OC)C(=O)O)C3=CC4=C(C=C3)OCO4 |  |  | 34 |  | 1 | O/W | 0.25 | 13.753361 | 12.861583 | 64.307914 | 0.5 | 23.06496 | 0.88532168 | 10.1016/j.ejpb.2007.06.008
230 | ABT627 | CCCCN(CCCC)C(=O)CN1CC(C(C1C2=CC=C(C=C2)OC)C(=O)O)C3=CC4=C(C=C3)OCO4 |  |  | 34 |  | 1 | O/W | 0.25 | 13.753361 | 12.861583 | 64.307914 | 0.5 | 25.110688 | 0.88091116 | 10.1016/j.ejpb.2007.06.008
230 | ABT627 | CCCCN(CCCC)C(=O)CN1CC(C(C1C2=CC=C(C=C2)OC)C(=O)O)C3=CC4=C(C=C3)OCO4 |  |  | 34 |  | 1 | O/W | 0.25 | 13.753361 | 12.861583 | 64.307914 | 0.5 | 27.029902 | 0.9175869 | 10.1016/j.ejpb.2007.06.008
230 | ABT627 | CCCCN(CCCC)C(=O)CN1CC(C(C1C2=CC=C(C=C2)OC)C(=O)O)C3=CC4=C(C=C3)OCO4 |  |  | 34 |  | 1 | O/W | 0.25 | 13.753361 | 12.861583 | 64.307914 | 0.5 | 28.952088 | 0.90631766 | 10.1016/j.ejpb.2007.06.008
230 | ABT627 | CCCCN(CCCC)C(=O)CN1CC(C(C1C2=CC=C(C=C2)OC)C(=O)O)C3=CC4=C(C=C3)OCO4 |  |  | 34 |  | 1 | O/W | 0.25 | 13.753361 | 12.861583 | 64.307914 | 0.5 | 30.810593 | 0.92244083 | 10.1016/j.ejpb.2007.06.008
230 | ABT627 | CCCCN(CCCC)C(=O)CN1CC(C(C1C2=CC=C(C=C2)OC)C(=O)O)C3=CC4=C(C=C3)OCO4 |  |  | 34 |  | 1 | O/W | 0.25 | 13.753361 | 12.861583 | 64.307914 | 0.5 | 32.917738 | 0.92716741 | 10.1016/j.ejpb.2007.06.008
231 | ABT627 | CCCCN(CCCC)C(=O)CN1CC(C(C1C2=CC=C(C=C2)OC)C(=O)O)C3=CC4=C(C=C3)OCO4 |  |  | 34 |  | 1 | O/W | 0.25 | 17.012003 | 15.79489 | 78.974448 | 0.5 | 0 | 0 | 10.1016/j.ejpb.2007.06.008
231 | ABT627 | CCCCN(CCCC)C(=O)CN1CC(C(C1C2=CC=C(C=C2)OC)C(=O)O)C3=CC4=C(C=C3)OCO4 |  |  | 34 |  | 1 | O/W | 0.25 | 17.012003 | 15.79489 | 78.974448 | 0.5 | 0.92875708 | 0.016057134 | 10.1016/j.ejpb.2007.06.008
231 | ABT627 | CCCCN(CCCC)C(=O)CN1CC(C(C1C2=CC=C(C=C2)OC)C(=O)O)C3=CC4=C(C=C3)OCO4 |  |  | 34 |  | 1 | O/W | 0.25 | 17.012003 | 15.79489 | 78.974448 | 0.5 | 2.9109452 | 0.036755931 | 10.1016/j.ejpb.2007.06.008
231 | ABT627 | CCCCN(CCCC)C(=O)CN1CC(C(C1C2=CC=C(C=C2)OC)C(=O)O)C3=CC4=C(C=C3)OCO4 |  |  | 34 |  | 1 | O/W | 0.25 | 17.012003 | 15.79489 | 78.974448 | 0.5 | 5.0178072 | 0.04604869 | 10.1016/j.ejpb.2007.06.008
231 | ABT627 | CCCCN(CCCC)C(=O)CN1CC(C(C1C2=CC=C(C=C2)OC)C(=O)O)C3=CC4=C(C=C3)OCO4 |  |  | 34 |  | 1 | O/W | 0.25 | 17.012003 | 15.79489 | 78.974448 | 0.5 | 6.9999953 | 0.066747487 | 10.1016/j.ejpb.2007.06.008
231 | ABT627 | CCCCN(CCCC)C(=O)CN1CC(C(C1C2=CC=C(C=C2)OC)C(=O)O)C3=CC4=C(C=C3)OCO4 |  |  | 34 |  | 1 | O/W | 0.25 | 17.012003 | 15.79489 | 78.974448 | 0.5 | 9.0443081 | 0.085167906 | 10.1016/j.ejpb.2007.06.008
231 | ABT627 | CCCCN(CCCC)C(=O)CN1CC(C(C1C2=CC=C(C=C2)OC)C(=O)O)C3=CC4=C(C=C3)OCO4 |  |  | 34 |  | 1 | O/W | 0.25 | 17.012003 | 15.79489 | 78.974448 | 0.5 | 10.96423 | 0.11042818 | 10.1016/j.ejpb.2007.06.008
231 | ABT627 | CCCCN(CCCC)C(=O)CN1CC(C(C1C2=CC=C(C=C2)OC)C(=O)O)C3=CC4=C(C=C3)OCO4 |  |  | 34 |  | 1 | O/W | 0.25 | 17.012003 | 15.79489 | 78.974448 | 0.5 | 13.005429 | 0.17907667 | 10.1016/j.ejpb.2007.06.008
231 | ABT627 | CCCCN(CCCC)C(=O)CN1CC(C(C1C2=CC=C(C=C2)OC)C(=O)O)C3=CC4=C(C=C3)OCO4 |  |  | 34 |  | 1 | O/W | 0.25 | 17.012003 | 15.79489 | 78.974448 | 0.5 | 15.162246 | 0.38243716 | 10.1016/j.ejpb.2007.06.008
231 | ABT627 | CCCCN(CCCC)C(=O)CN1CC(C(C1C2=CC=C(C=C2)OC)C(=O)O)C3=CC4=C(C=C3)OCO4 |  |  | 34 |  | 1 | O/W | 0.25 | 17.012003 | 15.79489 | 78.974448 | 0.5 | 16.944899 | 0.62229885 | 10.1016/j.ejpb.2007.06.008
231 | ABT627 | CCCCN(CCCC)C(=O)CN1CC(C(C1C2=CC=C(C=C2)OC)C(=O)O)C3=CC4=C(C=C3)OCO4 |  |  | 34 |  | 1 | O/W | 0.25 | 17.012003 | 15.79489 | 78.974448 | 0.5 | 18.985533 | 0.70007972 | 10.1016/j.ejpb.2007.06.008
231 | ABT627 | CCCCN(CCCC)C(=O)CN1CC(C(C1C2=CC=C(C=C2)OC)C(=O)O)C3=CC4=C(C=C3)OCO4 |  |  | 34 |  | 1 | O/W | 0.25 | 17.012003 | 15.79489 | 78.974448 | 0.5 | 21.087583 | 0.78699768 | 10.1016/j.ejpb.2007.06.008
231 | ABT627 | CCCCN(CCCC)C(=O)CN1CC(C(C1C2=CC=C(C=C2)OC)C(=O)O)C3=CC4=C(C=C3)OCO4 |  |  | 34 |  | 1 | O/W | 0.25 | 17.012003 | 15.79489 | 78.974448 | 0.5 | 22.943824 | 0.83965037 | 10.1016/j.ejpb.2007.06.008
231 | ABT627 | CCCCN(CCCC)C(=O)CN1CC(C(C1C2=CC=C(C=C2)OC)C(=O)O)C3=CC4=C(C=C3)OCO4 |  |  | 34 |  | 1 | O/W | 0.25 | 17.012003 | 15.79489 | 78.974448 | 0.5 | 24.864029 | 0.86034444 | 10.1016/j.ejpb.2007.06.008
231 | ABT627 | CCCCN(CCCC)C(=O)CN1CC(C(C1C2=CC=C(C=C2)OC)C(=O)O)C3=CC4=C(C=C3)OCO4 |  |  | 34 |  | 1 | O/W | 0.25 | 17.012003 | 15.79489 | 78.974448 | 0.5 | 27.033723 | 0.85594336 | 10.1016/j.ejpb.2007.06.008
231 | ABT627 | CCCCN(CCCC)C(=O)CN1CC(C(C1C2=CC=C(C=C2)OC)C(=O)O)C3=CC4=C(C=C3)OCO4 |  |  | 34 |  | 1 | O/W | 0.25 | 17.012003 | 15.79489 | 78.974448 | 0.5 | 29.140868 | 0.86066993 | 10.1016/j.ejpb.2007.06.008
231 | ABT627 | CCCCN(CCCC)C(=O)CN1CC(C(C1C2=CC=C(C=C2)OC)C(=O)O)C3=CC4=C(C=C3)OCO4 |  |  | 34 |  | 1 | O/W | 0.25 | 17.012003 | 15.79489 | 78.974448 | 0.5 | 30.815121 | 0.84938182 | 10.1016/j.ejpb.2007.06.008
231 | ABT627 | CCCCN(CCCC)C(=O)CN1CC(C(C1C2=CC=C(C=C2)OC)C(=O)O)C3=CC4=C(C=C3)OCO4 |  |  | 34 |  | 1 | O/W | 0.25 | 17.012003 | 15.79489 | 78.974448 | 0.5 | 32.984391 | 0.85183001 | 10.1016/j.ejpb.2007.06.008
232 | ABT627 | CCCCN(CCCC)C(=O)CN1CC(C(C1C2=CC=C(C=C2)OC)C(=O)O)C3=CC4=C(C=C3)OCO4 |  |  | 34 |  | 1 | O/W | 0.25 | 31.327982 | 17.511744 | 87.55872 | 0.5 | 0 | 0 | 10.1016/j.ejpb.2007.06.008
232 | ABT627 | CCCCN(CCCC)C(=O)CN1CC(C(C1C2=CC=C(C=C2)OC)C(=O)O)C3=CC4=C(C=C3)OCO4 |  |  | 34 |  | 1 | O/W | 0.25 | 31.327982 | 17.511744 | 87.55872 | 0.5 | 0.99059875 | 0.018344945 | 10.1016/j.ejpb.2007.06.008
232 | ABT627 | CCCCN(CCCC)C(=O)CN1CC(C(C1C2=CC=C(C=C2)OC)C(=O)O)C3=CC4=C(C=C3)OCO4 |  |  | 34 |  | 1 | O/W | 0.25 | 31.327982 | 17.511744 | 87.55872 | 0.5 | 3.0967532 | 0.039053176 | 10.1016/j.ejpb.2007.06.008
232 | ABT627 | CCCCN(CCCC)C(=O)CN1CC(C(C1C2=CC=C(C=C2)OC)C(=O)O)C3=CC4=C(C=C3)OCO4 |  |  | 34 |  | 1 | O/W | 0.25 | 31.327982 | 17.511744 | 87.55872 | 0.5 | 4.8318577 | 0.046034539 | 10.1016/j.ejpb.2007.06.008
232 | ABT627 | CCCCN(CCCC)C(=O)CN1CC(C(C1C2=CC=C(C=C2)OC)C(=O)O)C3=CC4=C(C=C3)OCO4 |  |  | 34 |  | 1 | O/W | 0.25 | 31.327982 | 17.511744 | 87.55872 | 0.5 | 6.9377291 | 0.071308958 | 10.1016/j.ejpb.2007.06.008
232 | ABT627 | CCCCN(CCCC)C(=O)CN1CC(C(C1C2=CC=C(C=C2)OC)C(=O)O)C3=CC4=C(C=C3)OCO4 |  |  | 34 |  | 1 | O/W | 0.25 | 31.327982 | 17.511744 | 87.55872 | 0.5 | 8.9200587 | 0.089724661 | 10.1016/j.ejpb.2007.06.008
232 | ABT627 | CCCCN(CCCC)C(=O)CN1CC(C(C1C2=CC=C(C=C2)OC)C(=O)O)C3=CC4=C(C=C3)OCO4 |  |  | 34 |  | 1 | O/W | 0.25 | 31.327982 | 17.511744 | 87.55872 | 0.5 | 11.02593 | 0.11499908 | 10.1016/j.ejpb.2007.06.008
232 | ABT627 | CCCCN(CCCC)C(=O)CN1CC(C(C1C2=CC=C(C=C2)OC)C(=O)O)C3=CC4=C(C=C3)OCO4 |  |  | 34 |  | 1 | O/W | 0.25 | 31.327982 | 17.511744 | 87.55872 | 0.5 | 13.006279 | 0.1653781 | 10.1016/j.ejpb.2007.06.008
232 | ABT627 | CCCCN(CCCC)C(=O)CN1CC(C(C1C2=CC=C(C=C2)OC)C(=O)O)C3=CC4=C(C=C3)OCO4 |  |  | 34 |  | 1 | O/W | 0.25 | 31.327982 | 17.511744 | 87.55872 | 0.5 | 15.047761 | 0.22946041 | 10.1016/j.ejpb.2007.06.008
232 | ABT627 | CCCCN(CCCC)C(=O)CN1CC(C(C1C2=CC=C(C=C2)OC)C(=O)O)C3=CC4=C(C=C3)OCO4 |  |  | 34 |  | 1 | O/W | 0.25 | 31.327982 | 17.511744 | 87.55872 | 0.5 | 16.963579 | 0.32093041 | 10.1016/j.ejpb.2007.06.008
232 | ABT627 | CCCCN(CCCC)C(=O)CN1CC(C(C1C2=CC=C(C=C2)OC)C(=O)O)C3=CC4=C(C=C3)OCO4 |  |  | 34 |  | 1 | O/W | 0.25 | 31.327982 | 17.511744 | 87.55872 | 0.5 | 19.06096 | 0.48319048 | 10.1016/j.ejpb.2007.06.008
232 | ABT627 | CCCCN(CCCC)C(=O)CN1CC(C(C1C2=CC=C(C=C2)OC)C(=O)O)C3=CC4=C(C=C3)OCO4 |  |  | 34 |  | 1 | O/W | 0.25 | 31.327982 | 17.511744 | 87.55872 | 0.5 | 20.842905 | 0.73446765 | 10.1016/j.ejpb.2007.06.008
232 | ABT627 | CCCCN(CCCC)C(=O)CN1CC(C(C1C2=CC=C(C=C2)OC)C(=O)O)C3=CC4=C(C=C3)OCO4 |  |  | 34 |  | 1 | O/W | 0.25 | 31.327982 | 17.511744 | 87.55872 | 0.5 | 22.884105 | 0.80311614 | 10.1016/j.ejpb.2007.06.008
232 | ABT627 | CCCCN(CCCC)C(=O)CN1CC(C(C1C2=CC=C(C=C2)OC)C(=O)O)C3=CC4=C(C=C3)OCO4 |  |  | 34 |  | 1 | O/W | 0.25 | 31.327982 | 17.511744 | 87.55872 | 0.5 | 24.989835 | 0.83067365 | 10.1016/j.ejpb.2007.06.008
232 | ABT627 | CCCCN(CCCC)C(=O)CN1CC(C(C1C2=CC=C(C=C2)OC)C(=O)O)C3=CC4=C(C=C3)OCO4 |  |  | 34 |  | 1 | O/W | 0.25 | 31.327982 | 17.511744 | 87.55872 | 0.5 | 27.03061 | 0.90617143 | 10.1016/j.ejpb.2007.06.008
232 | ABT627 | CCCCN(CCCC)C(=O)CN1CC(C(C1C2=CC=C(C=C2)OC)C(=O)O)C3=CC4=C(C=C3)OCO4 |  |  | 34 |  | 1 | O/W | 0.25 | 31.327982 | 17.511744 | 87.55872 | 0.5 | 29.015203 | 0.88805762 | 10.1016/j.ejpb.2007.06.008
232 | ABT627 | CCCCN(CCCC)C(=O)CN1CC(C(C1C2=CC=C(C=C2)OC)C(=O)O)C3=CC4=C(C=C3)OCO4 |  |  | 34 |  | 1 | O/W | 0.25 | 31.327982 | 17.511744 | 87.55872 | 0.5 | 31.120226 | 0.92703061 | 10.1016/j.ejpb.2007.06.008
232 | ABT627 | CCCCN(CCCC)C(=O)CN1CC(C(C1C2=CC=C(C=C2)OC)C(=O)O)C3=CC4=C(C=C3)OCO4 |  |  | 34 |  | 1 | O/W | 0.25 | 31.327982 | 17.511744 | 87.55872 | 0.5 | 32.979863 | 0.92488903 | 10.1016/j.ejpb.2007.06.008
233 | ABT627 | CCCCN(CCCC)C(=O)CN1CC(C(C1C2=CC=C(C=C2)OC)C(=O)O)C3=CC4=C(C=C3)OCO4 |  |  | 34 |  | 1 | O/W | 0.25 | 35.883077 | 18.037851 | 90.189253 | 0.5 | 0 | 0 | 10.1016/j.ejpb.2007.06.008
233 | ABT627 | CCCCN(CCCC)C(=O)CN1CC(C(C1C2=CC=C(C=C2)OC)C(=O)O)C3=CC4=C(C=C3)OCO4 |  |  | 34 |  | 1 | O/W | 0.25 | 35.883077 | 18.037851 | 90.189253 | 0.5 | 0.92833254 | 0.022906417 | 10.1016/j.ejpb.2007.06.008
233 | ABT627 | CCCCN(CCCC)C(=O)CN1CC(C(C1C2=CC=C(C=C2)OC)C(=O)O)C3=CC4=C(C=C3)OCO4 |  |  | 34 |  | 1 | O/W | 0.25 | 35.883077 | 18.037851 | 90.189253 | 0.5 | 2.9109452 | 0.036755931 | 10.1016/j.ejpb.2007.06.008
233 | ABT627 | CCCCN(CCCC)C(=O)CN1CC(C(C1C2=CC=C(C=C2)OC)C(=O)O)C3=CC4=C(C=C3)OCO4 |  |  | 34 |  | 1 | O/W | 0.25 | 35.883077 | 18.037851 | 90.189253 | 0.5 | 4.8934163 | 0.052888539 | 10.1016/j.ejpb.2007.06.008
233 | ABT627 | CCCCN(CCCC)C(=O)CN1CC(C(C1C2=CC=C(C=C2)OC)C(=O)O)C3=CC4=C(C=C3)OCO4 |  |  | 34 |  | 1 | O/W | 0.25 | 35.883077 | 18.037851 | 90.189253 | 0.5 | 6.8758874 | 0.069021147 | 10.1016/j.ejpb.2007.06.008
233 | ABT627 | CCCCN(CCCC)C(=O)CN1CC(C(C1C2=CC=C(C=C2)OC)C(=O)O)C3=CC4=C(C=C3)OCO4 |  |  | 34 |  | 1 | O/W | 0.25 | 35.883077 | 18.037851 | 90.189253 | 0.5 | 8.9826079 | 0.080597001 | 10.1016/j.ejpb.2007.06.008
233 | ABT627 | CCCCN(CCCC)C(=O)CN1CC(C(C1C2=CC=C(C=C2)OC)C(=O)O)C3=CC4=C(C=C3)OCO4 |  |  | 34 |  | 1 | O/W | 0.25 | 35.883077 | 18.037851 | 90.189253 | 0.5 | 11.026213 | 0.11043289 | 10.1016/j.ejpb.2007.06.008
233 | ABT627 | CCCCN(CCCC)C(=O)CN1CC(C(C1C2=CC=C(C=C2)OC)C(=O)O)C3=CC4=C(C=C3)OCO4 |  |  | 34 |  | 1 | O/W | 0.25 | 35.883077 | 18.037851 | 90.189253 | 0.5 | 12.819197 | 0.18362871 | 10.1016/j.ejpb.2007.06.008
233 | ABT627 | CCCCN(CCCC)C(=O)CN1CC(C(C1C2=CC=C(C=C2)OC)C(=O)O)C3=CC4=C(C=C3)OCO4 |  |  | 34 |  | 1 | O/W | 0.25 | 35.883077 | 18.037851 | 90.189253 | 0.5 | 15.107338 | 0.26827773 | 10.1016/j.ejpb.2007.06.008
233 | ABT627 | CCCCN(CCCC)C(=O)CN1CC(C(C1C2=CC=C(C=C2)OC)C(=O)O)C3=CC4=C(C=C3)OCO4 |  |  | 34 |  | 1 | O/W | 0.25 | 35.883077 | 18.037851 | 90.189253 | 0.5 | 16.897775 | 0.38256924 | 10.1016/j.ejpb.2007.06.008
233 | ABT627 | CCCCN(CCCC)C(=O)CN1CC(C(C1C2=CC=C(C=C2)OC)C(=O)O)C3=CC4=C(C=C3)OCO4 |  |  | 34 |  | 1 | O/W | 0.25 | 35.883077 | 18.037851 | 90.189253 | 0.5 | 18.868076 | 0.59504795 | 10.1016/j.ejpb.2007.06.008
233 | ABT627 | CCCCN(CCCC)C(=O)CN1CC(C(C1C2=CC=C(C=C2)OC)C(=O)O)C3=CC4=C(C=C3)OCO4 |  |  | 34 |  | 1 | O/W | 0.25 | 35.883077 | 18.037851 | 90.189253 | 0.5 | 20.964607 | 0.77100659 | 10.1016/j.ejpb.2007.06.008
233 | ABT627 | CCCCN(CCCC)C(=O)CN1CC(C(C1C2=CC=C(C=C2)OC)C(=O)O)C3=CC4=C(C=C3)OCO4 |  |  | 34 |  | 1 | O/W | 0.25 | 35.883077 | 18.037851 | 90.189253 | 0.5 | 23.00609 | 0.83508889 | 10.1016/j.ejpb.2007.06.008
233 | ABT627 | CCCCN(CCCC)C(=O)CN1CC(C(C1C2=CC=C(C=C2)OC)C(=O)O)C3=CC4=C(C=C3)OCO4 |  |  | 34 |  | 1 | O/W | 0.25 | 35.883077 | 18.037851 | 90.189253 | 0.5 | 24.925446 | 0.86948154 | 10.1016/j.ejpb.2007.06.008
233 | ABT627 | CCCCN(CCCC)C(=O)CN1CC(C(C1C2=CC=C(C=C2)OC)C(=O)O)C3=CC4=C(C=C3)OCO4 |  |  | 34 |  | 1 | O/W | 0.25 | 35.883077 | 18.037851 | 90.189253 | 0.5 | 26.782394 | 0.91071875 | 10.1016/j.ejpb.2007.06.008
233 | ABT627 | CCCCN(CCCC)C(=O)CN1CC(C(C1C2=CC=C(C=C2)OC)C(=O)O)C3=CC4=C(C=C3)OCO4 |  |  | 34 |  | 1 | O/W | 0.25 | 35.883077 | 18.037851 | 90.189253 | 0.5 | 28.890246 | 0.90402985 | 10.1016/j.ejpb.2007.06.008
233 | ABT627 | CCCCN(CCCC)C(=O)CN1CC(C(C1C2=CC=C(C=C2)OC)C(=O)O)C3=CC4=C(C=C3)OCO4 |  |  | 34 |  | 1 | O/W | 0.25 | 35.883077 | 18.037851 | 90.189253 | 0.5 | 30.934701 | 0.92016718 | 10.1016/j.ejpb.2007.06.008
233 | ABT627 | CCCCN(CCCC)C(=O)CN1CC(C(C1C2=CC=C(C=C2)OC)C(=O)O)C3=CC4=C(C=C3)OCO4 |  |  | 34 |  | 1 | O/W | 0.25 | 35.883077 | 18.037851 | 90.189253 | 0.5 | 32.85717 | 0.90433175 | 10.1016/j.ejpb.2007.06.008
234 | ABT627 | CCCCN(CCCC)C(=O)CN1CC(C(C1C2=CC=C(C=C2)OC)C(=O)O)C3=CC4=C(C=C3)OCO4 |  |  | 34 |  | 1 | O/W | 0.25 | 39.041607 | 18.32282 | 91.614102 | 0.5 | 0 | 0 | 10.1016/j.ejpb.2007.06.008
234 | ABT627 | CCCCN(CCCC)C(=O)CN1CC(C(C1C2=CC=C(C=C2)OC)C(=O)O)C3=CC4=C(C=C3)OCO4 |  |  | 34 |  | 1 | O/W | 0.25 | 39.041607 | 18.32282 | 91.614102 | 0.5 | 1.0532895 | 0.006934191 | 10.1016/j.ejpb.2007.06.008
234 | ABT627 | CCCCN(CCCC)C(=O)CN1CC(C(C1C2=CC=C(C=C2)OC)C(=O)O)C3=CC4=C(C=C3)OCO4 |  |  | 34 |  | 1 | O/W | 0.25 | 39.041607 | 18.32282 | 91.614102 | 0.5 | 2.974485 | 0.011646611 | 10.1016/j.ejpb.2007.06.008
234 | ABT627 | CCCCN(CCCC)C(=O)CN1CC(C(C1C2=CC=C(C=C2)OC)C(=O)O)C3=CC4=C(C=C3)OCO4 |  |  | 34 |  | 1 | O/W | 0.25 | 39.041607 | 18.32282 | 91.614102 | 0.5 | 5.1434717 | 0.018660994 | 10.1016/j.ejpb.2007.06.008
234 | ABT627 | CCCCN(CCCC)C(=O)CN1CC(C(C1C2=CC=C(C=C2)OC)C(=O)O)C3=CC4=C(C=C3)OCO4 |  |  | 34 |  | 1 | O/W | 0.25 | 39.041607 | 18.32282 | 91.614102 | 0.5 | 7.0025425 | 0.02565179 | 10.1016/j.ejpb.2007.06.008
234 | ABT627 | CCCCN(CCCC)C(=O)CN1CC(C(C1C2=CC=C(C=C2)OC)C(=O)O)C3=CC4=C(C=C3)OCO4 |  |  | 34 |  | 1 | O/W | 0.25 | 39.041607 | 18.32282 | 91.614102 | 0.5 | 8.9858627 | 0.028085833 | 10.1016/j.ejpb.2007.06.008
234 | ABT627 | CCCCN(CCCC)C(=O)CN1CC(C(C1C2=CC=C(C=C2)OC)C(=O)O)C3=CC4=C(C=C3)OCO4 |  |  | 34 |  | 1 | O/W | 0.25 | 39.041607 | 18.32282 | 91.614102 | 0.5 | 10.969324 | 0.028236781 | 10.1016/j.ejpb.2007.06.008
234 | ABT627 | CCCCN(CCCC)C(=O)CN1CC(C(C1C2=CC=C(C=C2)OC)C(=O)O)C3=CC4=C(C=C3)OCO4 |  |  | 34 |  | 1 | O/W | 0.25 | 39.041607 | 18.32282 | 91.614102 | 0.5 | 13.074205 | 0.069492861 | 10.1016/j.ejpb.2007.06.008
234 | ABT627 | CCCCN(CCCC)C(=O)CN1CC(C(C1C2=CC=C(C=C2)OC)C(=O)O)C3=CC4=C(C=C3)OCO4 |  |  | 34 |  | 1 | O/W | 0.25 | 39.041607 | 18.32282 | 91.614102 | 0.5 | 15.177671 | 0.13357988 | 10.1016/j.ejpb.2007.06.008
234 | ABT627 | CCCCN(CCCC)C(=O)CN1CC(C(C1C2=CC=C(C=C2)OC)C(=O)O)C3=CC4=C(C=C3)OCO4 |  |  | 34 |  | 1 | O/W | 0.25 | 39.041607 | 18.32282 | 91.614102 | 0.5 | 16.969664 | 0.22275735 | 10.1016/j.ejpb.2007.06.008
234 | ABT627 | CCCCN(CCCC)C(=O)CN1CC(C(C1C2=CC=C(C=C2)OC)C(=O)O)C3=CC4=C(C=C3)OCO4 |  |  | 34 |  | 1 | O/W | 0.25 | 39.041607 | 18.32282 | 91.614102 | 0.5 | 19.07129 | 0.3165246 | 10.1016/j.ejpb.2007.06.008
234 | ABT627 | CCCCN(CCCC)C(=O)CN1CC(C(C1C2=CC=C(C=C2)OC)C(=O)O)C3=CC4=C(C=C3)OCO4 |  |  | 34 |  | 1 | O/W | 0.25 | 39.041607 | 18.32282 | 91.614102 | 0.5 | 20.856349 | 0.51757369 | 10.1016/j.ejpb.2007.06.008
234 | ABT627 | CCCCN(CCCC)C(=O)CN1CC(C(C1C2=CC=C(C=C2)OC)C(=O)O)C3=CC4=C(C=C3)OCO4 |  |  | 34 |  | 1 | O/W | 0.25 | 39.041607 | 18.32282 | 91.614102 | 0.5 | 22.955569 | 0.65015354 | 10.1016/j.ejpb.2007.06.008
234 | ABT627 | CCCCN(CCCC)C(=O)CN1CC(C(C1C2=CC=C(C=C2)OC)C(=O)O)C3=CC4=C(C=C3)OCO4 |  |  | 34 |  | 1 | O/W | 0.25 | 39.041607 | 18.32282 | 91.614102 | 0.5 | 25.05578 | 0.76675173 | 10.1016/j.ejpb.2007.06.008
234 | ABT627 | CCCCN(CCCC)C(=O)CN1CC(C(C1C2=CC=C(C=C2)OC)C(=O)O)C3=CC4=C(C=C3)OCO4 |  |  | 34 |  | 1 | O/W | 0.25 | 39.041607 | 18.32282 | 91.614102 | 0.5 | 27.217408 | 0.89248702 | 10.1016/j.ejpb.2007.06.008
234 | ABT627 | CCCCN(CCCC)C(=O)CN1CC(C(C1C2=CC=C(C=C2)OC)C(=O)O)C3=CC4=C(C=C3)OCO4 |  |  | 34 |  | 1 | O/W | 0.25 | 39.041607 | 18.32282 | 91.614102 | 0.5 | 28.954918 | 0.86065578 | 10.1016/j.ejpb.2007.06.008
234 | ABT627 | CCCCN(CCCC)C(=O)CN1CC(C(C1C2=CC=C(C=C2)OC)C(=O)O)C3=CC4=C(C=C3)OCO4 |  |  | 34 |  | 1 | O/W | 0.25 | 39.041607 | 18.32282 | 91.614102 | 0.5 | 30.94022 | 0.8311265 | 10.1016/j.ejpb.2007.06.008
234 | ABT627 | CCCCN(CCCC)C(=O)CN1CC(C(C1C2=CC=C(C=C2)OC)C(=O)O)C3=CC4=C(C=C3)OCO4 |  |  | 34 |  | 1 | O/W | 0.25 | 39.041607 | 18.32282 | 91.614102 | 0.5 | 33.16935 | 0.86782582 | 10.1016/j.ejpb.2007.06.008
235 | ABT627 | CCCCN(CCCC)C(=O)CN1CC(C(C1C2=CC=C(C=C2)OC)C(=O)O)C3=CC4=C(C=C3)OCO4 |  |  | 34 |  | 1 | O/W | 0.25 | 23.704152 | 17.499008 | 87.495042 | 0.5 | 0 | 0 | 10.1016/j.ejpb.2007.06.008
235 | ABT627 | CCCCN(CCCC)C(=O)CN1CC(C(C1C2=CC=C(C=C2)OC)C(=O)O)C3=CC4=C(C=C3)OCO4 |  |  | 34 |  | 1 | O/W | 0.25 | 23.704152 | 17.499008 | 87.495042 | 0.5 | 0.86839777 | 0.029750099 | 10.1016/j.ejpb.2007.06.008
235 | ABT627 | CCCCN(CCCC)C(=O)CN1CC(C(C1C2=CC=C(C=C2)OC)C(=O)O)C3=CC4=C(C=C3)OCO4 |  |  | 34 |  | 1 | O/W | 0.25 | 23.704152 | 17.499008 | 87.495042 | 0.5 | 2.8013914 | 0.059418831 | 10.1016/j.ejpb.2007.06.008
235 | ABT627 | CCCCN(CCCC)C(=O)CN1CC(C(C1C2=CC=C(C=C2)OC)C(=O)O)C3=CC4=C(C=C3)OCO4 |  |  | 34 |  | 1 | O/W | 0.25 | 23.704152 | 17.499008 | 87.495042 | 0.5 | 4.7334696 | 0.082206898 | 10.1016/j.ejpb.2007.06.008
235 | ABT627 | CCCCN(CCCC)C(=O)CN1CC(C(C1C2=CC=C(C=C2)OC)C(=O)O)C3=CC4=C(C=C3)OCO4 |  |  | 34 |  | 1 | O/W | 0.25 | 23.704152 | 17.499008 | 87.495042 | 0.5 | 6.9334513 | 0.11873595 | 10.1016/j.ejpb.2007.06.008
235 | ABT627 | CCCCN(CCCC)C(=O)CN1CC(C(C1C2=CC=C(C=C2)OC)C(=O)O)C3=CC4=C(C=C3)OCO4 |  |  | 34 |  | 1 | O/W | 0.25 | 23.704152 | 17.499008 | 87.495042 | 0.5 | 8.5967107 | 0.12090237 | 10.1016/j.ejpb.2007.06.008
235 | ABT627 | CCCCN(CCCC)C(=O)CN1CC(C(C1C2=CC=C(C=C2)OC)C(=O)O)C3=CC4=C(C=C3)OCO4 |  |  | 34 |  | 1 | O/W | 0.25 | 23.704152 | 17.499008 | 87.495042 | 0.5 | 11.194581 | 0.14822669 | 10.1016/j.ejpb.2007.06.008
235 | ABT627 | CCCCN(CCCC)C(=O)CN1CC(C(C1C2=CC=C(C=C2)OC)C(=O)O)C3=CC4=C(C=C3)OCO4 |  |  | 34 |  | 1 | O/W | 0.25 | 23.704152 | 17.499008 | 87.495042 | 0.5 | 13.001861 | 0.23295091 | 10.1016/j.ejpb.2007.06.008
235 | ABT627 | CCCCN(CCCC)C(=O)CN1CC(C(C1C2=CC=C(C=C2)OC)C(=O)O)C3=CC4=C(C=C3)OCO4 |  |  | 34 |  | 1 | O/W | 0.25 | 23.704152 | 17.499008 | 87.495042 | 0.5 | 15.015104 | 0.36582451 | 10.1016/j.ejpb.2007.06.008
235 | ABT627 | CCCCN(CCCC)C(=O)CN1CC(C(C1C2=CC=C(C=C2)OC)C(=O)O)C3=CC4=C(C=C3)OCO4 |  |  | 34 |  | 1 | O/W | 0.25 | 23.704152 | 17.499008 | 87.495042 | 0.5 | 17.097916 | 0.52162858 | 10.1016/j.ejpb.2007.06.008
235 | ABT627 | CCCCN(CCCC)C(=O)CN1CC(C(C1C2=CC=C(C=C2)OC)C(=O)O)C3=CC4=C(C=C3)OCO4 |  |  | 34 |  | 1 | O/W | 0.25 | 23.704152 | 17.499008 | 87.495042 | 0.5 | 19.238397 | 0.61091447 | 10.1016/j.ejpb.2007.06.008
235 | ABT627 | CCCCN(CCCC)C(=O)CN1CC(C(C1C2=CC=C(C=C2)OC)C(=O)O)C3=CC4=C(C=C3)OCO4 |  |  | 34 |  | 1 | O/W | 0.25 | 23.704152 | 17.499008 | 87.495042 | 0.5 | 20.997467 | 0.83325705 | 10.1016/j.ejpb.2007.06.008
235 | ABT627 | CCCCN(CCCC)C(=O)CN1CC(C(C1C2=CC=C(C=C2)OC)C(=O)O)C3=CC4=C(C=C3)OCO4 |  |  | 34 |  | 1 | O/W | 0.25 | 23.704152 | 17.499008 | 87.495042 | 0.5 | 23.265798 | 0.88354235 | 10.1016/j.ejpb.2007.06.008
235 | ABT627 | CCCCN(CCCC)C(=O)CN1CC(C(C1C2=CC=C(C=C2)OC)C(=O)O)C3=CC4=C(C=C3)OCO4 |  |  | 34 |  | 1 | O/W | 0.25 | 23.704152 | 17.499008 | 87.495042 | 0.5 | 25.19513 | 0.88568842 | 10.1016/j.ejpb.2007.06.008
235 | ABT627 | CCCCN(CCCC)C(=O)CN1CC(C(C1C2=CC=C(C=C2)OC)C(=O)O)C3=CC4=C(C=C3)OCO4 |  |  | 34 |  | 1 | O/W | 0.25 | 23.704152 | 17.499008 | 87.495042 | 0.5 | 27.396943 | 0.9359788 | 10.1016/j.ejpb.2007.06.008
235 | ABT627 | CCCCN(CCCC)C(=O)CN1CC(C(C1C2=CC=C(C=C2)OC)C(=O)O)C3=CC4=C(C=C3)OCO4 |  |  | 34 |  | 1 | O/W | 0.25 | 23.704152 | 17.499008 | 87.495042 | 0.5 | 29.184084 | 0.86932841 | 10.1016/j.ejpb.2007.06.008
235 | ABT627 | CCCCN(CCCC)C(=O)CN1CC(C(C1C2=CC=C(C=C2)OC)C(=O)O)C3=CC4=C(C=C3)OCO4 |  |  | 34 |  | 1 | O/W | 0.25 | 23.704152 | 17.499008 | 87.495042 | 0.5 | 31.25103 | 0.90586764 | 10.1016/j.ejpb.2007.06.008
235 | ABT627 | CCCCN(CCCC)C(=O)CN1CC(C(C1C2=CC=C(C=C2)OC)C(=O)O)C3=CC4=C(C=C3)OCO4 |  |  | 34 |  | 1 | O/W | 0.25 | 23.704152 | 17.499008 | 87.495042 | 0.5 | 33.381137 | 0.91717267 | 10.1016/j.ejpb.2007.06.008
236 | ABT627 | CCCCN(CCCC)C(=O)CN1CC(C(C1C2=CC=C(C=C2)OC)C(=O)O)C3=CC4=C(C=C3)OCO4 |  |  | 34 |  | 1 | O/W | 0.25 | 17.793577 | 16.803187 | 84.015936 | 0.5 | 0 | 0 | 10.1016/j.ejpb.2007.06.008
236 | ABT627 | CCCCN(CCCC)C(=O)CN1CC(C(C1C2=CC=C(C=C2)OC)C(=O)O)C3=CC4=C(C=C3)OCO4 |  |  | 34 |  | 1 | O/W | 0.25 | 17.793577 | 16.803187 | 84.015936 | 0.5 | 0.93461081 | 0.027451459 | 10.1016/j.ejpb.2007.06.008
236 | ABT627 | CCCCN(CCCC)C(=O)CN1CC(C(C1C2=CC=C(C=C2)OC)C(=O)O)C3=CC4=C(C=C3)OCO4 |  |  | 34 |  | 1 | O/W | 0.25 | 17.793577 | 16.803187 | 84.015936 | 0.5 | 2.99881 | 0.043348692 | 10.1016/j.ejpb.2007.06.008
236 | ABT627 | CCCCN(CCCC)C(=O)CN1CC(C(C1C2=CC=C(C=C2)OC)C(=O)O)C3=CC4=C(C=C3)OCO4 |  |  | 34 |  | 1 | O/W | 0.25 | 17.793577 | 16.803187 | 84.015936 | 0.5 | 4.8634547 | 0.05926118 | 10.1016/j.ejpb.2007.06.008
236 | ABT627 | CCCCN(CCCC)C(=O)CN1CC(C(C1C2=CC=C(C=C2)OC)C(=O)O)C3=CC4=C(C=C3)OCO4 |  |  | 34 |  | 1 | O/W | 0.25 | 17.793577 | 16.803187 | 84.015936 | 0.5 | 6.8608306 | 0.072869944 | 10.1016/j.ejpb.2007.06.008
236 | ABT627 | CCCCN(CCCC)C(=O)CN1CC(C(C1C2=CC=C(C=C2)OC)C(=O)O)C3=CC4=C(C=C3)OCO4 |  |  | 34 |  | 1 | O/W | 0.25 | 17.793577 | 16.803187 | 84.015936 | 0.5 | 8.92564 | 0.093354286 | 10.1016/j.ejpb.2007.06.008
236 | ABT627 | CCCCN(CCCC)C(=O)CN1CC(C(C1C2=CC=C(C=C2)OC)C(=O)O)C3=CC4=C(C=C3)OCO4 |  |  | 34 |  | 1 | O/W | 0.25 | 17.793577 | 16.803187 | 84.015936 | 0.5 | 10.990144 | 0.11154507 | 10.1016/j.ejpb.2007.06.008
236 | ABT627 | CCCCN(CCCC)C(=O)CN1CC(C(C1C2=CC=C(C=C2)OC)C(=O)O)C3=CC4=C(C=C3)OCO4 |  |  | 34 |  | 1 | O/W | 0.25 | 17.793577 | 16.803187 | 84.015936 | 0.5 | 12.861197 | 0.17562221 | 10.1016/j.ejpb.2007.06.008
236 | ABT627 | CCCCN(CCCC)C(=O)CN1CC(C(C1C2=CC=C(C=C2)OC)C(=O)O)C3=CC4=C(C=C3)OCO4 |  |  | 34 |  | 1 | O/W | 0.25 | 17.793577 | 16.803187 | 84.015936 | 0.5 | 15.068502 | 0.26719657 | 10.1016/j.ejpb.2007.06.008
236 | ABT627 | CCCCN(CCCC)C(=O)CN1CC(C(C1C2=CC=C(C=C2)OC)C(=O)O)C3=CC4=C(C=C3)OCO4 |  |  | 34 |  | 1 | O/W | 0.25 | 17.793577 | 16.803187 | 84.015936 | 0.5 | 17.209593 | 0.36106958 | 10.1016/j.ejpb.2007.06.008
236 | ABT627 | CCCCN(CCCC)C(=O)CN1CC(C(C1C2=CC=C(C=C2)OC)C(=O)O)C3=CC4=C(C=C3)OCO4 |  |  | 34 |  | 1 | O/W | 0.25 | 17.793577 | 16.803187 | 84.015936 | 0.5 | 19.215513 | 0.43889787 | 10.1016/j.ejpb.2007.06.008
236 | ABT627 | CCCCN(CCCC)C(=O)CN1CC(C(C1C2=CC=C(C=C2)OC)C(=O)O)C3=CC4=C(C=C3)OCO4 |  |  | 34 |  | 1 | O/W | 0.25 | 17.793577 | 16.803187 | 84.015936 | 0.5 | 21.247979 | 0.71626542 | 10.1016/j.ejpb.2007.06.008
236 | ABT627 | CCCCN(CCCC)C(=O)CN1CC(C(C1C2=CC=C(C=C2)OC)C(=O)O)C3=CC4=C(C=C3)OCO4 |  |  | 34 |  | 1 | O/W | 0.25 | 17.793577 | 16.803187 | 84.015936 | 0.5 | 23.18738 | 0.7940988 | 10.1016/j.ejpb.2007.06.008
236 | ABT627 | CCCCN(CCCC)C(=O)CN1CC(C(C1C2=CC=C(C=C2)OC)C(=O)O)C3=CC4=C(C=C3)OCO4 |  |  | 34 |  | 1 | O/W | 0.25 | 17.793577 | 16.803187 | 84.015936 | 0.5 | 25.181094 | 0.78018491 | 10.1016/j.ejpb.2007.06.008
236 | ABT627 | CCCCN(CCCC)C(=O)CN1CC(C(C1C2=CC=C(C=C2)OC)C(=O)O)C3=CC4=C(C=C3)OCO4 |  |  | 34 |  | 1 | O/W | 0.25 | 17.793577 | 16.803187 | 84.015936 | 0.5 | 27.24865 | 0.82131124 | 10.1016/j.ejpb.2007.06.008
236 | ABT627 | CCCCN(CCCC)C(=O)CN1CC(C(C1C2=CC=C(C=C2)OC)C(=O)O)C3=CC4=C(C=C3)OCO4 |  |  | 34 |  | 1 | O/W | 0.25 | 17.793577 | 16.803187 | 84.015936 | 0.5 | 29.37479 | 0.80280007 | 10.1016/j.ejpb.2007.06.008
236 | ABT627 | CCCCN(CCCC)C(=O)CN1CC(C(C1C2=CC=C(C=C2)OC)C(=O)O)C3=CC4=C(C=C3)OCO4 |  |  | 34 |  | 1 | O/W | 0.25 | 17.793577 | 16.803187 | 84.015936 | 0.5 | 31.241876 | 0.83706099 | 10.1016/j.ejpb.2007.06.008
236 | ABT627 | CCCCN(CCCC)C(=O)CN1CC(C(C1C2=CC=C(C=C2)OC)C(=O)O)C3=CC4=C(C=C3)OCO4 |  |  | 34 |  | 1 | O/W | 0.25 | 17.793577 | 16.803187 | 84.015936 | 0.5 | 33.03512 | 0.8162817 | 10.1016/j.ejpb.2007.06.008
237 | ABT627 | CCCCN(CCCC)C(=O)CN1CC(C(C1C2=CC=C(C=C2)OC)C(=O)O)C3=CC4=C(C=C3)OCO4 |  |  | 34 |  | 1 | O/W | 0.25 | 17.088242 | 15.700629 | 78.503146 | 0.5 | 0 | 0 | 10.1016/j.ejpb.2007.06.008
237 | ABT627 | CCCCN(CCCC)C(=O)CN1CC(C(C1C2=CC=C(C=C2)OC)C(=O)O)C3=CC4=C(C=C3)OCO4 |  |  | 34 |  | 1 | O/W | 0.25 | 17.088242 | 15.700629 | 78.503146 | 0.5 | 0.93339029 | 0.01827724 | 10.1016/j.ejpb.2007.06.008
237 | ABT627 | CCCCN(CCCC)C(=O)CN1CC(C(C1C2=CC=C(C=C2)OC)C(=O)O)C3=CC4=C(C=C3)OCO4 |  |  | 34 |  | 1 | O/W | 0.25 | 17.088242 | 15.700629 | 78.503146 | 0.5 | 2.5984805 | 0.034204986 | 10.1016/j.ejpb.2007.06.008
237 | ABT627 | CCCCN(CCCC)C(=O)CN1CC(C(C1C2=CC=C(C=C2)OC)C(=O)O)C3=CC4=C(C=C3)OCO4 |  |  | 34 |  | 1 | O/W | 0.25 | 17.088242 | 15.700629 | 78.503146 | 0.5 | 4.9287523 | 0.050081876 | 10.1016/j.ejpb.2007.06.008
237 | ABT627 | CCCCN(CCCC)C(=O)CN1CC(C(C1C2=CC=C(C=C2)OC)C(=O)O)C3=CC4=C(C=C3)OCO4 |  |  | 34 |  | 1 | O/W | 0.25 | 17.088242 | 15.700629 | 78.503146 | 0.5 | 6.9267385 | 0.068277749 | 10.1016/j.ejpb.2007.06.008
237 | ABT627 | CCCCN(CCCC)C(=O)CN1CC(C(C1C2=CC=C(C=C2)OC)C(=O)O)C3=CC4=C(C=C3)OCO4 |  |  | 34 |  | 1 | O/W | 0.25 | 17.088242 | 15.700629 | 78.503146 | 0.5 | 8.9921582 | 0.0933492 | 10.1016/j.ejpb.2007.06.008
237 | ABT627 | CCCCN(CCCC)C(=O)CN1CC(C(C1C2=CC=C(C=C2)OC)C(=O)O)C3=CC4=C(C=C3)OCO4 |  |  | 34 |  | 1 | O/W | 0.25 | 17.088242 | 15.700629 | 78.503146 | 0.5 | 10.78998 | 0.10697322 | 10.1016/j.ejpb.2007.06.008
237 | ABT627 | CCCCN(CCCC)C(=O)CN1CC(C(C1C2=CC=C(C=C2)OC)C(=O)O)C3=CC4=C(C=C3)OCO4 |  |  | 34 |  | 1 | O/W | 0.25 | 17.088242 | 15.700629 | 78.503146 | 0.5 | 12.860892 | 0.17332865 | 10.1016/j.ejpb.2007.06.008
237 | ABT627 | CCCCN(CCCC)C(=O)CN1CC(C(C1C2=CC=C(C=C2)OC)C(=O)O)C3=CC4=C(C=C3)OCO4 |  |  | 34 |  | 1 | O/W | 0.25 | 17.088242 | 15.700629 | 78.503146 | 0.5 | 14.951027 | 0.38417803 | 10.1016/j.ejpb.2007.06.008
237 | ABT627 | CCCCN(CCCC)C(=O)CN1CC(C(C1C2=CC=C(C=C2)OC)C(=O)O)C3=CC4=C(C=C3)OCO4 |  |  | 34 |  | 1 | O/W | 0.25 | 17.088242 | 15.700629 | 78.503146 | 0.5 | 17.111342 | 0.62254498 | 10.1016/j.ejpb.2007.06.008
237 | ABT627 | CCCCN(CCCC)C(=O)CN1CC(C(C1C2=CC=C(C=C2)OC)C(=O)O)C3=CC4=C(C=C3)OCO4 |  |  | 34 |  | 1 | O/W | 0.25 | 17.088242 | 15.700629 | 78.503146 | 0.5 | 19.050743 | 0.70037836 | 10.1016/j.ejpb.2007.06.008
237 | ABT627 | CCCCN(CCCC)C(=O)CN1CC(C(C1C2=CC=C(C=C2)OC)C(=O)O)C3=CC4=C(C=C3)OCO4 |  |  | 34 |  | 1 | O/W | 0.25 | 17.088242 | 15.700629 | 78.503146 | 0.5 | 20.99106 | 0.7850924 | 10.1016/j.ejpb.2007.06.008
237 | ABT627 | CCCCN(CCCC)C(=O)CN1CC(C(C1C2=CC=C(C=C2)OC)C(=O)O)C3=CC4=C(C=C3)OCO4 |  |  | 34 |  | 1 | O/W | 0.25 | 17.088242 | 15.700629 | 78.503146 | 0.5 | 23.324688 | 0.8261984 | 10.1016/j.ejpb.2007.06.008
237 | ABT627 | CCCCN(CCCC)C(=O)CN1CC(C(C1C2=CC=C(C=C2)OC)C(=O)O)C3=CC4=C(C=C3)OCO4 |  |  | 34 |  | 1 | O/W | 0.25 | 17.088242 | 15.700629 | 78.503146 | 0.5 | 25.257682 | 0.85586713 | 10.1016/j.ejpb.2007.06.008
237 | ABT627 | CCCCN(CCCC)C(=O)CN1CC(C(C1C2=CC=C(C=C2)OC)C(=O)O)C3=CC4=C(C=C3)OCO4 |  |  | 34 |  | 1 | O/W | 0.25 | 17.088242 | 15.700629 | 78.503146 | 0.5 | 27.053672 | 0.85572982 | 10.1016/j.ejpb.2007.06.008
237 | ABT627 | CCCCN(CCCC)C(=O)CN1CC(C(C1C2=CC=C(C=C2)OC)C(=O)O)C3=CC4=C(C=C3)OCO4 |  |  | 34 |  | 1 | O/W | 0.25 | 17.088242 | 15.700629 | 78.503146 | 0.5 | 29.181643 | 0.85097997 | 10.1016/j.ejpb.2007.06.008
237 | ABT627 | CCCCN(CCCC)C(=O)CN1CC(C(C1C2=CC=C(C=C2)OC)C(=O)O)C3=CC4=C(C=C3)OCO4 |  |  | 34 |  | 1 | O/W | 0.25 | 17.088242 | 15.700629 | 78.503146 | 0.5 | 31.31114 | 0.8576979 | 10.1016/j.ejpb.2007.06.008
237 | ABT627 | CCCCN(CCCC)C(=O)CN1CC(C(C1C2=CC=C(C=C2)OC)C(=O)O)C3=CC4=C(C=C3)OCO4 |  |  | 34 |  | 1 | O/W | 0.25 | 17.088242 | 15.700629 | 78.503146 | 0.5 | 33.304549 | 0.84149045 | 10.1016/j.ejpb.2007.06.008
238 | ABT627 | CCCCN(CCCC)C(=O)CN1CC(C(C1C2=CC=C(C=C2)OC)C(=O)O)C3=CC4=C(C=C3)OCO4 |  |  | 34 |  | 1 | O/W | 0.25 | 17.549193 | 14.999808 | 74.99904 | 0.5 | 0 | 0 | 10.1016/j.ejpb.2007.06.008
238 | ABT627 | CCCCN(CCCC)C(=O)CN1CC(C(C1C2=CC=C(C=C2)OC)C(=O)O)C3=CC4=C(C=C3)OCO4 |  |  | 34 |  | 1 | O/W | 0.25 | 17.549193 | 14.999808 | 74.99904 | 0.5 | 0.80096421 | 0.022874521 | 10.1016/j.ejpb.2007.06.008
238 | ABT627 | CCCCN(CCCC)C(=O)CN1CC(C(C1C2=CC=C(C=C2)OC)C(=O)O)C3=CC4=C(C=C3)OCO4 |  |  | 34 |  | 1 | O/W | 0.25 | 17.549193 | 14.999808 | 74.99904 | 0.5 | 2.7986452 | 0.038776839 | 10.1016/j.ejpb.2007.06.008
238 | ABT627 | CCCCN(CCCC)C(=O)CN1CC(C(C1C2=CC=C(C=C2)OC)C(=O)O)C3=CC4=C(C=C3)OCO4 |  |  | 34 |  | 1 | O/W | 0.25 | 17.549193 | 14.999808 | 74.99904 | 0.5 | 4.8634547 | 0.05926118 | 10.1016/j.ejpb.2007.06.008
238 | ABT627 | CCCCN(CCCC)C(=O)CN1CC(C(C1C2=CC=C(C=C2)OC)C(=O)O)C3=CC4=C(C=C3)OCO4 |  |  | 34 |  | 1 | O/W | 0.25 | 17.549193 | 14.999808 | 74.99904 | 0.5 | 6.9966131 | 0.093501765 | 10.1016/j.ejpb.2007.06.008
238 | ABT627 | CCCCN(CCCC)C(=O)CN1CC(C(C1C2=CC=C(C=C2)OC)C(=O)O)C3=CC4=C(C=C3)OCO4 |  |  | 34 |  | 1 | O/W | 0.25 | 17.549193 | 14.999808 | 74.99904 | 0.5 | 8.9262503 | 0.097941395 | 10.1016/j.ejpb.2007.06.008
238 | ABT627 | CCCCN(CCCC)C(=O)CN1CC(C(C1C2=CC=C(C=C2)OC)C(=O)O)C3=CC4=C(C=C3)OCO4 |  |  | 34 |  | 1 | O/W | 0.25 | 17.549193 | 14.999808 | 74.99904 | 0.5 | 10.793641 | 0.13449588 | 10.1016/j.ejpb.2007.06.008
238 | ABT627 | CCCCN(CCCC)C(=O)CN1CC(C(C1C2=CC=C(C=C2)OC)C(=O)O)C3=CC4=C(C=C3)OCO4 |  |  | 34 |  | 1 | O/W | 0.25 | 17.549193 | 14.999808 | 74.99904 | 0.5 | 12.99942 | 0.21460247 | 10.1016/j.ejpb.2007.06.008
238 | ABT627 | CCCCN(CCCC)C(=O)CN1CC(C(C1C2=CC=C(C=C2)OC)C(=O)O)C3=CC4=C(C=C3)OCO4 |  |  | 34 |  | 1 | O/W | 0.25 | 17.549193 | 14.999808 | 74.99904 | 0.5 | 15.077045 | 0.33141611 | 10.1016/j.ejpb.2007.06.008
238 | ABT627 | CCCCN(CCCC)C(=O)CN1CC(C(C1C2=CC=C(C=C2)OC)C(=O)O)C3=CC4=C(C=C3)OCO4 |  |  | 34 |  | 1 | O/W | 0.25 | 17.549193 | 14.999808 | 74.99904 | 0.5 | 16.959082 | 0.47806121 | 10.1016/j.ejpb.2007.06.008
238 | ABT627 | CCCCN(CCCC)C(=O)CN1CC(C(C1C2=CC=C(C=C2)OC)C(=O)O)C3=CC4=C(C=C3)OCO4 |  |  | 34 |  | 1 | O/W | 0.25 | 17.549193 | 14.999808 | 74.99904 | 0.5 | 19.099869 | 0.56964066 | 10.1016/j.ejpb.2007.06.008
238 | ABT627 | CCCCN(CCCC)C(=O)CN1CC(C(C1C2=CC=C(C=C2)OC)C(=O)O)C3=CC4=C(C=C3)OCO4 |  |  | 34 |  | 1 | O/W | 0.25 | 17.549193 | 14.999808 | 74.99904 | 0.5 | 21.124401 | 0.78737579 | 10.1016/j.ejpb.2007.06.008
238 | ABT627 | CCCCN(CCCC)C(=O)CN1CC(C(C1C2=CC=C(C=C2)OC)C(=O)O)C3=CC4=C(C=C3)OCO4 |  |  | 34 |  | 1 | O/W | 0.25 | 17.549193 | 14.999808 | 74.99904 | 0.5 | 23.131236 | 0.87208474 | 10.1016/j.ejpb.2007.06.008
238 | ABT627 | CCCCN(CCCC)C(=O)CN1CC(C(C1C2=CC=C(C=C2)OC)C(=O)O)C3=CC4=C(C=C3)OCO4 |  |  | 34 |  | 1 | O/W | 0.25 | 17.549193 | 14.999808 | 74.99904 | 0.5 | 25.191469 | 0.85816577 | 10.1016/j.ejpb.2007.06.008
238 | ABT627 | CCCCN(CCCC)C(=O)CN1CC(C(C1C2=CC=C(C=C2)OC)C(=O)O)C3=CC4=C(C=C3)OCO4 |  |  | 34 |  | 1 | O/W | 0.25 | 17.549193 | 14.999808 | 74.99904 | 0.5 | 27.126293 | 0.90159583 | 10.1016/j.ejpb.2007.06.008
238 | ABT627 | CCCCN(CCCC)C(=O)CN1CC(C(C1C2=CC=C(C=C2)OC)C(=O)O)C3=CC4=C(C=C3)OCO4 |  |  | 34 |  | 1 | O/W | 0.25 | 17.549193 | 14.999808 | 74.99904 | 0.5 | 28.987276 | 0.88998566 | 10.1016/j.ejpb.2007.06.008
238 | ABT627 | CCCCN(CCCC)C(=O)CN1CC(C(C1C2=CC=C(C=C2)OC)C(=O)O)C3=CC4=C(C=C3)OCO4 |  |  | 34 |  | 1 | O/W | 0.25 | 17.549193 | 14.999808 | 74.99904 | 0.5 | 30.92149 | 0.92882861 | 10.1016/j.ejpb.2007.06.008
238 | ABT627 | CCCCN(CCCC)C(=O)CN1CC(C(C1C2=CC=C(C=C2)OC)C(=O)O)C3=CC4=C(C=C3)OCO4 |  |  | 34 |  | 1 | O/W | 0.25 | 17.549193 | 14.999808 | 74.99904 | 0.5 | 33.313398 | 0.90800354 | 10.1016/j.ejpb.2007.06.008
239 | ABT627 | CCCCN(CCCC)C(=O)CN1CC(C(C1C2=CC=C(C=C2)OC)C(=O)O)C3=CC4=C(C=C3)OCO4 |  |  | 34 |  | 1 | O/W | 0.25 | 16.09471 | 14.782536 | 73.912681 | 0.5 | 0 | 0 | 10.1016/j.ejpb.2007.06.008
239 | ABT627 | CCCCN(CCCC)C(=O)CN1CC(C(C1C2=CC=C(C=C2)OC)C(=O)O)C3=CC4=C(C=C3)OCO4 |  |  | 34 |  | 1 | O/W | 0.25 | 16.09471 | 14.782536 | 73.912681 | 0.5 | 0.76037176 | 0.035598706 | 10.1016/j.ejpb.2007.06.008
239 | ABT627 | CCCCN(CCCC)C(=O)CN1CC(C(C1C2=CC=C(C=C2)OC)C(=O)O)C3=CC4=C(C=C3)OCO4 |  |  | 34 |  | 1 | O/W | 0.25 | 16.09471 | 14.782536 | 73.912681 | 0.5 | 2.9098174 | 0.058252427 | 10.1016/j.ejpb.2007.06.008
239 | ABT627 | CCCCN(CCCC)C(=O)CN1CC(C(C1C2=CC=C(C=C2)OC)C(=O)O)C3=CC4=C(C=C3)OCO4 |  |  | 34 |  | 1 | O/W | 0.25 | 16.09471 | 14.782536 | 73.912681 | 0.5 | 4.6804061 | 0.084142395 | 10.1016/j.ejpb.2007.06.008
239 | ABT627 | CCCCN(CCCC)C(=O)CN1CC(C(C1C2=CC=C(C=C2)OC)C(=O)O)C3=CC4=C(C=C3)OCO4 |  |  | 34 |  | 1 | O/W | 0.25 | 16.09471 | 14.782536 | 73.912681 | 0.5 | 6.7648347 | 0.077669903 | 10.1016/j.ejpb.2007.06.008
239 | ABT627 | CCCCN(CCCC)C(=O)CN1CC(C(C1C2=CC=C(C=C2)OC)C(=O)O)C3=CC4=C(C=C3)OCO4 |  |  | 34 |  | 1 | O/W | 0.25 | 16.09471 | 14.782536 | 73.912681 | 0.5 | 8.9784795 | 0.11650485 | 10.1016/j.ejpb.2007.06.008
239 | ABT627 | CCCCN(CCCC)C(=O)CN1CC(C(C1C2=CC=C(C=C2)OC)C(=O)O)C3=CC4=C(C=C3)OCO4 |  |  | 34 |  | 1 | O/W | 0.25 | 16.09471 | 14.782536 | 73.912681 | 0.5 | 10.875627 | 0.14563107 | 10.1016/j.ejpb.2007.06.008
239 | ABT627 | CCCCN(CCCC)C(=O)CN1CC(C(C1C2=CC=C(C=C2)OC)C(=O)O)C3=CC4=C(C=C3)OCO4 |  |  | 34 |  | 1 | O/W | 0.25 | 16.09471 | 14.782536 | 73.912681 | 0.5 | 12.964962 | 0.21682848 | 10.1016/j.ejpb.2007.06.008
239 | ABT627 | CCCCN(CCCC)C(=O)CN1CC(C(C1C2=CC=C(C=C2)OC)C(=O)O)C3=CC4=C(C=C3)OCO4 |  |  | 34 |  | 1 | O/W | 0.25 | 16.09471 | 14.782536 | 73.912681 | 0.5 | 14.804248 | 0.33009709 | 10.1016/j.ejpb.2007.06.008
239 | ABT627 | CCCCN(CCCC)C(=O)CN1CC(C(C1C2=CC=C(C=C2)OC)C(=O)O)C3=CC4=C(C=C3)OCO4 |  |  | 34 |  | 1 | O/W | 0.25 | 16.09471 | 14.782536 | 73.912681 | 0.5 | 16.898491 | 0.4789644 | 10.1016/j.ejpb.2007.06.008
239 | ABT627 | CCCCN(CCCC)C(=O)CN1CC(C(C1C2=CC=C(C=C2)OC)C(=O)O)C3=CC4=C(C=C3)OCO4 |  |  | 34 |  | 1 | O/W | 0.25 | 16.09471 | 14.782536 | 73.912681 | 0.5 | 18.799727 | 0.57281553 | 10.1016/j.ejpb.2007.06.008
239 | ABT627 | CCCCN(CCCC)C(=O)CN1CC(C(C1C2=CC=C(C=C2)OC)C(=O)O)C3=CC4=C(C=C3)OCO4 |  |  | 34 |  | 1 | O/W | 0.25 | 16.09471 | 14.782536 | 73.912681 | 0.5 | 20.900307 | 0.82200647 | 10.1016/j.ejpb.2007.06.008
239 | ABT627 | CCCCN(CCCC)C(=O)CN1CC(C(C1C2=CC=C(C=C2)OC)C(=O)O)C3=CC4=C(C=C3)OCO4 |  |  | 34 |  | 1 | O/W | 0.25 | 16.09471 | 14.782536 | 73.912681 | 0.5 | 22.927284 | 0.90614887 | 10.1016/j.ejpb.2007.06.008
239 | ABT627 | CCCCN(CCCC)C(=O)CN1CC(C(C1C2=CC=C(C=C2)OC)C(=O)O)C3=CC4=C(C=C3)OCO4 |  |  | 34 |  | 1 | O/W | 0.25 | 16.09471 | 14.782536 | 73.912681 | 0.5 | 24.63306 | 0.90614887 | 10.1016/j.ejpb.2007.06.008
239 | ABT627 | CCCCN(CCCC)C(=O)CN1CC(C(C1C2=CC=C(C=C2)OC)C(=O)O)C3=CC4=C(C=C3)OCO4 |  |  | 34 |  | 1 | O/W | 0.25 | 16.09471 | 14.782536 | 73.912681 | 0.5 | 27.039711 | 1 | 10.1016/j.ejpb.2007.06.008
239 | ABT627 | CCCCN(CCCC)C(=O)CN1CC(C(C1C2=CC=C(C=C2)OC)C(=O)O)C3=CC4=C(C=C3)OCO4 |  |  | 34 |  | 1 | O/W | 0.25 | 16.09471 | 14.782536 | 73.912681 | 0.5 | 29.122913 | 0.97411003 | 10.1016/j.ejpb.2007.06.008
239 | ABT627 | CCCCN(CCCC)C(=O)CN1CC(C(C1C2=CC=C(C=C2)OC)C(=O)O)C3=CC4=C(C=C3)OCO4 |  |  | 34 |  | 1 | O/W | 0.25 | 16.09471 | 14.782536 | 73.912681 | 0.5 | 31.020673 | 1.012945 | 10.1016/j.ejpb.2007.06.008
239 | ABT627 | CCCCN(CCCC)C(=O)CN1CC(C(C1C2=CC=C(C=C2)OC)C(=O)O)C3=CC4=C(C=C3)OCO4 |  |  | 34 |  | 1 | O/W | 0.25 | 16.09471 | 14.782536 | 73.912681 | 0.5 | 32.978135 | 0.99676375 | 10.1016/j.ejpb.2007.06.008
240 | ABT627 | CCCCN(CCCC)C(=O)CN1CC(C(C1C2=CC=C(C=C2)OC)C(=O)O)C3=CC4=C(C=C3)OCO4 |  |  | 34 |  | 1 | O/W | 0.25 | 17.879275 | 16.724565 | 83.622826 | 0.5 | 0 | 0 | 10.1016/j.ejpb.2007.06.008
240 | ABT627 | CCCCN(CCCC)C(=O)CN1CC(C(C1C2=CC=C(C=C2)OC)C(=O)O)C3=CC4=C(C=C3)OCO4 |  |  | 34 |  | 1 | O/W | 0.25 | 17.879275 | 16.724565 | 83.622826 | 0.5 | 0.82293529 | 0.025889968 | 10.1016/j.ejpb.2007.06.008
240 | ABT627 | CCCCN(CCCC)C(=O)CN1CC(C(C1C2=CC=C(C=C2)OC)C(=O)O)C3=CC4=C(C=C3)OCO4 |  |  | 34 |  | 1 | O/W | 0.25 | 17.879275 | 16.724565 | 83.622826 | 0.5 | 2.7196733 | 0.048543689 | 10.1016/j.ejpb.2007.06.008
240 | ABT627 | CCCCN(CCCC)C(=O)CN1CC(C(C1C2=CC=C(C=C2)OC)C(=O)O)C3=CC4=C(C=C3)OCO4 |  |  | 34 |  | 1 | O/W | 0.25 | 17.879275 | 16.724565 | 83.622826 | 0.5 | 4.7419474 | 0.058252427 | 10.1016/j.ejpb.2007.06.008
240 | ABT627 | CCCCN(CCCC)C(=O)CN1CC(C(C1C2=CC=C(C=C2)OC)C(=O)O)C3=CC4=C(C=C3)OCO4 |  |  | 34 |  | 1 | O/W | 0.25 | 17.879275 | 16.724565 | 83.622826 | 0.5 | 6.7652437 | 0.084142395 | 10.1016/j.ejpb.2007.06.008
240 | ABT627 | CCCCN(CCCC)C(=O)CN1CC(C(C1C2=CC=C(C=C2)OC)C(=O)O)C3=CC4=C(C=C3)OCO4 |  |  | 34 |  | 1 | O/W | 0.25 | 17.879275 | 16.724565 | 83.622826 | 0.5 | 8.8502857 | 0.087378641 | 10.1016/j.ejpb.2007.06.008
240 | ABT627 | CCCCN(CCCC)C(=O)CN1CC(C(C1C2=CC=C(C=C2)OC)C(=O)O)C3=CC4=C(C=C3)OCO4 |  |  | 34 |  | 1 | O/W | 0.25 | 17.879275 | 16.724565 | 83.622826 | 0.5 | 10.93635 | 0.10679612 | 10.1016/j.ejpb.2007.06.008
240 | ABT627 | CCCCN(CCCC)C(=O)CN1CC(C(C1C2=CC=C(C=C2)OC)C(=O)O)C3=CC4=C(C=C3)OCO4 |  |  | 34 |  | 1 | O/W | 0.25 | 17.879275 | 16.724565 | 83.622826 | 0.5 | 12.835541 | 0.16828479 | 10.1016/j.ejpb.2007.06.008
240 | ABT627 | CCCCN(CCCC)C(=O)CN1CC(C(C1C2=CC=C(C=C2)OC)C(=O)O)C3=CC4=C(C=C3)OCO4 |  |  | 34 |  | 1 | O/W | 0.25 | 17.879275 | 16.724565 | 83.622826 | 0.5 | 14.863131 | 0.26213592 | 10.1016/j.ejpb.2007.06.008
240 | ABT627 | CCCCN(CCCC)C(=O)CN1CC(C(C1C2=CC=C(C=C2)OC)C(=O)O)C3=CC4=C(C=C3)OCO4 |  |  | 34 |  | 1 | O/W | 0.25 | 17.879275 | 16.724565 | 83.622826 | 0.5 | 16.954511 | 0.36569579 | 10.1016/j.ejpb.2007.06.008
240 | ABT627 | CCCCN(CCCC)C(=O)CN1CC(C(C1C2=CC=C(C=C2)OC)C(=O)O)C3=CC4=C(C=C3)OCO4 |  |  | 34 |  | 1 | O/W | 0.25 | 17.879275 | 16.724565 | 83.622826 | 0.5 | 18.791548 | 0.4433657 | 10.1016/j.ejpb.2007.06.008
240 | ABT627 | CCCCN(CCCC)C(=O)CN1CC(C(C1C2=CC=C(C=C2)OC)C(=O)O)C3=CC4=C(C=C3)OCO4 |  |  | 34 |  | 1 | O/W | 0.25 | 17.879275 | 16.724565 | 83.622826 | 0.5 | 20.893356 | 0.71197411 | 10.1016/j.ejpb.2007.06.008
240 | ABT627 | CCCCN(CCCC)C(=O)CN1CC(C(C1C2=CC=C(C=C2)OC)C(=O)O)C3=CC4=C(C=C3)OCO4 |  |  | 34 |  | 1 | O/W | 0.25 | 17.879275 | 16.724565 | 83.622826 | 0.5 | 22.984327 | 0.80906149 | 10.1016/j.ejpb.2007.06.008
240 | ABT627 | CCCCN(CCCC)C(=O)CN1CC(C(C1C2=CC=C(C=C2)OC)C(=O)O)C3=CC4=C(C=C3)OCO4 |  |  | 34 |  | 1 | O/W | 0.25 | 17.879275 | 16.724565 | 83.622826 | 0.5 | 25.066507 | 0.76699029 | 10.1016/j.ejpb.2007.06.008
240 | ABT627 | CCCCN(CCCC)C(=O)CN1CC(C(C1C2=CC=C(C=C2)OC)C(=O)O)C3=CC4=C(C=C3)OCO4 |  |  | 34 |  | 1 | O/W | 0.25 | 17.879275 | 16.724565 | 83.622826 | 0.5 | 27.155024 | 0.82524272 | 10.1016/j.ejpb.2007.06.008
240 | ABT627 | CCCCN(CCCC)C(=O)CN1CC(C(C1C2=CC=C(C=C2)OC)C(=O)O)C3=CC4=C(C=C3)OCO4 |  |  | 34 |  | 1 | O/W | 0.25 | 17.879275 | 16.724565 | 83.622826 | 0.5 | 28.859778 | 0.80906149 | 10.1016/j.ejpb.2007.06.008
240 | ABT627 | CCCCN(CCCC)C(=O)CN1CC(C(C1C2=CC=C(C=C2)OC)C(=O)O)C3=CC4=C(C=C3)OCO4 |  |  | 34 |  | 1 | O/W | 0.25 | 17.879275 | 16.724565 | 83.622826 | 0.5 | 30.946865 | 0.84466019 | 10.1016/j.ejpb.2007.06.008
240 | ABT627 | CCCCN(CCCC)C(=O)CN1CC(C(C1C2=CC=C(C=C2)OC)C(=O)O)C3=CC4=C(C=C3)OCO4 |  |  | 34 |  | 1 | O/W | 0.25 | 17.879275 | 16.724565 | 83.622826 | 0.5 | 32.967094 | 0.82200647 | 10.1016/j.ejpb.2007.06.008
241 | ABT627 | CCCCN(CCCC)C(=O)CN1CC(C(C1C2=CC=C(C=C2)OC)C(=O)O)C3=CC4=C(C=C3)OCO4 |  |  | 34 |  | 1 | O/W | 0.25 | 19.207681 | 15.991014 | 79.955072 | 0.5 | 0 | 0 | 10.1016/j.ejpb.2007.06.008
241 | ABT627 | CCCCN(CCCC)C(=O)CN1CC(C(C1C2=CC=C(C=C2)OC)C(=O)O)C3=CC4=C(C=C3)OCO4 |  |  | 34 |  | 1 | O/W | 0.25 | 19.207681 | 15.991014 | 79.955072 | 0.5 | 0.25577442 | 0.048543689 | 10.1016/j.ejpb.2007.06.008
241 | ABT627 | CCCCN(CCCC)C(=O)CN1CC(C(C1C2=CC=C(C=C2)OC)C(=O)O)C3=CC4=C(C=C3)OCO4 |  |  | 34 |  | 1 | O/W | 0.25 | 19.207681 | 15.991014 | 79.955072 | 0.5 | 0.76221186 | 0.064724919 | 10.1016/j.ejpb.2007.06.008
241 | ABT627 | CCCCN(CCCC)C(=O)CN1CC(C(C1C2=CC=C(C=C2)OC)C(=O)O)C3=CC4=C(C=C3)OCO4 |  |  | 34 |  | 1 | O/W | 0.25 | 19.207681 | 15.991014 | 79.955072 | 0.5 | 2.7227402 | 0.097087379 | 10.1016/j.ejpb.2007.06.008
241 | ABT627 | CCCCN(CCCC)C(=O)CN1CC(C(C1C2=CC=C(C=C2)OC)C(=O)O)C3=CC4=C(C=C3)OCO4 |  |  | 34 |  | 1 | O/W | 0.25 | 19.207681 | 15.991014 | 79.955072 | 0.5 | 4.8090089 | 0.1197411 | 10.1016/j.ejpb.2007.06.008
241 | ABT627 | CCCCN(CCCC)C(=O)CN1CC(C(C1C2=CC=C(C=C2)OC)C(=O)O)C3=CC4=C(C=C3)OCO4 |  |  | 34 |  | 1 | O/W | 0.25 | 19.207681 | 15.991014 | 79.955072 | 0.5 | 6.9602946 | 0.17152104 | 10.1016/j.ejpb.2007.06.008
241 | ABT627 | CCCCN(CCCC)C(=O)CN1CC(C(C1C2=CC=C(C=C2)OC)C(=O)O)C3=CC4=C(C=C3)OCO4 |  |  | 34 |  | 1 | O/W | 0.25 | 19.207681 | 15.991014 | 79.955072 | 0.5 | 8.7969226 | 0.24271845 | 10.1016/j.ejpb.2007.06.008
241 | ABT627 | CCCCN(CCCC)C(=O)CN1CC(C(C1C2=CC=C(C=C2)OC)C(=O)O)C3=CC4=C(C=C3)OCO4 |  |  | 34 |  | 1 | O/W | 0.25 | 19.207681 | 15.991014 | 79.955072 | 0.5 | 11.082332 | 0.41747573 | 10.1016/j.ejpb.2007.06.008
241 | ABT627 | CCCCN(CCCC)C(=O)CN1CC(C(C1C2=CC=C(C=C2)OC)C(=O)O)C3=CC4=C(C=C3)OCO4 |  |  | 34 |  | 1 | O/W | 0.25 | 19.207681 | 15.991014 | 79.955072 | 0.5 | 12.864165 | 0.62135922 | 10.1016/j.ejpb.2007.06.008
241 | ABT627 | CCCCN(CCCC)C(=O)CN1CC(C(C1C2=CC=C(C=C2)OC)C(=O)O)C3=CC4=C(C=C3)OCO4 |  |  | 34 |  | 1 | O/W | 0.25 | 19.207681 | 15.991014 | 79.955072 | 0.5 | 15.0177 | 0.70873786 | 10.1016/j.ejpb.2007.06.008
241 | ABT627 | CCCCN(CCCC)C(=O)CN1CC(C(C1C2=CC=C(C=C2)OC)C(=O)O)C3=CC4=C(C=C3)OCO4 |  |  | 34 |  | 1 | O/W | 0.25 | 19.207681 | 15.991014 | 79.955072 | 0.5 | 17.047743 | 0.84142395 | 10.1016/j.ejpb.2007.06.008
241 | ABT627 | CCCCN(CCCC)C(=O)CN1CC(C(C1C2=CC=C(C=C2)OC)C(=O)O)C3=CC4=C(C=C3)OCO4 |  |  | 34 |  | 1 | O/W | 0.25 | 19.207681 | 15.991014 | 79.955072 | 0.5 | 18.948979 | 0.93527508 | 10.1016/j.ejpb.2007.06.008
241 | ABT627 | CCCCN(CCCC)C(=O)CN1CC(C(C1C2=CC=C(C=C2)OC)C(=O)O)C3=CC4=C(C=C3)OCO4 |  |  | 34 |  | 1 | O/W | 0.25 | 19.207681 | 15.991014 | 79.955072 | 0.5 | 20.781518 | 0.94174757 | 10.1016/j.ejpb.2007.06.008
241 | ABT627 | CCCCN(CCCC)C(=O)CN1CC(C(C1C2=CC=C(C=C2)OC)C(=O)O)C3=CC4=C(C=C3)OCO4 |  |  | 34 |  | 1 | O/W | 0.25 | 19.207681 | 15.991014 | 79.955072 | 0.5 | 22.994754 | 0.97411003 | 10.1016/j.ejpb.2007.06.008
241 | ABT627 | CCCCN(CCCC)C(=O)CN1CC(C(C1C2=CC=C(C=C2)OC)C(=O)O)C3=CC4=C(C=C3)OCO4 |  |  | 34 |  | 1 | O/W | 0.25 | 19.207681 | 15.991014 | 79.955072 | 0.5 | 25.013961 | 0.93527508 | 10.1016/j.ejpb.2007.06.008
241 | ABT627 | CCCCN(CCCC)C(=O)CN1CC(C(C1C2=CC=C(C=C2)OC)C(=O)O)C3=CC4=C(C=C3)OCO4 |  |  | 34 |  | 1 | O/W | 0.25 | 19.207681 | 15.991014 | 79.955072 | 0.5 | 27.036849 | 0.95469256 | 10.1016/j.ejpb.2007.06.008
241 | ABT627 | CCCCN(CCCC)C(=O)CN1CC(C(C1C2=CC=C(C=C2)OC)C(=O)O)C3=CC4=C(C=C3)OCO4 |  |  | 34 |  | 1 | O/W | 0.25 | 19.207681 | 15.991014 | 79.955072 | 0.5 | 29.060145 | 0.98058252 | 10.1016/j.ejpb.2007.06.008
241 | ABT627 | CCCCN(CCCC)C(=O)CN1CC(C(C1C2=CC=C(C=C2)OC)C(=O)O)C3=CC4=C(C=C3)OCO4 |  |  | 34 |  | 1 | O/W | 0.25 | 19.207681 | 15.991014 | 79.955072 | 0.5 | 30.767966 | 1.012945 | 10.1016/j.ejpb.2007.06.008
241 | ABT627 | CCCCN(CCCC)C(=O)CN1CC(C(C1C2=CC=C(C=C2)OC)C(=O)O)C3=CC4=C(C=C3)OCO4 |  |  | 34 |  | 1 | O/W | 0.25 | 19.207681 | 15.991014 | 79.955072 | 0.5 | 33.041107 | 0.99352751 | 10.1016/j.ejpb.2007.06.008
242 | ABT627 | CCCCN(CCCC)C(=O)CN1CC(C(C1C2=CC=C(C=C2)OC)C(=O)O)C3=CC4=C(C=C3)OCO4 |  |  | 34 |  | 1 | O/W | 0.42857143 | 22.3 | 28.5 | 94.2 | 0.5 | 0 | 0 | 10.1016/j.ejpb.2007.06.008
242 | ABT627 | CCCCN(CCCC)C(=O)CN1CC(C(C1C2=CC=C(C=C2)OC)C(=O)O)C3=CC4=C(C=C3)OCO4 |  |  | 34 |  | 1 | O/W | 0.42857143 | 22.3 | 28.5 | 94.2 | 0.5 | 1.0360112 | 0.009955433 | 10.1016/j.ejpb.2007.06.008
242 | ABT627 | CCCCN(CCCC)C(=O)CN1CC(C(C1C2=CC=C(C=C2)OC)C(=O)O)C3=CC4=C(C=C3)OCO4 |  |  | 34 |  | 1 | O/W | 0.42857143 | 22.3 | 28.5 | 94.2 | 0.5 | 2.99897 | 0.013093968 | 10.1016/j.ejpb.2007.06.008
242 | ABT627 | CCCCN(CCCC)C(=O)CN1CC(C(C1C2=CC=C(C=C2)OC)C(=O)O)C3=CC4=C(C=C3)OCO4 |  |  | 34 |  | 1 | O/W | 0.42857143 | 22.3 | 28.5 | 94.2 | 0.5 | 4.9619288 | 0.032992279 | 10.1016/j.ejpb.2007.06.008
242 | ABT627 | CCCCN(CCCC)C(=O)CN1CC(C(C1C2=CC=C(C=C2)OC)C(=O)O)C3=CC4=C(C=C3)OCO4 |  |  | 34 |  | 1 | O/W | 0.42857143 | 22.3 | 28.5 | 94.2 | 0.5 | 6.8671536 | 0.046192957 | 10.1016/j.ejpb.2007.06.008
242 | ABT627 | CCCCN(CCCC)C(=O)CN1CC(C(C1C2=CC=C(C=C2)OC)C(=O)O)C3=CC4=C(C=C3)OCO4 |  |  | 34 |  | 1 | O/W | 0.42857143 | 22.3 | 28.5 | 94.2 | 0.5 | 8.7723783 | 0.05604168 | 10.1016/j.ejpb.2007.06.008
242 | ABT627 | CCCCN(CCCC)C(=O)CN1CC(C(C1C2=CC=C(C=C2)OC)C(=O)O)C3=CC4=C(C=C3)OCO4 |  |  | 34 |  | 1 | O/W | 0.42857143 | 22.3 | 28.5 | 94.2 | 0.5 | 10.850805 | 0.05246375 | 10.1016/j.ejpb.2007.06.008
242 | ABT627 | CCCCN(CCCC)C(=O)CN1CC(C(C1C2=CC=C(C=C2)OC)C(=O)O)C3=CC4=C(C=C3)OCO4 |  |  | 34 |  | 1 | O/W | 0.42857143 | 22.3 | 28.5 | 94.2 | 0.5 | 12.640562 | 0.09584458 | 10.1016/j.ejpb.2007.06.008
242 | ABT627 | CCCCN(CCCC)C(=O)CN1CC(C(C1C2=CC=C(C=C2)OC)C(=O)O)C3=CC4=C(C=C3)OCO4 |  |  | 34 |  | 1 | O/W | 0.42857143 | 22.3 | 28.5 | 94.2 | 0.5 | 14.603521 | 0.13920658 | 10.1016/j.ejpb.2007.06.008
242 | ABT627 | CCCCN(CCCC)C(=O)CN1CC(C(C1C2=CC=C(C=C2)OC)C(=O)O)C3=CC4=C(C=C3)OCO4 |  |  | 34 |  | 1 | O/W | 0.42857143 | 22.3 | 28.5 | 94.2 | 0.5 | 16.508745 | 0.19263072 | 10.1016/j.ejpb.2007.06.008
242 | ABT627 | CCCCN(CCCC)C(=O)CN1CC(C(C1C2=CC=C(C=C2)OC)C(=O)O)C3=CC4=C(C=C3)OCO4 |  |  | 34 |  | 1 | O/W | 0.42857143 | 22.3 | 28.5 | 94.2 | 0.5 | 18.41397 | 0.31644592 | 10.1016/j.ejpb.2007.06.008
242 | ABT627 | CCCCN(CCCC)C(=O)CN1CC(C(C1C2=CC=C(C=C2)OC)C(=O)O)C3=CC4=C(C=C3)OCO4 |  |  | 34 |  | 1 | O/W | 0.42857143 | 22.3 | 28.5 | 94.2 | 0.5 | 20.550131 | 0.43688406 | 10.1016/j.ejpb.2007.06.008
242 | ABT627 | CCCCN(CCCC)C(=O)CN1CC(C(C1C2=CC=C(C=C2)OC)C(=O)O)C3=CC4=C(C=C3)OCO4 |  |  | 34 |  | 1 | O/W | 0.42857143 | 22.3 | 28.5 | 94.2 | 0.5 | 22.166685 | 0.56743456 | 10.1016/j.ejpb.2007.06.008
242 | ABT627 | CCCCN(CCCC)C(=O)CN1CC(C(C1C2=CC=C(C=C2)OC)C(=O)O)C3=CC4=C(C=C3)OCO4 |  |  | 34 |  | 1 | O/W | 0.42857143 | 22.3 | 28.5 | 94.2 | 0.5 | 24.360581 | 0.74820162 | 10.1016/j.ejpb.2007.06.008
242 | ABT627 | CCCCN(CCCC)C(=O)CN1CC(C(C1C2=CC=C(C=C2)OC)C(=O)O)C3=CC4=C(C=C3)OCO4 |  |  | 34 |  | 1 | O/W | 0.42857143 | 22.3 | 28.5 | 94.2 | 0.5 | 26.323539 | 0.81167535 | 10.1016/j.ejpb.2007.06.008
242 | ABT627 | CCCCN(CCCC)C(=O)CN1CC(C(C1C2=CC=C(C=C2)OC)C(=O)O)C3=CC4=C(C=C3)OCO4 |  |  | 34 |  | 1 | O/W | 0.42857143 | 22.3 | 28.5 | 94.2 | 0.5 | 28.113296 | 0.81818467 | 10.1016/j.ejpb.2007.06.008
242 | ABT627 | CCCCN(CCCC)C(=O)CN1CC(C(C1C2=CC=C(C=C2)OC)C(=O)O)C3=CC4=C(C=C3)OCO4 |  |  | 34 |  | 1 | O/W | 0.42857143 | 22.3 | 28.5 | 94.2 | 0.5 | 29.903052 | 0.80793422 | 10.1016/j.ejpb.2007.06.008
242 | ABT627 | CCCCN(CCCC)C(=O)CN1CC(C(C1C2=CC=C(C=C2)OC)C(=O)O)C3=CC4=C(C=C3)OCO4 |  |  | 34 |  | 1 | O/W | 0.42857143 | 22.3 | 28.5 | 94.2 | 0.5 | 31.981479 | 0.80770824 | 10.1016/j.ejpb.2007.06.008
242 | ABT627 | CCCCN(CCCC)C(=O)CN1CC(C(C1C2=CC=C(C=C2)OC)C(=O)O)C3=CC4=C(C=C3)OCO4 |  |  | 34 |  | 1 | O/W | 0.42857143 | 22.3 | 28.5 | 94.2 | 0.5 | 34.002172 | 0.81419246 | 10.1016/j.ejpb.2007.06.008
243 | ABT627 | CCCCN(CCCC)C(=O)CN1CC(C(C1C2=CC=C(C=C2)OC)C(=O)O)C3=CC4=C(C=C3)OCO4 |  |  | 34 |  | 1 | O/W | 0.53846154 | 18.7 | 33.5 | 96.2 | 0.5 | 0 | 0 | 10.1016/j.ejpb.2007.06.008
243 | ABT627 | CCCCN(CCCC)C(=O)CN1CC(C(C1C2=CC=C(C=C2)OC)C(=O)O)C3=CC4=C(C=C3)OCO4 |  |  | 34 |  | 1 | O/W | 0.53846154 | 18.7 | 33.5 | 96.2 | 0.5 | 1.0360112 | 0.013307388 | 10.1016/j.ejpb.2007.06.008
243 | ABT627 | CCCCN(CCCC)C(=O)CN1CC(C(C1C2=CC=C(C=C2)OC)C(=O)O)C3=CC4=C(C=C3)OCO4 |  |  | 34 |  | 1 | O/W | 0.53846154 | 18.7 | 33.5 | 96.2 | 0.5 | 2.8257678 | 0.013112799 | 10.1016/j.ejpb.2007.06.008
243 | ABT627 | CCCCN(CCCC)C(=O)CN1CC(C(C1C2=CC=C(C=C2)OC)C(=O)O)C3=CC4=C(C=C3)OCO4 |  |  | 34 |  | 1 | O/W | 0.53846154 | 18.7 | 33.5 | 96.2 | 0.5 | 4.9619288 | 0.029640324 | 10.1016/j.ejpb.2007.06.008
243 | ABT627 | CCCCN(CCCC)C(=O)CN1CC(C(C1C2=CC=C(C=C2)OC)C(=O)O)C3=CC4=C(C=C3)OCO4 |  |  | 34 |  | 1 | O/W | 0.53846154 | 18.7 | 33.5 | 96.2 | 0.5 | 6.8671536 | 0.056248823 | 10.1016/j.ejpb.2007.06.008
243 | ABT627 | CCCCN(CCCC)C(=O)CN1CC(C(C1C2=CC=C(C=C2)OC)C(=O)O)C3=CC4=C(C=C3)OCO4 |  |  | 34 |  | 1 | O/W | 0.53846154 | 18.7 | 33.5 | 96.2 | 0.5 | 8.7146442 | 0.062751867 | 10.1016/j.ejpb.2007.06.008
243 | ABT627 | CCCCN(CCCC)C(=O)CN1CC(C(C1C2=CC=C(C=C2)OC)C(=O)O)C3=CC4=C(C=C3)OCO4 |  |  | 34 |  | 1 | O/W | 0.53846154 | 18.7 | 33.5 | 96.2 | 0.5 | 10.793071 | 0.096045446 | 10.1016/j.ejpb.2007.06.008
243 | ABT627 | CCCCN(CCCC)C(=O)CN1CC(C(C1C2=CC=C(C=C2)OC)C(=O)O)C3=CC4=C(C=C3)OCO4 |  |  | 34 |  | 1 | O/W | 0.53846154 | 18.7 | 33.5 | 96.2 | 0.5 | 12.813764 | 0.11258553 | 10.1016/j.ejpb.2007.06.008
243 | ABT627 | CCCCN(CCCC)C(=O)CN1CC(C(C1C2=CC=C(C=C2)OC)C(=O)O)C3=CC4=C(C=C3)OCO4 |  |  | 34 |  | 1 | O/W | 0.53846154 | 18.7 | 33.5 | 96.2 | 0.5 | 14.718989 | 0.14589794 | 10.1016/j.ejpb.2007.06.008
243 | ABT627 | CCCCN(CCCC)C(=O)CN1CC(C(C1C2=CC=C(C=C2)OC)C(=O)O)C3=CC4=C(C=C3)OCO4 |  |  | 34 |  | 1 | O/W | 0.53846154 | 18.7 | 33.5 | 96.2 | 0.5 | 16.566479 | 0.23619986 | 10.1016/j.ejpb.2007.06.008
243 | ABT627 | CCCCN(CCCC)C(=O)CN1CC(C(C1C2=CC=C(C=C2)OC)C(=O)O)C3=CC4=C(C=C3)OCO4 |  |  | 34 |  | 1 | O/W | 0.53846154 | 18.7 | 33.5 | 96.2 | 0.5 | 18.529438 | 0.36336074 | 10.1016/j.ejpb.2007.06.008
243 | ABT627 | CCCCN(CCCC)C(=O)CN1CC(C(C1C2=CC=C(C=C2)OC)C(=O)O)C3=CC4=C(C=C3)OCO4 |  |  | 34 |  | 1 | O/W | 0.53846154 | 18.7 | 33.5 | 96.2 | 0.5 | 20.203727 | 0.51736865 | 10.1016/j.ejpb.2007.06.008
243 | ABT627 | CCCCN(CCCC)C(=O)CN1CC(C(C1C2=CC=C(C=C2)OC)C(=O)O)C3=CC4=C(C=C3)OCO4 |  |  | 34 |  | 1 | O/W | 0.53846154 | 18.7 | 33.5 | 96.2 | 0.5 | 22.51309 | 0.69141924 | 10.1016/j.ejpb.2007.06.008
243 | ABT627 | CCCCN(CCCC)C(=O)CN1CC(C(C1C2=CC=C(C=C2)OC)C(=O)O)C3=CC4=C(C=C3)OCO4 |  |  | 34 |  | 1 | O/W | 0.53846154 | 18.7 | 33.5 | 96.2 | 0.5 | 24.187378 | 0.80185174 | 10.1016/j.ejpb.2007.06.008
243 | ABT627 | CCCCN(CCCC)C(=O)CN1CC(C(C1C2=CC=C(C=C2)OC)C(=O)O)C3=CC4=C(C=C3)OCO4 |  |  | 34 |  | 1 | O/W | 0.53846154 | 18.7 | 33.5 | 96.2 | 0.5 | 26.323539 | 0.86195468 | 10.1016/j.ejpb.2007.06.008
243 | ABT627 | CCCCN(CCCC)C(=O)CN1CC(C(C1C2=CC=C(C=C2)OC)C(=O)O)C3=CC4=C(C=C3)OCO4 |  |  | 34 |  | 1 | O/W | 0.53846154 | 18.7 | 33.5 | 96.2 | 0.5 | 28.344232 | 0.85838303 | 10.1016/j.ejpb.2007.06.008
243 | ABT627 | CCCCN(CCCC)C(=O)CN1CC(C(C1C2=CC=C(C=C2)OC)C(=O)O)C3=CC4=C(C=C3)OCO4 |  |  | 34 |  | 1 | O/W | 0.53846154 | 18.7 | 33.5 | 96.2 | 0.5 | 29.960787 | 0.8481514 | 10.1016/j.ejpb.2007.06.008
243 | ABT627 | CCCCN(CCCC)C(=O)CN1CC(C(C1C2=CC=C(C=C2)OC)C(=O)O)C3=CC4=C(C=C3)OCO4 |  |  | 34 |  | 1 | O/W | 0.53846154 | 18.7 | 33.5 | 96.2 | 0.5 | 31.808277 | 0.85465445 | 10.1016/j.ejpb.2007.06.008
243 | ABT627 | CCCCN(CCCC)C(=O)CN1CC(C(C1C2=CC=C(C=C2)OC)C(=O)O)C3=CC4=C(C=C3)OCO4 |  |  | 34 |  | 1 | O/W | 0.53846154 | 18.7 | 33.5 | 96.2 | 0.5 | 33.944438 | 0.8544222 | 10.1016/j.ejpb.2007.06.008
244 | ABT627 | CCCCN(CCCC)C(=O)CN1CC(C(C1C2=CC=C(C=C2)OC)C(=O)O)C3=CC4=C(C=C3)OCO4 |  |  | 34 |  | 1 | O/W | 0.66666667 | 19.6 | 37.2 | 93 | 0.5 | 0 | 0 | 10.1016/j.ejpb.2007.06.008
244 | ABT627 | CCCCN(CCCC)C(=O)CN1CC(C(C1C2=CC=C(C=C2)OC)C(=O)O)C3=CC4=C(C=C3)OCO4 |  |  | 34 |  | 1 | O/W | 0.66666667 | 19.6 | 37.2 | 93 | 0.5 | 1.0360112 | 0.016659343 | 10.1016/j.ejpb.2007.06.008
244 | ABT627 | CCCCN(CCCC)C(=O)CN1CC(C(C1C2=CC=C(C=C2)OC)C(=O)O)C3=CC4=C(C=C3)OCO4 |  |  | 34 |  | 1 | O/W | 0.66666667 | 19.6 | 37.2 | 93 | 0.5 | 2.99897 | 0.019797878 | 10.1016/j.ejpb.2007.06.008
244 | ABT627 | CCCCN(CCCC)C(=O)CN1CC(C(C1C2=CC=C(C=C2)OC)C(=O)O)C3=CC4=C(C=C3)OCO4 |  |  | 34 |  | 1 | O/W | 0.66666667 | 19.6 | 37.2 | 93 | 0.5 | 4.9619288 | 0.026288369 | 10.1016/j.ejpb.2007.06.008
244 | ABT627 | CCCCN(CCCC)C(=O)CN1CC(C(C1C2=CC=C(C=C2)OC)C(=O)O)C3=CC4=C(C=C3)OCO4 |  |  | 34 |  | 1 | O/W | 0.66666667 | 19.6 | 37.2 | 93 | 0.5 | 6.9248876 | 0.042834725 | 10.1016/j.ejpb.2007.06.008
244 | ABT627 | CCCCN(CCCC)C(=O)CN1CC(C(C1C2=CC=C(C=C2)OC)C(=O)O)C3=CC4=C(C=C3)OCO4 |  |  | 34 |  | 1 | O/W | 0.66666667 | 19.6 | 37.2 | 93 | 0.5 | 8.8301124 | 0.049331492 | 10.1016/j.ejpb.2007.06.008
244 | ABT627 | CCCCN(CCCC)C(=O)CN1CC(C(C1C2=CC=C(C=C2)OC)C(=O)O)C3=CC4=C(C=C3)OCO4 |  |  | 34 |  | 1 | O/W | 0.66666667 | 19.6 | 37.2 | 93 | 0.5 | 10.793071 | 0.075933714 | 10.1016/j.ejpb.2007.06.008
244 | ABT627 | CCCCN(CCCC)C(=O)CN1CC(C(C1C2=CC=C(C=C2)OC)C(=O)O)C3=CC4=C(C=C3)OCO4 |  |  | 34 |  | 1 | O/W | 0.66666667 | 19.6 | 37.2 | 93 | 0.5 | 12.640562 | 0.099196535 | 10.1016/j.ejpb.2007.06.008
244 | ABT627 | CCCCN(CCCC)C(=O)CN1CC(C(C1C2=CC=C(C=C2)OC)C(=O)O)C3=CC4=C(C=C3)OCO4 |  |  | 34 |  | 1 | O/W | 0.66666667 | 19.6 | 37.2 | 93 | 0.5 | 14.834457 | 0.14588538 | 10.1016/j.ejpb.2007.06.008
244 | ABT627 | CCCCN(CCCC)C(=O)CN1CC(C(C1C2=CC=C(C=C2)OC)C(=O)O)C3=CC4=C(C=C3)OCO4 |  |  | 34 |  | 1 | O/W | 0.66666667 | 19.6 | 37.2 | 93 | 0.5 | 16.451011 | 0.20939677 | 10.1016/j.ejpb.2007.06.008
244 | ABT627 | CCCCN(CCCC)C(=O)CN1CC(C(C1C2=CC=C(C=C2)OC)C(=O)O)C3=CC4=C(C=C3)OCO4 |  |  | 34 |  | 1 | O/W | 0.66666667 | 19.6 | 37.2 | 93 | 0.5 | 18.587172 | 0.32648296 | 10.1016/j.ejpb.2007.06.008
244 | ABT627 | CCCCN(CCCC)C(=O)CN1CC(C(C1C2=CC=C(C=C2)OC)C(=O)O)C3=CC4=C(C=C3)OCO4 |  |  | 34 |  | 1 | O/W | 0.66666667 | 19.6 | 37.2 | 93 | 0.5 | 20.319195 | 0.44026113 | 10.1016/j.ejpb.2007.06.008
244 | ABT627 | CCCCN(CCCC)C(=O)CN1CC(C(C1C2=CC=C(C=C2)OC)C(=O)O)C3=CC4=C(C=C3)OCO4 |  |  | 34 |  | 1 | O/W | 0.66666667 | 19.6 | 37.2 | 93 | 0.5 | 22.397622 | 0.57076141 | 10.1016/j.ejpb.2007.06.008
244 | ABT627 | CCCCN(CCCC)C(=O)CN1CC(C(C1C2=CC=C(C=C2)OC)C(=O)O)C3=CC4=C(C=C3)OCO4 |  |  | 34 |  | 1 | O/W | 0.66666667 | 19.6 | 37.2 | 93 | 0.5 | 24.245112 | 0.69458289 | 10.1016/j.ejpb.2007.06.008
244 | ABT627 | CCCCN(CCCC)C(=O)CN1CC(C(C1C2=CC=C(C=C2)OC)C(=O)O)C3=CC4=C(C=C3)OCO4 |  |  | 34 |  | 1 | O/W | 0.66666667 | 19.6 | 37.2 | 93 | 0.5 | 26.265805 | 0.8284414 | 10.1016/j.ejpb.2007.06.008
244 | ABT627 | CCCCN(CCCC)C(=O)CN1CC(C(C1C2=CC=C(C=C2)OC)C(=O)O)C3=CC4=C(C=C3)OCO4 |  |  | 34 |  | 1 | O/W | 0.66666667 | 19.6 | 37.2 | 93 | 0.5 | 28.113296 | 0.89192769 | 10.1016/j.ejpb.2007.06.008
244 | ABT627 | CCCCN(CCCC)C(=O)CN1CC(C(C1C2=CC=C(C=C2)OC)C(=O)O)C3=CC4=C(C=C3)OCO4 |  |  | 34 |  | 1 | O/W | 0.66666667 | 19.6 | 37.2 | 93 | 0.5 | 30.018521 | 0.88501663 | 10.1016/j.ejpb.2007.06.008
244 | ABT627 | CCCCN(CCCC)C(=O)CN1CC(C(C1C2=CC=C(C=C2)OC)C(=O)O)C3=CC4=C(C=C3)OCO4 |  |  | 34 |  | 1 | O/W | 0.66666667 | 19.6 | 37.2 | 93 | 0.5 | 31.981479 | 0.88815517 | 10.1016/j.ejpb.2007.06.008
244 | ABT627 | CCCCN(CCCC)C(=O)CN1CC(C(C1C2=CC=C(C=C2)OC)C(=O)O)C3=CC4=C(C=C3)OCO4 |  |  | 34 |  | 1 | O/W | 0.66666667 | 19.6 | 37.2 | 93 | 0.5 | 33.771236 | 0.89466449 | 10.1016/j.ejpb.2007.06.008
245 | ABT627 | CCCCN(CCCC)C(=O)CN1CC(C(C1C2=CC=C(C=C2)OC)C(=O)O)C3=CC4=C(C=C3)OCO4 |  |  | 34 |  | 1 | O/W | 0.81818182 | 19.8 | 42.9 | 95.5 | 0.5 | 0 | 0 | 10.1016/j.ejpb.2007.06.008
245 | ABT627 | CCCCN(CCCC)C(=O)CN1CC(C(C1C2=CC=C(C=C2)OC)C(=O)O)C3=CC4=C(C=C3)OCO4 |  |  | 34 |  | 1 | O/W | 0.81818182 | 19.8 | 42.9 | 95.5 | 0.5 | 1.0937453 | 0.013301111 | 10.1016/j.ejpb.2007.06.008
245 | ABT627 | CCCCN(CCCC)C(=O)CN1CC(C(C1C2=CC=C(C=C2)OC)C(=O)O)C3=CC4=C(C=C3)OCO4 |  |  | 34 |  | 1 | O/W | 0.81818182 | 19.8 | 42.9 | 95.5 | 0.5 | 2.8835019 | 0.013106522 | 10.1016/j.ejpb.2007.06.008
245 | ABT627 | CCCCN(CCCC)C(=O)CN1CC(C(C1C2=CC=C(C=C2)OC)C(=O)O)C3=CC4=C(C=C3)OCO4 |  |  | 34 |  | 1 | O/W | 0.81818182 | 19.8 | 42.9 | 95.5 | 0.5 | 4.9619288 | 0.022936413 | 10.1016/j.ejpb.2007.06.008
245 | ABT627 | CCCCN(CCCC)C(=O)CN1CC(C(C1C2=CC=C(C=C2)OC)C(=O)O)C3=CC4=C(C=C3)OCO4 |  |  | 34 |  | 1 | O/W | 0.81818182 | 19.8 | 42.9 | 95.5 | 0.5 | 6.9826217 | 0.039476492 | 10.1016/j.ejpb.2007.06.008
245 | ABT627 | CCCCN(CCCC)C(=O)CN1CC(C(C1C2=CC=C(C=C2)OC)C(=O)O)C3=CC4=C(C=C3)OCO4 |  |  | 34 |  | 1 | O/W | 0.81818182 | 19.8 | 42.9 | 95.5 | 0.5 | 8.8301124 | 0.049331492 | 10.1016/j.ejpb.2007.06.008
245 | ABT627 | CCCCN(CCCC)C(=O)CN1CC(C(C1C2=CC=C(C=C2)OC)C(=O)O)C3=CC4=C(C=C3)OCO4 |  |  | 34 |  | 1 | O/W | 0.81818182 | 19.8 | 42.9 | 95.5 | 0.5 | 10.793071 | 0.055821982 | 10.1016/j.ejpb.2007.06.008
245 | ABT627 | CCCCN(CCCC)C(=O)CN1CC(C(C1C2=CC=C(C=C2)OC)C(=O)O)C3=CC4=C(C=C3)OCO4 |  |  | 34 |  | 1 | O/W | 0.81818182 | 19.8 | 42.9 | 95.5 | 0.5 | 12.813764 | 0.05895424 | 10.1016/j.ejpb.2007.06.008
245 | ABT627 | CCCCN(CCCC)C(=O)CN1CC(C(C1C2=CC=C(C=C2)OC)C(=O)O)C3=CC4=C(C=C3)OCO4 |  |  | 34 |  | 1 | O/W | 0.81818182 | 19.8 | 42.9 | 95.5 | 0.5 | 14.661255 | 0.078865106 | 10.1016/j.ejpb.2007.06.008
245 | ABT627 | CCCCN(CCCC)C(=O)CN1CC(C(C1C2=CC=C(C=C2)OC)C(=O)O)C3=CC4=C(C=C3)OCO4 |  |  | 34 |  | 1 | O/W | 0.81818182 | 19.8 | 42.9 | 95.5 | 0.5 | 16.451011 | 0.10548616 | 10.1016/j.ejpb.2007.06.008
245 | ABT627 | CCCCN(CCCC)C(=O)CN1CC(C(C1C2=CC=C(C=C2)OC)C(=O)O)C3=CC4=C(C=C3)OCO4 |  |  | 34 |  | 1 | O/W | 0.81818182 | 19.8 | 42.9 | 95.5 | 0.5 | 18.529438 | 0.14548365 | 10.1016/j.ejpb.2007.06.008
245 | ABT627 | CCCCN(CCCC)C(=O)CN1CC(C(C1C2=CC=C(C=C2)OC)C(=O)O)C3=CC4=C(C=C3)OCO4 |  |  | 34 |  | 1 | O/W | 0.81818182 | 19.8 | 42.9 | 95.5 | 0.5 | 20.376929 | 0.21567384 | 10.1016/j.ejpb.2007.06.008
245 | ABT627 | CCCCN(CCCC)C(=O)CN1CC(C(C1C2=CC=C(C=C2)OC)C(=O)O)C3=CC4=C(C=C3)OCO4 |  |  | 34 |  | 1 | O/W | 0.81818182 | 19.8 | 42.9 | 95.5 | 0.5 | 22.397622 | 0.32271672 | 10.1016/j.ejpb.2007.06.008
245 | ABT627 | CCCCN(CCCC)C(=O)CN1CC(C(C1C2=CC=C(C=C2)OC)C(=O)O)C3=CC4=C(C=C3)OCO4 |  |  | 34 |  | 1 | O/W | 0.81818182 | 19.8 | 42.9 | 95.5 | 0.5 | 24.360581 | 0.46998933 | 10.1016/j.ejpb.2007.06.008
245 | ABT627 | CCCCN(CCCC)C(=O)CN1CC(C(C1C2=CC=C(C=C2)OC)C(=O)O)C3=CC4=C(C=C3)OCO4 |  |  | 34 |  | 1 | O/W | 0.81818182 | 19.8 | 42.9 | 95.5 | 0.5 | 26.208071 | 0.6843136 | 10.1016/j.ejpb.2007.06.008
245 | ABT627 | CCCCN(CCCC)C(=O)CN1CC(C(C1C2=CC=C(C=C2)OC)C(=O)O)C3=CC4=C(C=C3)OCO4 |  |  | 34 |  | 1 | O/W | 0.81818182 | 19.8 | 42.9 | 95.5 | 0.5 | 28.055562 | 0.81483899 | 10.1016/j.ejpb.2007.06.008
245 | ABT627 | CCCCN(CCCC)C(=O)CN1CC(C(C1C2=CC=C(C=C2)OC)C(=O)O)C3=CC4=C(C=C3)OCO4 |  |  | 34 |  | 1 | O/W | 0.81818182 | 19.8 | 42.9 | 95.5 | 0.5 | 29.960787 | 0.81798381 | 10.1016/j.ejpb.2007.06.008
245 | ABT627 | CCCCN(CCCC)C(=O)CN1CC(C(C1C2=CC=C(C=C2)OC)C(=O)O)C3=CC4=C(C=C3)OCO4 |  |  | 34 |  | 1 | O/W | 0.81818182 | 19.8 | 42.9 | 95.5 | 0.5 | 32.27015 | 0.83114054 | 10.1016/j.ejpb.2007.06.008
245 | ABT627 | CCCCN(CCCC)C(=O)CN1CC(C(C1C2=CC=C(C=C2)OC)C(=O)O)C3=CC4=C(C=C3)OCO4 |  |  | 34 |  | 1 | O/W | 0.81818182 | 19.8 | 42.9 | 95.5 | 0.5 | 34.059906 | 0.84435378 | 10.1016/j.ejpb.2007.06.008
246 | prednisone hydrochloride | Cl.O=C1C=CC2(C(=C1)CCC3C2C(=O)CC4(C)C3CCC4(O)C(=O)CO)C |  |  | 12 |  | 1 | S/O/W | 0.2 | 38 | 15.8 | 79 | 0 | 0 | 0 | 10.1002/jps.21073
246 | prednisone hydrochloride | Cl.O=C1C=CC2(C(=C1)CCC3C2C(=O)CC4(C)C3CCC4(O)C(=O)CO)C |  |  | 12 |  | 1 | S/O/W | 0.2 | 38 | 15.8 | 79 | 0 | 3.2115856 | 0.038222294 | 10.1002/jps.21073
246 | prednisone hydrochloride | Cl.O=C1C=CC2(C(=C1)CCC3C2C(=O)CC4(C)C3CCC4(O)C(=O)CO)C |  |  | 12 |  | 1 | S/O/W | 0.2 | 38 | 15.8 | 79 | 0 | 7.3768601 | 0.087940083 | 10.1002/jps.21073
246 | prednisone hydrochloride | Cl.O=C1C=CC2(C(=C1)CCC3C2C(=O)CC4(C)C3CCC4(O)C(=O)CO)C |  |  | 12 |  | 1 | S/O/W | 0.2 | 38 | 15.8 | 79 | 0 | 15.70597 | 0.18355883 | 10.1002/jps.21073
246 | prednisone hydrochloride | Cl.O=C1C=CC2(C(=C1)CCC3C2C(=O)CC4(C)C3CCC4(O)C(=O)CO)C |  |  | 12 |  | 1 | S/O/W | 0.2 | 38 | 15.8 | 79 | 0 | 21.394915 | 0.27529774 | 10.1002/jps.21073
246 | prednisone hydrochloride | Cl.O=C1C=CC2(C(=C1)CCC3C2C(=O)CC4(C)C3CCC4(O)C(=O)CO)C |  |  | 12 |  | 1 | S/O/W | 0.2 | 38 | 15.8 | 79 | 0 | 31.227553 | 0.35950201 | 10.1002/jps.21073
246 | prednisone hydrochloride | Cl.O=C1C=CC2(C(=C1)CCC3C2C(=O)CC4(C)C3CCC4(O)C(=O)CO)C |  |  | 12 |  | 1 | S/O/W | 0.2 | 38 | 15.8 | 79 | 0 | 45.655661 | 0.63465572 | 10.1002/jps.21073
246 | prednisone hydrochloride | Cl.O=C1C=CC2(C(=C1)CCC3C2C(=O)CC4(C)C3CCC4(O)C(=O)CO)C |  |  | 12 |  | 1 | S/O/W | 0.2 | 38 | 15.8 | 79 | 0 | 60.785895 | 0.77242161 | 10.1002/jps.21073
246 | prednisone hydrochloride | Cl.O=C1C=CC2(C(=C1)CCC3C2C(=O)CC4(C)C3CCC4(O)C(=O)CO)C |  |  | 12 |  | 1 | S/O/W | 0.2 | 38 | 15.8 | 79 | 0 | 70.654502 | 0.95204659 | 10.1002/jps.21073
246 | prednisone hydrochloride | Cl.O=C1C=CC2(C(=C1)CCC3C2C(=O)CC4(C)C3CCC4(O)C(=O)CO)C |  |  | 12 |  | 1 | S/O/W | 0.2 | 38 | 15.8 | 79 | 0 | 77.834025 | 0.99801957 | 10.1002/jps.21073
246 | prednisone hydrochloride | Cl.O=C1C=CC2(C(=C1)CCC3C2C(=O)CC4(C)C3CCC4(O)C(=O)CO)C |  |  | 12 |  | 1 | S/O/W | 0.2 | 38 | 15.8 | 79 | 0 | 82.350363 | 0.97904345 | 10.1002/jps.21073
246 | prednisone hydrochloride | Cl.O=C1C=CC2(C(=C1)CCC3C2C(=O)CC4(C)C3CCC4(O)C(=O)CO)C |  |  | 12 |  | 1 | S/O/W | 0.2 | 38 | 15.8 | 79 | 0 | 100.44449 | 0.97947555 | 10.1002/jps.21073
247 | prednisone hydrochloride | Cl.O=C1C=CC2(C(=C1)CCC3C2C(=O)CC4(C)C3CCC4(O)C(=O)CO)C |  |  | 48 |  | 1 | S/O/W | 0.2 | 23 | 14 | 70 | 0 | 0 | 0 | 10.1002/jps.21073
247 | prednisone hydrochloride | Cl.O=C1C=CC2(C(=C1)CCC3C2C(=O)CC4(C)C3CCC4(O)C(=O)CO)C |  |  | 48 |  | 1 | S/O/W | 0.2 | 23 | 14 | 70 | 0 | 3.2533103 | 0.14891031 | 10.1002/jps.21073
247 | prednisone hydrochloride | Cl.O=C1C=CC2(C(=C1)CCC3C2C(=O)CC4(C)C3CCC4(O)C(=O)CO)C |  |  | 48 |  | 1 | S/O/W | 0.2 | 23 | 14 | 70 | 0 | 7.4142685 | 0.18717762 | 10.1002/jps.21073
247 | prednisone hydrochloride | Cl.O=C1C=CC2(C(=C1)CCC3C2C(=O)CC4(C)C3CCC4(O)C(=O)CO)C |  |  | 48 |  | 1 | S/O/W | 0.2 | 23 | 14 | 70 | 0 | 14.579404 | 0.19498231 | 10.1002/jps.21073
247 | prednisone hydrochloride | Cl.O=C1C=CC2(C(=C1)CCC3C2C(=O)CC4(C)C3CCC4(O)C(=O)CO)C |  |  | 48 |  | 1 | S/O/W | 0.2 | 23 | 14 | 70 | 0 | 21.392038 | 0.26766408 | 10.1002/jps.21073
247 | prednisone hydrochloride | Cl.O=C1C=CC2(C(=C1)CCC3C2C(=O)CC4(C)C3CCC4(O)C(=O)CO)C |  |  | 48 |  | 1 | S/O/W | 0.2 | 23 | 14 | 70 | 0 | 30.147027 | 0.49306399 | 10.1002/jps.21073
247 | prednisone hydrochloride | Cl.O=C1C=CC2(C(=C1)CCC3C2C(=O)CC4(C)C3CCC4(O)C(=O)CO)C |  |  | 48 |  | 1 | S/O/W | 0.2 | 23 | 14 | 70 | 0 | 45.655661 | 0.63465572 | 10.1002/jps.21073
247 | prednisone hydrochloride | Cl.O=C1C=CC2(C(=C1)CCC3C2C(=O)CC4(C)C3CCC4(O)C(=O)CO)C |  |  | 48 |  | 1 | S/O/W | 0.2 | 23 | 14 | 70 | 0 | 60.400301 | 0.74951164 | 10.1002/jps.21073
247 | prednisone hydrochloride | Cl.O=C1C=CC2(C(=C1)CCC3C2C(=O)CC4(C)C3CCC4(O)C(=O)CO)C |  |  | 48 |  | 1 | S/O/W | 0.2 | 23 | 14 | 70 | 0 | 69.822886 | 0.74591986 | 10.1002/jps.21073
247 | prednisone hydrochloride | Cl.O=C1C=CC2(C(=C1)CCC3C2C(=O)CC4(C)C3CCC4(O)C(=O)CO)C |  |  | 48 |  | 1 | S/O/W | 0.2 | 23 | 14 | 70 | 0 | 80.408007 | 0.82632531 | 10.1002/jps.21073
247 | prednisone hydrochloride | Cl.O=C1C=CC2(C(=C1)CCC3C2C(=O)CC4(C)C3CCC4(O)C(=O)CO)C |  |  | 48 |  | 1 | S/O/W | 0.2 | 23 | 14 | 70 | 0 | 89.859367 | 0.8990701 | 10.1002/jps.21073
247 | prednisone hydrochloride | Cl.O=C1C=CC2(C(=C1)CCC3C2C(=O)CC4(C)C3CCC4(O)C(=O)CO)C |  |  | 48 |  | 1 | S/O/W | 0.2 | 23 | 14 | 70 | 0 | 101.54659 | 0.90316599 | 10.1002/jps.21073
247 | prednisone hydrochloride | Cl.O=C1C=CC2(C(=C1)CCC3C2C(=O)CC4(C)C3CCC4(O)C(=O)CO)C |  |  | 48 |  | 1 | S/O/W | 0.2 | 23 | 14 | 70 | 0 | 112.48853 | 0.93014484 | 10.1002/jps.21073
247 | prednisone hydrochloride | Cl.O=C1C=CC2(C(=C1)CCC3C2C(=O)CC4(C)C3CCC4(O)C(=O)CO)C |  |  | 48 |  | 1 | S/O/W | 0.2 | 23 | 14 | 70 | 0 | 119.65223 | 0.93413271 | 10.1002/jps.21073
247 | prednisone hydrochloride | Cl.O=C1C=CC2(C(=C1)CCC3C2C(=O)CC4(C)C3CCC4(O)C(=O)CO)C |  |  | 48 |  | 1 | S/O/W | 0.2 | 23 | 14 | 70 | 0 | 140.38796 | 0.94226147 | 10.1002/jps.21073
247 | prednisone hydrochloride | Cl.O=C1C=CC2(C(=C1)CCC3C2C(=O)CC4(C)C3CCC4(O)C(=O)CO)C |  |  | 48 |  | 1 | S/O/W | 0.2 | 23 | 14 | 70 | 0 | 150.18319 | 0.92722821 | 10.1002/jps.21073
247 | prednisone hydrochloride | Cl.O=C1C=CC2(C(=C1)CCC3C2C(=O)CC4(C)C3CCC4(O)C(=O)CO)C |  |  | 48 |  | 1 | S/O/W | 0.2 | 23 | 14 | 70 | 0 | 159.97122 | 0.8931108 | 10.1002/jps.21073
248 | prednisone hydrochloride | Cl.O=C1C=CC2(C(=C1)CCC3C2C(=O)CC4(C)C3CCC4(O)C(=O)CO)C |  |  | 48 |  | 1 | S/O/W | 0.2 | 32 | 13.3 | 67 | 0 | 0 | 0 | 10.1002/jps.21073
248 | prednisone hydrochloride | Cl.O=C1C=CC2(C(=C1)CCC3C2C(=O)CC4(C)C3CCC4(O)C(=O)CO)C |  |  | 48 |  | 1 | S/O/W | 0.2 | 32 | 13.3 | 67 | 0 | 3.6417815 | 0.17945394 | 10.1002/jps.21073
248 | prednisone hydrochloride | Cl.O=C1C=CC2(C(=C1)CCC3C2C(=O)CC4(C)C3CCC4(O)C(=O)CO)C |  |  | 48 |  | 1 | S/O/W | 0.2 | 32 | 13.3 | 67 | 0 | 7.0531341 | 0.22915373 | 10.1002/jps.21073
248 | prednisone hydrochloride | Cl.O=C1C=CC2(C(=C1)CCC3C2C(=O)CC4(C)C3CCC4(O)C(=O)CO)C |  |  | 48 |  | 1 | S/O/W | 0.2 | 32 | 13.3 | 67 | 0 | 15.721797 | 0.22554394 | 10.1002/jps.21073
248 | prednisone hydrochloride | Cl.O=C1C=CC2(C(=C1)CCC3C2C(=O)CC4(C)C3CCC4(O)C(=O)CO)C |  |  | 48 |  | 1 | S/O/W | 0.2 | 32 | 13.3 | 67 | 0 | 21.761805 | 0.24858894 | 10.1002/jps.21073
248 | prednisone hydrochloride | Cl.O=C1C=CC2(C(=C1)CCC3C2C(=O)CC4(C)C3CCC4(O)C(=O)CO)C |  |  | 48 |  | 1 | S/O/W | 0.2 | 32 | 13.3 | 67 | 0 | 30.088037 | 0.33657404 | 10.1002/jps.21073
248 | prednisone hydrochloride | Cl.O=C1C=CC2(C(=C1)CCC3C2C(=O)CC4(C)C3CCC4(O)C(=O)CO)C |  |  | 48 |  | 1 | S/O/W | 0.2 | 32 | 13.3 | 67 | 0 | 45.613936 | 0.5239677 | 10.1002/jps.21073
248 | prednisone hydrochloride | Cl.O=C1C=CC2(C(=C1)CCC3C2C(=O)CC4(C)C3CCC4(O)C(=O)CO)C |  |  | 48 |  | 1 | S/O/W | 0.2 | 32 | 13.3 | 67 | 0 | 60.007514 | 0.70751753 | 10.1002/jps.21073
248 | prednisone hydrochloride | Cl.O=C1C=CC2(C(=C1)CCC3C2C(=O)CC4(C)C3CCC4(O)C(=O)CO)C |  |  | 48 |  | 1 | S/O/W | 0.2 | 32 | 13.3 | 67 | 0 | 70.185459 | 0.70776058 | 10.1002/jps.21073
248 | prednisone hydrochloride | Cl.O=C1C=CC2(C(=C1)CCC3C2C(=O)CC4(C)C3CCC4(O)C(=O)CO)C |  |  | 48 |  | 1 | S/O/W | 0.2 | 32 | 13.3 | 67 | 0 | 80.397935 | 0.79960752 | 10.1002/jps.21073
248 | prednisone hydrochloride | Cl.O=C1C=CC2(C(=C1)CCC3C2C(=O)CC4(C)C3CCC4(O)C(=O)CO)C |  |  | 48 |  | 1 | S/O/W | 0.2 | 32 | 13.3 | 67 | 0 | 90.203236 | 0.81129205 | 10.1002/jps.21073
248 | prednisone hydrochloride | Cl.O=C1C=CC2(C(=C1)CCC3C2C(=O)CC4(C)C3CCC4(O)C(=O)CO)C |  |  | 48 |  | 1 | S/O/W | 0.2 | 32 | 13.3 | 67 | 0 | 101.88615 | 0.80393745 | 10.1002/jps.21073
248 | prednisone hydrochloride | Cl.O=C1C=CC2(C(=C1)CCC3C2C(=O)CC4(C)C3CCC4(O)C(=O)CO)C |  |  | 48 |  | 1 | S/O/W | 0.2 | 32 | 13.3 | 67 | 0 | 112.06841 | 0.81563099 | 10.1002/jps.21073
248 | prednisone hydrochloride | Cl.O=C1C=CC2(C(=C1)CCC3C2C(=O)CC4(C)C3CCC4(O)C(=O)CO)C |  |  | 48 |  | 1 | S/O/W | 0.2 | 32 | 13.3 | 67 | 0 | 119.98603 | 0.81963686 | 10.1002/jps.21073
248 | prednisone hydrochloride | Cl.O=C1C=CC2(C(=C1)CCC3C2C(=O)CC4(C)C3CCC4(O)C(=O)CO)C |  |  | 48 |  | 1 | S/O/W | 0.2 | 32 | 13.3 | 67 | 0 | 139.97359 | 0.84301493 | 10.1002/jps.21073
248 | prednisone hydrochloride | Cl.O=C1C=CC2(C(=C1)CCC3C2C(=O)CC4(C)C3CCC4(O)C(=O)CO)C |  |  | 48 |  | 1 | S/O/W | 0.2 | 32 | 13.3 | 67 | 0 | 150.14866 | 0.83562433 | 10.1002/jps.21073
248 | prednisone hydrochloride | Cl.O=C1C=CC2(C(=C1)CCC3C2C(=O)CC4(C)C3CCC4(O)C(=O)CO)C |  |  | 48 |  | 1 | S/O/W | 0.2 | 32 | 13.3 | 67 | 0 | 159.56261 | 0.80913158 | 10.1002/jps.21073
249 | prednisone hydrochloride | Cl.O=C1C=CC2(C(=C1)CCC3C2C(=O)CC4(C)C3CCC4(O)C(=O)CO)C |  |  | 12 |  | 1 | S/O/W | 0.3 | 42 | 19.3 | 64 | 0 | 0 | 0 | 10.1002/jps.21073
249 | prednisone hydrochloride | Cl.O=C1C=CC2(C(=C1)CCC3C2C(=O)CC4(C)C3CCC4(O)C(=O)CO)C |  |  | 12 |  | 1 | S/O/W | 0.3 | 42 | 19.3 | 64 | 0 | 0.60472829 | 0.048365162 | 10.1002/jps.21073
249 | prednisone hydrochloride | Cl.O=C1C=CC2(C(=C1)CCC3C2C(=O)CC4(C)C3CCC4(O)C(=O)CO)C |  |  | 12 |  | 1 | S/O/W | 0.3 | 42 | 19.3 | 64 | 0 | 2.1783223 | 0.09667286 | 10.1002/jps.21073
249 | prednisone hydrochloride | Cl.O=C1C=CC2(C(=C1)CCC3C2C(=O)CC4(C)C3CCC4(O)C(=O)CO)C |  |  | 12 |  | 1 | S/O/W | 0.3 | 42 | 19.3 | 64 | 0 | 6.4184538 | 0.15291053 | 10.1002/jps.21073
249 | prednisone hydrochloride | Cl.O=C1C=CC2(C(=C1)CCC3C2C(=O)CC4(C)C3CCC4(O)C(=O)CO)C |  |  | 12 |  | 1 | S/O/W | 0.3 | 42 | 19.3 | 64 | 0 | 14.514503 | 0.261373 | 10.1002/jps.21073
249 | prednisone hydrochloride | Cl.O=C1C=CC2(C(=C1)CCC3C2C(=O)CC4(C)C3CCC4(O)C(=O)CO)C |  |  | 12 |  | 1 | S/O/W | 0.3 | 42 | 19.3 | 64 | 0 | 21.055327 | 0.33765587 | 10.1002/jps.21073
249 | prednisone hydrochloride | Cl.O=C1C=CC2(C(=C1)CCC3C2C(=O)CC4(C)C3CCC4(O)C(=O)CO)C |  |  | 12 |  | 1 | S/O/W | 0.3 | 42 | 19.3 | 64 | 0 | 30.30861 | 0.46218898 | 10.1002/jps.21073
249 | prednisone hydrochloride | Cl.O=C1C=CC2(C(=C1)CCC3C2C(=O)CC4(C)C3CCC4(O)C(=O)CO)C |  |  | 12 |  | 1 | S/O/W | 0.3 | 42 | 19.3 | 64 | 0 | 45.594514 | 0.55012738 | 10.1002/jps.21073
249 | prednisone hydrochloride | Cl.O=C1C=CC2(C(=C1)CCC3C2C(=O)CC4(C)C3CCC4(O)C(=O)CO)C |  |  | 12 |  | 1 | S/O/W | 0.3 | 42 | 19.3 | 64 | 0 | 60.519165 | 0.65421304 | 10.1002/jps.21073
249 | prednisone hydrochloride | Cl.O=C1C=CC2(C(=C1)CCC3C2C(=O)CC4(C)C3CCC4(O)C(=O)CO)C |  |  | 12 |  | 1 | S/O/W | 0.3 | 42 | 19.3 | 64 | 0 | 70.444441 | 0.70209933 | 10.1002/jps.21073
249 | prednisone hydrochloride | Cl.O=C1C=CC2(C(=C1)CCC3C2C(=O)CC4(C)C3CCC4(O)C(=O)CO)C |  |  | 12 |  | 1 | S/O/W | 0.3 | 42 | 19.3 | 64 | 0 | 80.900881 | 0.88302335 | 10.1002/jps.21073
249 | prednisone hydrochloride | Cl.O=C1C=CC2(C(=C1)CCC3C2C(=O)CC4(C)C3CCC4(O)C(=O)CO)C |  |  | 12 |  | 1 | S/O/W | 0.3 | 42 | 19.3 | 64 | 0 | 89.668922 | 0.91483901 | 10.1002/jps.21073
249 | prednisone hydrochloride | Cl.O=C1C=CC2(C(=C1)CCC3C2C(=O)CC4(C)C3CCC4(O)C(=O)CO)C |  |  | 12 |  | 1 | S/O/W | 0.3 | 42 | 19.3 | 64 | 0 | 97.288913 | 0.93864807 | 10.1002/jps.21073
249 | prednisone hydrochloride | Cl.O=C1C=CC2(C(=C1)CCC3C2C(=O)CC4(C)C3CCC4(O)C(=O)CO)C |  |  | 12 |  | 1 | S/O/W | 0.3 | 42 | 19.3 | 64 | 0 | 102.22859 | 0.94243109 | 10.1002/jps.21073
249 | prednisone hydrochloride | Cl.O=C1C=CC2(C(=C1)CCC3C2C(=O)CC4(C)C3CCC4(O)C(=O)CO)C |  |  | 12 |  | 1 | S/O/W | 0.3 | 42 | 19.3 | 64 | 0 | 111.3487 | 0.95003544 | 10.1002/jps.21073
249 | prednisone hydrochloride | Cl.O=C1C=CC2(C(=C1)CCC3C2C(=O)CC4(C)C3CCC4(O)C(=O)CO)C |  |  | 12 |  | 1 | S/O/W | 0.3 | 42 | 19.3 | 64 | 0 | 120.45962 | 0.94957573 | 10.1002/jps.21073
249 | prednisone hydrochloride | Cl.O=C1C=CC2(C(=C1)CCC3C2C(=O)CC4(C)C3CCC4(O)C(=O)CO)C |  |  | 12 |  | 1 | S/O/W | 0.3 | 42 | 19.3 | 64 | 0 | 129.95017 | 0.94909686 | 10.1002/jps.21073
249 | prednisone hydrochloride | Cl.O=C1C=CC2(C(=C1)CCC3C2C(=O)CC4(C)C3CCC4(O)C(=O)CO)C |  |  | 12 |  | 1 | S/O/W | 0.3 | 42 | 19.3 | 64 | 0 | 142.83436 | 0.92828548 | 10.1002/jps.21073
250 | prednisone hydrochloride | Cl.O=C1C=CC2(C(=C1)CCC3C2C(=O)CC4(C)C3CCC4(O)C(=O)CO)C |  |  | 48 |  | 1 | S/O/W | 0.3 | 45 | 24.6 | 82 | 0 | 0 | 0 | 10.1002/jps.21073
250 | prednisone hydrochloride | Cl.O=C1C=CC2(C(=C1)CCC3C2C(=O)CC4(C)C3CCC4(O)C(=O)CO)C |  |  | 48 |  | 1 | S/O/W | 0.3 | 45 | 24.6 | 82 | 0 | 0.48686182 | 0.27820982 | 10.1002/jps.21073
250 | prednisone hydrochloride | Cl.O=C1C=CC2(C(=C1)CCC3C2C(=O)CC4(C)C3CCC4(O)C(=O)CO)C |  |  | 48 |  | 1 | S/O/W | 0.3 | 45 | 24.6 | 82 | 0 | 2.8334762 | 0.33857529 | 10.1002/jps.21073
250 | prednisone hydrochloride | Cl.O=C1C=CC2(C(=C1)CCC3C2C(=O)CC4(C)C3CCC4(O)C(=O)CO)C |  |  | 48 |  | 1 | S/O/W | 0.3 | 45 | 24.6 | 82 | 0 | 6.6296951 | 0.33838374 | 10.1002/jps.21073
250 | prednisone hydrochloride | Cl.O=C1C=CC2(C(=C1)CCC3C2C(=O)CC4(C)C3CCC4(O)C(=O)CO)C |  |  | 48 |  | 1 | S/O/W | 0.3 | 45 | 24.6 | 82 | 0 | 14.666046 | 0.39442987 | 10.1002/jps.21073
250 | prednisone hydrochloride | Cl.O=C1C=CC2(C(=C1)CCC3C2C(=O)CC4(C)C3CCC4(O)C(=O)CO)C |  |  | 48 |  | 1 | S/O/W | 0.3 | 45 | 24.6 | 82 | 0 | 21.669151 | 0.54327006 | 10.1002/jps.21073
250 | prednisone hydrochloride | Cl.O=C1C=CC2(C(=C1)CCC3C2C(=O)CC4(C)C3CCC4(O)C(=O)CO)C |  |  | 48 |  | 1 | S/O/W | 0.3 | 45 | 24.6 | 82 | 0 | 30.634657 | 0.74846285 | 10.1002/jps.21073
250 | prednisone hydrochloride | Cl.O=C1C=CC2(C(=C1)CCC3C2C(=O)CC4(C)C3CCC4(O)C(=O)CO)C |  |  | 48 |  | 1 | S/O/W | 0.3 | 45 | 24.6 | 82 | 0 | 45.435318 | 0.7436838 | 10.1002/jps.21073
250 | prednisone hydrochloride | Cl.O=C1C=CC2(C(=C1)CCC3C2C(=O)CC4(C)C3CCC4(O)C(=O)CO)C |  |  | 48 |  | 1 | S/O/W | 0.3 | 45 | 24.6 | 82 | 0 | 60.378338 | 0.86389756 | 10.1002/jps.21073
250 | prednisone hydrochloride | Cl.O=C1C=CC2(C(=C1)CCC3C2C(=O)CC4(C)C3CCC4(O)C(=O)CO)C |  |  | 48 |  | 1 | S/O/W | 0.3 | 45 | 24.6 | 82 | 0 | 70.618944 | 0.85531634 | 10.1002/jps.21073
250 | prednisone hydrochloride | Cl.O=C1C=CC2(C(=C1)CCC3C2C(=O)CC4(C)C3CCC4(O)C(=O)CO)C |  |  | 48 |  | 1 | S/O/W | 0.3 | 45 | 24.6 | 82 | 0 | 80.896289 | 0.87899132 | 10.1002/jps.21073
250 | prednisone hydrochloride | Cl.O=C1C=CC2(C(=C1)CCC3C2C(=O)CC4(C)C3CCC4(O)C(=O)CO)C |  |  | 48 |  | 1 | S/O/W | 0.3 | 45 | 24.6 | 82 | 0 | 91.14608 | 0.87847415 | 10.1002/jps.21073
250 | prednisone hydrochloride | Cl.O=C1C=CC2(C(=C1)CCC3C2C(=O)CC4(C)C3CCC4(O)C(=O)CO)C |  |  | 48 |  | 1 | S/O/W | 0.3 | 45 | 24.6 | 82 | 0 | 104.48336 | 0.92215603 | 10.1002/jps.21073
250 | prednisone hydrochloride | Cl.O=C1C=CC2(C(=C1)CCC3C2C(=O)CC4(C)C3CCC4(O)C(=O)CO)C |  |  | 48 |  | 1 | S/O/W | 0.3 | 45 | 24.6 | 82 | 0 | 110.56649 | 0.92991361 | 10.1002/jps.21073
250 | prednisone hydrochloride | Cl.O=C1C=CC2(C(=C1)CCC3C2C(=O)CC4(C)C3CCC4(O)C(=O)CO)C |  |  | 48 |  | 1 | S/O/W | 0.3 | 45 | 24.6 | 82 | 0 | 120.49636 | 0.98183194 | 10.1002/jps.21073
250 | prednisone hydrochloride | Cl.O=C1C=CC2(C(=C1)CCC3C2C(=O)CC4(C)C3CCC4(O)C(=O)CO)C |  |  | 48 |  | 1 | S/O/W | 0.3 | 45 | 24.6 | 82 | 0 | 131.10741 | 0.96516751 | 10.1002/jps.21073
250 | prednisone hydrochloride | Cl.O=C1C=CC2(C(=C1)CCC3C2C(=O)CC4(C)C3CCC4(O)C(=O)CO)C |  |  | 48 |  | 1 | S/O/W | 0.3 | 45 | 24.6 | 82 | 0 | 143.25071 | 0.96052253 | 10.1002/jps.21073
251 | prednisone hydrochloride | Cl.O=C1C=CC2(C(=C1)CCC3C2C(=O)CC4(C)C3CCC4(O)C(=O)CO)C |  |  | 48 |  | 1 | S/O/W | 0.3 | 33 | 18.3 | 61 | 0 | 0 | 0 | 10.1002/jps.21073
251 | prednisone hydrochloride | Cl.O=C1C=CC2(C(=C1)CCC3C2C(=O)CC4(C)C3CCC4(O)C(=O)CO)C |  |  | 48 |  | 1 | S/O/W | 0.3 | 33 | 18.3 | 61 | 0 | 1.0455795 | 0.43543969 | 10.1002/jps.21073
251 | prednisone hydrochloride | Cl.O=C1C=CC2(C(=C1)CCC3C2C(=O)CC4(C)C3CCC4(O)C(=O)CO)C |  |  | 48 |  | 1 | S/O/W | 0.3 | 33 | 18.3 | 61 | 0 | 2.5732515 | 0.44342713 | 10.1002/jps.21073
251 | prednisone hydrochloride | Cl.O=C1C=CC2(C(=C1)CCC3C2C(=O)CC4(C)C3CCC4(O)C(=O)CO)C |  |  | 48 |  | 1 | S/O/W | 0.3 | 33 | 18.3 | 61 | 0 | 6.8225675 | 0.50772885 | 10.1002/jps.21073
251 | prednisone hydrochloride | Cl.O=C1C=CC2(C(=C1)CCC3C2C(=O)CC4(C)C3CCC4(O)C(=O)CO)C |  |  | 48 |  | 1 | S/O/W | 0.3 | 33 | 18.3 | 61 | 0 | 14.872695 | 0.57587105 | 10.1002/jps.21073
251 | prednisone hydrochloride | Cl.O=C1C=CC2(C(=C1)CCC3C2C(=O)CC4(C)C3CCC4(O)C(=O)CO)C |  |  | 48 |  | 1 | S/O/W | 0.3 | 33 | 18.3 | 61 | 0 | 21.047673 | 0.66426916 | 10.1002/jps.21073
251 | prednisone hydrochloride | Cl.O=C1C=CC2(C(=C1)CCC3C2C(=O)CC4(C)C3CCC4(O)C(=O)CO)C |  |  | 48 |  | 1 | S/O/W | 0.3 | 33 | 18.3 | 61 | 0 | 30.14023 | 0.64768134 | 10.1002/jps.21073
251 | prednisone hydrochloride | Cl.O=C1C=CC2(C(=C1)CCC3C2C(=O)CC4(C)C3CCC4(O)C(=O)CO)C |  |  | 48 |  | 1 | S/O/W | 0.3 | 33 | 18.3 | 61 | 0 | 45.421542 | 0.73158772 | 10.1002/jps.21073
251 | prednisone hydrochloride | Cl.O=C1C=CC2(C(=C1)CCC3C2C(=O)CC4(C)C3CCC4(O)C(=O)CO)C |  |  | 48 |  | 1 | S/O/W | 0.3 | 33 | 18.3 | 61 | 0 | 60.712038 | 0.82355814 | 10.1002/jps.21073
251 | prednisone hydrochloride | Cl.O=C1C=CC2(C(=C1)CCC3C2C(=O)CC4(C)C3CCC4(O)C(=O)CO)C |  |  | 48 |  | 1 | S/O/W | 0.3 | 33 | 18.3 | 61 | 0 | 70.188808 | 0.8109832 | 10.1002/jps.21073
251 | prednisone hydrochloride | Cl.O=C1C=CC2(C(=C1)CCC3C2C(=O)CC4(C)C3CCC4(O)C(=O)CO)C |  |  | 48 |  | 1 | S/O/W | 0.3 | 33 | 18.3 | 61 | 0 | 80.891697 | 0.8749593 | 10.1002/jps.21073
251 | prednisone hydrochloride | Cl.O=C1C=CC2(C(=C1)CCC3C2C(=O)CC4(C)C3CCC4(O)C(=O)CO)C |  |  | 48 |  | 1 | S/O/W | 0.3 | 33 | 18.3 | 61 | 0 | 90.761866 | 0.87446128 | 10.1002/jps.21073
251 | prednisone hydrochloride | Cl.O=C1C=CC2(C(=C1)CCC3C2C(=O)CC4(C)C3CCC4(O)C(=O)CO)C |  |  | 48 |  | 1 | S/O/W | 0.3 | 33 | 18.3 | 61 | 0 | 103.35827 | 0.93430958 | 10.1002/jps.21073
251 | prednisone hydrochloride | Cl.O=C1C=CC2(C(=C1)CCC3C2C(=O)CC4(C)C3CCC4(O)C(=O)CO)C |  |  | 48 |  | 1 | S/O/W | 0.3 | 33 | 18.3 | 61 | 0 | 110.18687 | 0.92993277 | 10.1002/jps.21073
251 | prednisone hydrochloride | Cl.O=C1C=CC2(C(=C1)CCC3C2C(=O)CC4(C)C3CCC4(O)C(=O)CO)C |  |  | 48 |  | 1 | S/O/W | 0.3 | 33 | 18.3 | 61 | 0 | 122.39447 | 0.98173617 | 10.1002/jps.21073
251 | prednisone hydrochloride | Cl.O=C1C=CC2(C(=C1)CCC3C2C(=O)CC4(C)C3CCC4(O)C(=O)CO)C |  |  | 48 |  | 1 | S/O/W | 0.3 | 33 | 18.3 | 61 | 0 | 128.78375 | 0.92496217 | 10.1002/jps.21073
251 | prednisone hydrochloride | Cl.O=C1C=CC2(C(=C1)CCC3C2C(=O)CC4(C)C3CCC4(O)C(=O)CO)C |  |  | 48 |  | 1 | S/O/W | 0.3 | 33 | 18.3 | 61 | 0 | 141.29291 | 0.90820197 | 10.1002/jps.21073
252 | ganciclovir | O=C1N=C(N)NC2=C1N=CN2COC(CO)CO | 8 |  |  |  | 1 | O/W | 0.1 | 229 | 4.2381818 | 46.62 | 0 | 0 | 0 | 10.1089/jop.2006.132
252 | ganciclovir | O=C1N=C(N)NC2=C1N=CN2COC(CO)CO | 8 |  |  |  | 1 | O/W | 0.1 | 229 | 4.2381818 | 46.62 | 0 | 0.68724812 | 0.068322981 | 10.1089/jop.2006.132
252 | ganciclovir | O=C1N=C(N)NC2=C1N=CN2COC(CO)CO | 8 |  |  |  | 1 | O/W | 0.1 | 229 | 4.2381818 | 46.62 | 0 | 0.6848121 | 0.096273292 | 10.1089/jop.2006.132
252 | ganciclovir | O=C1N=C(N)NC2=C1N=CN2COC(CO)CO | 8 |  |  |  | 1 | O/W | 0.1 | 229 | 4.2381818 | 46.62 | 0 | 1.0296442 | 0.13975155 | 10.1089/jop.2006.132
252 | ganciclovir | O=C1N=C(N)NC2=C1N=CN2COC(CO)CO | 8 |  |  |  | 1 | O/W | 0.1 | 229 | 4.2381818 | 46.62 | 0 | 2.4170926 | 0.22049689 | 10.1089/jop.2006.132
252 | ganciclovir | O=C1N=C(N)NC2=C1N=CN2COC(CO)CO | 8 |  |  |  | 1 | O/W | 0.1 | 229 | 4.2381818 | 46.62 | 0 | 3.1949948 | 0.29503106 | 10.1089/jop.2006.132
252 | ganciclovir | O=C1N=C(N)NC2=C1N=CN2COC(CO)CO | 8 |  |  |  | 1 | O/W | 0.1 | 229 | 4.2381818 | 46.62 | 0 | 4.2321977 | 0.39440994 | 10.1089/jop.2006.132
252 | ganciclovir | O=C1N=C(N)NC2=C1N=CN2COC(CO)CO | 8 |  |  |  | 1 | O/W | 0.1 | 229 | 4.2381818 | 46.62 | 0 | 5.1808919 | 0.50931677 | 10.1089/jop.2006.132
252 | ganciclovir | O=C1N=C(N)NC2=C1N=CN2COC(CO)CO | 8 |  |  |  | 1 | O/W | 0.1 | 229 | 4.2381818 | 46.62 | 0 | 6.1236314 | 0.69254658 | 10.1089/jop.2006.132
252 | ganciclovir | O=C1N=C(N)NC2=C1N=CN2COC(CO)CO | 8 |  |  |  | 1 | O/W | 0.1 | 229 | 4.2381818 | 46.62 | 0 | 7.1567743 | 0.83850932 | 10.1089/jop.2006.132
252 | ganciclovir | O=C1N=C(N)NC2=C1N=CN2COC(CO)CO | 8 |  |  |  | 1 | O/W | 0.1 | 229 | 4.2381818 | 46.62 | 0 | 8.1964133 | 0.90993789 | 10.1089/jop.2006.132
252 | ganciclovir | O=C1N=C(N)NC2=C1N=CN2COC(CO)CO | 8 |  |  |  | 1 | O/W | 0.1 | 229 | 4.2381818 | 46.62 | 0 | 8.8887841 | 0.96583851 | 10.1089/jop.2006.132
252 | ganciclovir | O=C1N=C(N)NC2=C1N=CN2COC(CO)CO | 8 |  |  |  | 1 | O/W | 0.1 | 229 | 4.2381818 | 46.62 | 0 | 10.02045 | 0.98136646 | 10.1089/jop.2006.132
252 | ganciclovir | O=C1N=C(N)NC2=C1N=CN2COC(CO)CO | 8 |  |  |  | 1 | O/W | 0.1 | 229 | 4.2381818 | 46.62 | 0 | 11.152658 | 0.99068323 | 10.1089/jop.2006.132
252 | ganciclovir | O=C1N=C(N)NC2=C1N=CN2COC(CO)CO | 8 |  |  |  | 1 | O/W | 0.1 | 229 | 4.2381818 | 46.62 | 0 | 11.937056 | 0.99068323 | 10.1089/jop.2006.132
252 | ganciclovir | O=C1N=C(N)NC2=C1N=CN2COC(CO)CO | 8 |  |  |  | 1 | O/W | 0.1 | 229 | 4.2381818 | 46.62 | 0 | 13.156961 | 0.99378882 | 10.1089/jop.2006.132
252 | ganciclovir | O=C1N=C(N)NC2=C1N=CN2COC(CO)CO | 8 |  |  |  | 1 | O/W | 0.1 | 229 | 4.2381818 | 46.62 | 0 | 14.28971 | 0.99689441 | 10.1089/jop.2006.132
253 | doxycycline HCL | Cl.O=C(N)C=1C(=O)C2(O)C(O)=C3C(=O)C=4C(O)=CC=CC4C(C)C3C(O)C2C(C1O)N(C)C | 60 |  |  |  | 1 | W/O/W | 0.6 | 200 | 9.2625 | 24.7 | 0 | 0 | 0 | 10.1016/j.jconrel.2007.01.008
253 | doxycycline HCL | Cl.O=C(N)C=1C(=O)C2(O)C(O)=C3C(=O)C=4C(O)=CC=CC4C(C)C3C(O)C2C(C1O)N(C)C | 60 |  |  |  | 1 | W/O/W | 0.6 | 200 | 9.2625 | 24.7 | 0 | 1.1309085 | 0.4368174 | 10.1016/j.jconrel.2007.01.008
253 | doxycycline HCL | Cl.O=C(N)C=1C(=O)C2(O)C(O)=C3C(=O)C=4C(O)=CC=CC4C(C)C3C(O)C2C(C1O)N(C)C | 60 |  |  |  | 1 | W/O/W | 0.6 | 200 | 9.2625 | 24.7 | 0 | 2.1331955 | 0.4882856 | 10.1016/j.jconrel.2007.01.008
253 | doxycycline HCL | Cl.O=C(N)C=1C(=O)C2(O)C(O)=C3C(=O)C=4C(O)=CC=CC4C(C)C3C(O)C2C(C1O)N(C)C | 60 |  |  |  | 1 | W/O/W | 0.6 | 200 | 9.2625 | 24.7 | 0 | 3.1355452 | 0.54219284 | 10.1016/j.jconrel.2007.01.008
253 | doxycycline HCL | Cl.O=C(N)C=1C(=O)C2(O)C(O)=C3C(=O)C=4C(O)=CC=CC4C(C)C3C(O)C2C(C1O)N(C)C | 60 |  |  |  | 1 | W/O/W | 0.6 | 200 | 9.2625 | 24.7 | 0 | 4.1369558 | 0.55951449 | 10.1016/j.jconrel.2007.01.008
253 | doxycycline HCL | Cl.O=C(N)C=1C(=O)C2(O)C(O)=C3C(=O)C=4C(O)=CC=CC4C(C)C3C(O)C2C(C1O)N(C)C | 60 |  |  |  | 1 | W/O/W | 0.6 | 200 | 9.2625 | 24.7 | 0 | 5.1645958 | 0.59879385 | 10.1016/j.jconrel.2007.01.008
253 | doxycycline HCL | Cl.O=C(N)C=1C(=O)C2(O)C(O)=C3C(=O)C=4C(O)=CC=CC4C(C)C3C(O)C2C(C1O)N(C)C | 60 |  |  |  | 1 | W/O/W | 0.6 | 200 | 9.2625 | 24.7 | 0 | 6.1406534 | 0.62830433 | 10.1016/j.jconrel.2007.01.008
253 | doxycycline HCL | Cl.O=C(N)C=1C(=O)C2(O)C(O)=C3C(=O)C=4C(O)=CC=CC4C(C)C3C(O)C2C(C1O)N(C)C | 60 |  |  |  | 1 | W/O/W | 0.6 | 200 | 9.2625 | 24.7 | 0 | 7.0912956 | 0.66756459 | 10.1016/j.jconrel.2007.01.008
253 | doxycycline HCL | Cl.O=C(N)C=1C(=O)C2(O)C(O)=C3C(=O)C=4C(O)=CC=CC4C(C)C3C(O)C2C(C1O)N(C)C | 60 |  |  |  | 1 | W/O/W | 0.6 | 200 | 9.2625 | 24.7 | 0 | 8.0160213 | 0.69706233 | 10.1016/j.jconrel.2007.01.008
253 | doxycycline HCL | Cl.O=C(N)C=1C(=O)C2(O)C(O)=C3C(=O)C=4C(O)=CC=CC4C(C)C3C(O)C2C(C1O)N(C)C | 60 |  |  |  | 1 | W/O/W | 0.6 | 200 | 9.2625 | 24.7 | 0 | 9.0181205 | 0.74121341 | 10.1016/j.jconrel.2007.01.008
253 | doxycycline HCL | Cl.O=C(N)C=1C(=O)C2(O)C(O)=C3C(=O)C=4C(O)=CC=CC4C(C)C3C(O)C2C(C1O)N(C)C | 60 |  |  |  | 1 | W/O/W | 0.6 | 200 | 9.2625 | 24.7 | 0 | 10.046512 | 0.80976125 | 10.1016/j.jconrel.2007.01.008
253 | doxycycline HCL | Cl.O=C(N)C=1C(=O)C2(O)C(O)=C3C(=O)C=4C(O)=CC=CC4C(C)C3C(O)C2C(C1O)N(C)C | 60 |  |  |  | 1 | W/O/W | 0.6 | 200 | 9.2625 | 24.7 | 0 | 10.996966 | 0.8417044 | 10.1016/j.jconrel.2007.01.008
254 | temozolomide | O=C(N)C=1N=CN2C(=O)N(N=NC12)C |  |  | 20 |  | 3 | O/W | 0.05 | 61.5 | 3.8680952 | 81.23 | 0 | 0 | 0 | 10.1016/j.ijpharm.2006.08.027
254 | temozolomide | O=C(N)C=1N=CN2C(=O)N(N=NC12)C |  |  | 20 |  | 3 | O/W | 0.05 | 61.5 | 3.8680952 | 81.23 | 0 | 1.2094248 | 0.12335018 | 10.1016/j.ijpharm.2006.08.027
254 | temozolomide | O=C(N)C=1N=CN2C(=O)N(N=NC12)C |  |  | 20 |  | 3 | O/W | 0.05 | 61.5 | 3.8680952 | 81.23 | 0 | 7.14865 | 0.18990067 | 10.1016/j.ijpharm.2006.08.027
254 | temozolomide | O=C(N)C=1N=CN2C(=O)N(N=NC12)C |  |  | 20 |  | 3 | O/W | 0.05 | 61.5 | 3.8680952 | 81.23 | 0 | 14.085516 | 0.3272846 | 10.1016/j.ijpharm.2006.08.027
254 | temozolomide | O=C(N)C=1N=CN2C(=O)N(N=NC12)C |  |  | 20 |  | 3 | O/W | 0.05 | 61.5 | 3.8680952 | 81.23 | 0 | 20.888396 | 0.68383894 | 10.1016/j.ijpharm.2006.08.027
254 | temozolomide | O=C(N)C=1N=CN2C(=O)N(N=NC12)C |  |  | 20 |  | 3 | O/W | 0.05 | 61.5 | 3.8680952 | 81.23 | 0 | 28.016571 | 0.88972698 | 10.1016/j.ijpharm.2006.08.027
254 | temozolomide | O=C(N)C=1N=CN2C(=O)N(N=NC12)C |  |  | 20 |  | 3 | O/W | 0.05 | 61.5 | 3.8680952 | 81.23 | 0 | 34.917178 | 0.93350153 | 10.1016/j.ijpharm.2006.08.027
255 | temozolomide | O=C(N)C=1N=CN2C(=O)N(N=NC12)C |  |  | 20 |  | 3 | O/W | 0.1 | 62.6 | 7.6990909 | 84.69 | 0 | 0 | 0 | 10.1016/j.ijpharm.2006.08.027
255 | temozolomide | O=C(N)C=1N=CN2C(=O)N(N=NC12)C |  |  | 20 |  | 3 | O/W | 0.1 | 62.6 | 7.6990909 | 84.69 | 0 | 1.0965039 | 0.20325239 | 10.1016/j.ijpharm.2006.08.027
255 | temozolomide | O=C(N)C=1N=CN2C(=O)N(N=NC12)C |  |  | 20 |  | 3 | O/W | 0.1 | 62.6 | 7.6990909 | 84.69 | 0 | 7.2298011 | 0.32004231 | 10.1016/j.ijpharm.2006.08.027
255 | temozolomide | O=C(N)C=1N=CN2C(=O)N(N=NC12)C |  |  | 20 |  | 3 | O/W | 0.1 | 62.6 | 7.6990909 | 84.69 | 0 | 14.101401 | 0.55559601 | 10.1016/j.ijpharm.2006.08.027
255 | temozolomide | O=C(N)C=1N=CN2C(=O)N(N=NC12)C |  |  | 20 |  | 3 | O/W | 0.1 | 62.6 | 7.6990909 | 84.69 | 0 | 21.178813 | 0.76376426 | 10.1016/j.ijpharm.2006.08.027
255 | temozolomide | O=C(N)C=1N=CN2C(=O)N(N=NC12)C |  |  | 20 |  | 3 | O/W | 0.1 | 62.6 | 7.6990909 | 84.69 | 0 | 28.05801 | 0.94909009 | 10.1016/j.ijpharm.2006.08.027
255 | temozolomide | O=C(N)C=1N=CN2C(=O)N(N=NC12)C |  |  | 20 |  | 3 | O/W | 0.1 | 62.6 | 7.6990909 | 84.69 | 0 | 34.912689 | 0.96318164 | 10.1016/j.ijpharm.2006.08.027
256 | temozolomide | O=C(N)C=1N=CN2C(=O)N(N=NC12)C |  |  | 20 |  | 3 | O/W | 0.2 | 64.9 | 13.406667 | 80.44 | 0 | 0 | 0 | 10.1016/j.ijpharm.2006.08.027
256 | temozolomide | O=C(N)C=1N=CN2C(=O)N(N=NC12)C |  |  | 20 |  | 3 | O/W | 0.2 | 64.9 | 13.406667 | 80.44 | 0 | 1.3306335 | 0.32198727 | 10.1016/j.ijpharm.2006.08.027
256 | temozolomide | O=C(N)C=1N=CN2C(=O)N(N=NC12)C |  |  | 20 |  | 3 | O/W | 0.2 | 64.9 | 13.406667 | 80.44 | 0 | 6.9594125 | 0.44103138 | 10.1016/j.ijpharm.2006.08.027
256 | temozolomide | O=C(N)C=1N=CN2C(=O)N(N=NC12)C |  |  | 20 |  | 3 | O/W | 0.2 | 64.9 | 13.406667 | 80.44 | 0 | 13.89317 | 0.59896308 | 10.1016/j.ijpharm.2006.08.027
256 | temozolomide | O=C(N)C=1N=CN2C(=O)N(N=NC12)C |  |  | 20 |  | 3 | O/W | 0.2 | 64.9 | 13.406667 | 80.44 | 0 | 21.171216 | 0.81399213 | 10.1016/j.ijpharm.2006.08.027
256 | temozolomide | O=C(N)C=1N=CN2C(=O)N(N=NC12)C |  |  | 20 |  | 3 | O/W | 0.2 | 64.9 | 13.406667 | 80.44 | 0 | 27.95683 | 0.9513674 | 10.1016/j.ijpharm.2006.08.027
256 | temozolomide | O=C(N)C=1N=CN2C(=O)N(N=NC12)C |  |  | 20 |  | 3 | O/W | 0.2 | 64.9 | 13.406667 | 80.44 | 0 | 34.96207 | 0.97003378 | 10.1016/j.ijpharm.2006.08.027
257 | etizolam | ClC=1C=CC=CC1C2=NCC3=NN=C(N3C=4SC(=CC24)CC)C |  |  | 34 |  | 1 | W/O/W | 0.1 | 6.4 | 3.7272727 | 41 | 0 | 0 | 0 | 10.1080/02652040601058152
257 | etizolam | ClC=1C=CC=CC1C2=NCC3=NN=C(N3C=4SC(=CC24)CC)C |  |  | 34 |  | 1 | W/O/W | 0.1 | 6.4 | 3.7272727 | 41 | 0 | 0.20962069 | 0.084671189 | 10.1080/02652040601058152
257 | etizolam | ClC=1C=CC=CC1C2=NCC3=NN=C(N3C=4SC(=CC24)CC)C |  |  | 34 |  | 1 | W/O/W | 0.1 | 6.4 | 3.7272727 | 41 | 0 | 0.24924138 | 0.12016205 | 10.1080/02652040601058152
257 | etizolam | ClC=1C=CC=CC1C2=NCC3=NN=C(N3C=4SC(=CC24)CC)C |  |  | 34 |  | 1 | W/O/W | 0.1 | 6.4 | 3.7272727 | 41 | 0 | 0.32848276 | 0.18021481 | 10.1080/02652040601058152
257 | etizolam | ClC=1C=CC=CC1C2=NCC3=NN=C(N3C=4SC(=CC24)CC)C |  |  | 34 |  | 1 | W/O/W | 0.1 | 6.4 | 3.7272727 | 41 | 0 | 0.42093103 | 0.30309968 | 10.1080/02652040601058152
257 | etizolam | ClC=1C=CC=CC1C2=NCC3=NN=C(N3C=4SC(=CC24)CC)C |  |  | 34 |  | 1 | W/O/W | 0.1 | 6.4 | 3.7272727 | 41 | 0 | 1.1407069 | 0.52116544 | 10.1080/02652040601058152
257 | etizolam | ClC=1C=CC=CC1C2=NCC3=NN=C(N3C=4SC(=CC24)CC)C |  |  | 34 |  | 1 | W/O/W | 0.1 | 6.4 | 3.7272727 | 41 | 0 | 2.085 | 0.71448087 | 10.1080/02652040601058152
257 | etizolam | ClC=1C=CC=CC1C2=NCC3=NN=C(N3C=4SC(=CC24)CC)C |  |  | 34 |  | 1 | W/O/W | 0.1 | 6.4 | 3.7272727 | 41 | 0 | 3.0425 | 0.93510929 | 10.1080/02652040601058152
258 | etoposide | O=C1OCC2C(OC3OC4COC(OC4C(O)C3O)C)C5=CC=6OCOC6C=C5C(C7=CC(OC)=C(O)C(OC)=C7)C12 | 15 |  |  |  | 1 | O/W | 0.05 | 48.15 | 3.7709524 | 79.19 | 0.1 | 0 | 0 | 10.1080/10837450601168581
258 | etoposide | O=C1OCC2C(OC3OC4COC(OC4C(O)C3O)C)C5=CC=6OCOC6C=C5C(C7=CC(OC)=C(O)C(OC)=C7)C12 | 15 |  |  |  | 1 | O/W | 0.05 | 48.15 | 3.7709524 | 79.19 | 0.1 | 1.1094061 | 0.14418952 | 10.1080/10837450601168581
258 | etoposide | O=C1OCC2C(OC3OC4COC(OC4C(O)C3O)C)C5=CC=6OCOC6C=C5C(C7=CC(OC)=C(O)C(OC)=C7)C12 | 15 |  |  |  | 1 | O/W | 0.05 | 48.15 | 3.7709524 | 79.19 | 0.1 | 3.0082422 | 0.19625935 | 10.1080/10837450601168581
258 | etoposide | O=C1OCC2C(OC3OC4COC(OC4C(O)C3O)C)C5=CC=6OCOC6C=C5C(C7=CC(OC)=C(O)C(OC)=C7)C12 | 15 |  |  |  | 1 | O/W | 0.05 | 48.15 | 3.7709524 | 79.19 | 0.1 | 7.1373245 | 0.2600875 | 10.1080/10837450601168581
258 | etoposide | O=C1OCC2C(OC3OC4COC(OC4C(O)C3O)C)C5=CC=6OCOC6C=C5C(C7=CC(OC)=C(O)C(OC)=C7)C12 | 15 |  |  |  | 1 | O/W | 0.05 | 48.15 | 3.7709524 | 79.19 | 0.1 | 14.0555 | 0.35590475 | 10.1080/10837450601168581
258 | etoposide | O=C1OCC2C(OC3OC4COC(OC4C(O)C3O)C)C5=CC=6OCOC6C=C5C(C7=CC(OC)=C(O)C(OC)=C7)C12 | 15 |  |  |  | 1 | O/W | 0.05 | 48.15 | 3.7709524 | 79.19 | 0.1 | 21.012545 | 0.47478078 | 10.1080/10837450601168581
258 | etoposide | O=C1OCC2C(OC3OC4COC(OC4C(O)C3O)C)C5=CC=6OCOC6C=C5C(C7=CC(OC)=C(O)C(OC)=C7)C12 | 15 |  |  |  | 1 | O/W | 0.05 | 48.15 | 3.7709524 | 79.19 | 0.1 | 28.082772 | 0.61672329 | 10.1080/10837450601168581
259 | mitoxantrone dihydrochloride | Cl.O=C1C=2C(O)=CC=C(O)C2C(=O)C=3C(=CC=C(NCCNCCO)C13)NCCNCCO | 31 |  |  |  | 1 | W/O/W | 0.11111111 | 3.8 | 2.67 | 26.7 | 0 | 0 | 0 | 10.1227/01.NEU.0000245607.99946.8F
259 | mitoxantrone dihydrochloride | Cl.O=C1C=2C(O)=CC=C(O)C2C(=O)C=3C(=CC=C(NCCNCCO)C13)NCCNCCO | 31 |  |  |  | 1 | W/O/W | 0.11111111 | 3.8 | 2.67 | 26.7 | 0 | 1.5333484 | 0.033176637 | 10.1227/01.NEU.0000245607.99946.8F
259 | mitoxantrone dihydrochloride | Cl.O=C1C=2C(O)=CC=C(O)C2C(=O)C=3C(=CC=C(NCCNCCO)C13)NCCNCCO | 31 |  |  |  | 1 | W/O/W | 0.11111111 | 3.8 | 2.67 | 26.7 | 0 | 4.1689996 | 0.13568572 | 10.1227/01.NEU.0000245607.99946.8F
259 | mitoxantrone dihydrochloride | Cl.O=C1C=2C(O)=CC=C(O)C2C(=O)C=3C(=CC=C(NCCNCCO)C13)NCCNCCO | 31 |  |  |  | 1 | W/O/W | 0.11111111 | 3.8 | 2.67 | 26.7 | 0 | 7.3871087 | 0.24424088 | 10.1227/01.NEU.0000245607.99946.8F
259 | mitoxantrone dihydrochloride | Cl.O=C1C=2C(O)=CC=C(O)C2C(=O)C=3C(=CC=C(NCCNCCO)C13)NCCNCCO | 31 |  |  |  | 1 | W/O/W | 0.11111111 | 3.8 | 2.67 | 26.7 | 0 | 14.577954 | 0.35595798 | 10.1227/01.NEU.0000245607.99946.8F
259 | mitoxantrone dihydrochloride | Cl.O=C1C=2C(O)=CC=C(O)C2C(=O)C=3C(=CC=C(NCCNCCO)C13)NCCNCCO | 31 |  |  |  | 1 | W/O/W | 0.11111111 | 3.8 | 2.67 | 26.7 | 0 | 21.39528 | 0.53995014 | 10.1227/01.NEU.0000245607.99946.8F
259 | mitoxantrone dihydrochloride | Cl.O=C1C=2C(O)=CC=C(O)C2C(=O)C=3C(=CC=C(NCCNCCO)C13)NCCNCCO | 31 |  |  |  | 1 | W/O/W | 0.11111111 | 3.8 | 2.67 | 26.7 | 0 | 28.862764 | 0.57938852 | 10.1227/01.NEU.0000245607.99946.8F
259 | mitoxantrone dihydrochloride | Cl.O=C1C=2C(O)=CC=C(O)C2C(=O)C=3C(=CC=C(NCCNCCO)C13)NCCNCCO | 31 |  |  |  | 1 | W/O/W | 0.11111111 | 3.8 | 2.67 | 26.7 | 0 | 35.461813 | 0.63686642 | 10.1227/01.NEU.0000245607.99946.8F
259 | mitoxantrone dihydrochloride | Cl.O=C1C=2C(O)=CC=C(O)C2C(=O)C=3C(=CC=C(NCCNCCO)C13)NCCNCCO | 31 |  |  |  | 1 | W/O/W | 0.11111111 | 3.8 | 2.67 | 26.7 | 0 | 42.355594 | 0.71543978 | 10.1227/01.NEU.0000245607.99946.8F
259 | mitoxantrone dihydrochloride | Cl.O=C1C=2C(O)=CC=C(O)C2C(=O)C=3C(=CC=C(NCCNCCO)C13)NCCNCCO | 31 |  |  |  | 1 | W/O/W | 0.11111111 | 3.8 | 2.67 | 26.7 | 0 | 49.540019 | 0.79402411 | 10.1227/01.NEU.0000245607.99946.8F
259 | mitoxantrone dihydrochloride | Cl.O=C1C=2C(O)=CC=C(O)C2C(=O)C=3C(=CC=C(NCCNCCO)C13)NCCNCCO | 31 |  |  |  | 1 | W/O/W | 0.11111111 | 3.8 | 2.67 | 26.7 | 0 | 56.2342 | 0.84246946 | 10.1227/01.NEU.0000245607.99946.8F
259 | mitoxantrone dihydrochloride | Cl.O=C1C=2C(O)=CC=C(O)C2C(=O)C=3C(=CC=C(NCCNCCO)C13)NCCNCCO | 31 |  |  |  | 1 | W/O/W | 0.11111111 | 3.8 | 2.67 | 26.7 | 0 | 63.316491 | 0.8939415 | 10.1227/01.NEU.0000245607.99946.8F
259 | mitoxantrone dihydrochloride | Cl.O=C1C=2C(O)=CC=C(O)C2C(=O)C=3C(=CC=C(NCCNCCO)C13)NCCNCCO | 31 |  |  |  | 1 | W/O/W | 0.11111111 | 3.8 | 2.67 | 26.7 | 0 | 70.296648 | 0.91830125 | 10.1227/01.NEU.0000245607.99946.8F
260 | dipyridamole | OCCN(C=1N=C2C(N=C(N=C2N3CCCCC3)N(CCO)CCO)=C(N1)N4CCCCC4)CCO |  | 10 |  |  | 1 | O/W | 0.17647059 | 6 | 6.3 | 42 | 6.4 | 0 | 0 | 10.1002/jbm.b.30412
260 | dipyridamole | OCCN(C=1N=C2C(N=C(N=C2N3CCCCC3)N(CCO)CCO)=C(N1)N4CCCCC4)CCO |  | 10 |  |  | 1 | O/W | 0.17647059 | 6 | 6.3 | 42 | 6.4 | 0.43066345 | 0.076774636 | 10.1002/jbm.b.30412
260 | dipyridamole | OCCN(C=1N=C2C(N=C(N=C2N3CCCCC3)N(CCO)CCO)=C(N1)N4CCCCC4)CCO |  | 10 |  |  | 1 | O/W | 0.17647059 | 6 | 6.3 | 42 | 6.4 | 0.7568473 | 0.17273898 | 10.1002/jbm.b.30412
260 | dipyridamole | OCCN(C=1N=C2C(N=C(N=C2N3CCCCC3)N(CCO)CCO)=C(N1)N4CCCCC4)CCO |  | 10 |  |  | 1 | O/W | 0.17647059 | 6 | 6.3 | 42 | 6.4 | 1.084733 | 0.24311705 | 10.1002/jbm.b.30412
260 | dipyridamole | OCCN(C=1N=C2C(N=C(N=C2N3CCCCC3)N(CCO)CCO)=C(N1)N4CCCCC4)CCO |  | 10 |  |  | 1 | O/W | 0.17647059 | 6 | 6.3 | 42 | 6.4 | 2.008826 | 0.34977081 | 10.1002/jbm.b.30412
260 | dipyridamole | OCCN(C=1N=C2C(N=C(N=C2N3CCCCC3)N(CCO)CCO)=C(N1)N4CCCCC4)CCO |  | 10 |  |  | 1 | O/W | 0.17647059 | 6 | 6.3 | 42 | 6.4 | 3.0015595 | 0.42444489 | 10.1002/jbm.b.30412
260 | dipyridamole | OCCN(C=1N=C2C(N=C(N=C2N3CCCCC3)N(CCO)CCO)=C(N1)N4CCCCC4)CCO |  | 10 |  |  | 1 | O/W | 0.17647059 | 6 | 6.3 | 42 | 6.4 | 3.9944348 | 0.49698678 | 10.1002/jbm.b.30412
260 | dipyridamole | OCCN(C=1N=C2C(N=C(N=C2N3CCCCC3)N(CCO)CCO)=C(N1)N4CCCCC4)CCO |  | 10 |  |  | 1 | O/W | 0.17647059 | 6 | 6.3 | 42 | 6.4 | 5.0538232 | 0.56953184 | 10.1002/jbm.b.30412
260 | dipyridamole | OCCN(C=1N=C2C(N=C(N=C2N3CCCCC3)N(CCO)CCO)=C(N1)N4CCCCC4)CCO |  | 10 |  |  | 1 | O/W | 0.17647059 | 6 | 6.3 | 42 | 6.4 | 6.1139208 | 0.63141594 | 10.1002/jbm.b.30412
260 | dipyridamole | OCCN(C=1N=C2C(N=C(N=C2N3CCCCC3)N(CCO)CCO)=C(N1)N4CCCCC4)CCO |  | 10 |  |  | 1 | O/W | 0.17647059 | 6 | 6.3 | 42 | 6.4 | 6.9777407 | 0.64425021 | 10.1002/jbm.b.30412
260 | dipyridamole | OCCN(C=1N=C2C(N=C(N=C2N3CCCCC3)N(CCO)CCO)=C(N1)N4CCCCC4)CCO |  | 10 |  |  | 1 | O/W | 0.17647059 | 6 | 6.3 | 42 | 6.4 | 8.1715736 | 0.69547969 | 10.1002/jbm.b.30412
260 | dipyridamole | OCCN(C=1N=C2C(N=C(N=C2N3CCCCC3)N(CCO)CCO)=C(N1)N4CCCCC4)CCO |  | 10 |  |  | 1 | O/W | 0.17647059 | 6 | 6.3 | 42 | 6.4 | 8.9670368 | 0.73602926 | 10.1002/jbm.b.30412
260 | dipyridamole | OCCN(C=1N=C2C(N=C(N=C2N3CCCCC3)N(CCO)CCO)=C(N1)N4CCCCC4)CCO |  | 10 |  |  | 1 | O/W | 0.17647059 | 6 | 6.3 | 42 | 6.4 | 9.763209 | 0.76591787 | 10.1002/jbm.b.30412
260 | dipyridamole | OCCN(C=1N=C2C(N=C(N=C2N3CCCCC3)N(CCO)CCO)=C(N1)N4CCCCC4)CCO |  | 10 |  |  | 1 | O/W | 0.17647059 | 6 | 6.3 | 42 | 6.4 | 10.889252 | 0.8363339 | 10.1002/jbm.b.30412
260 | dipyridamole | OCCN(C=1N=C2C(N=C(N=C2N3CCCCC3)N(CCO)CCO)=C(N1)N4CCCCC4)CCO |  | 10 |  |  | 1 | O/W | 0.17647059 | 6 | 6.3 | 42 | 6.4 | 11.88624 | 0.8470423 | 10.1002/jbm.b.30412
260 | dipyridamole | OCCN(C=1N=C2C(N=C(N=C2N3CCCCC3)N(CCO)CCO)=C(N1)N4CCCCC4)CCO |  | 10 |  |  | 1 | O/W | 0.17647059 | 6 | 6.3 | 42 | 6.4 | 12.882945 | 0.86201508 | 10.1002/jbm.b.30412
260 | dipyridamole | OCCN(C=1N=C2C(N=C(N=C2N3CCCCC3)N(CCO)CCO)=C(N1)N4CCCCC4)CCO |  | 10 |  |  | 1 | O/W | 0.17647059 | 6 | 6.3 | 42 | 6.4 | 13.746907 | 0.87271715 | 10.1002/jbm.b.30412
260 | dipyridamole | OCCN(C=1N=C2C(N=C(N=C2N3CCCCC3)N(CCO)CCO)=C(N1)N4CCCCC4)CCO |  | 10 |  |  | 1 | O/W | 0.17647059 | 6 | 6.3 | 42 | 6.4 | 15.140421 | 0.92182394 | 10.1002/jbm.b.30412
260 | dipyridamole | OCCN(C=1N=C2C(N=C(N=C2N3CCCCC3)N(CCO)CCO)=C(N1)N4CCCCC4)CCO |  | 10 |  |  | 1 | O/W | 0.17647059 | 6 | 6.3 | 42 | 6.4 | 16.13826 | 0.9197392 | 10.1002/jbm.b.30412
260 | dipyridamole | OCCN(C=1N=C2C(N=C(N=C2N3CCCCC3)N(CCO)CCO)=C(N1)N4CCCCC4)CCO |  | 10 |  |  | 1 | O/W | 0.17647059 | 6 | 6.3 | 42 | 6.4 | 17.201194 | 0.93897952 | 10.1002/jbm.b.30412
260 | dipyridamole | OCCN(C=1N=C2C(N=C(N=C2N3CCCCC3)N(CCO)CCO)=C(N1)N4CCCCC4)CCO |  | 10 |  |  | 1 | O/W | 0.17647059 | 6 | 6.3 | 42 | 6.4 | 17.99921 | 0.94114967 | 10.1002/jbm.b.30412
260 | dipyridamole | OCCN(C=1N=C2C(N=C(N=C2N3CCCCC3)N(CCO)CCO)=C(N1)N4CCCCC4)CCO |  | 10 |  |  | 1 | O/W | 0.17647059 | 6 | 6.3 | 42 | 6.4 | 18.730145 | 0.95184542 | 10.1002/jbm.b.30412
260 | dipyridamole | OCCN(C=1N=C2C(N=C(N=C2N3CCCCC3)N(CCO)CCO)=C(N1)N4CCCCC4)CCO |  | 10 |  |  | 1 | O/W | 0.17647059 | 6 | 6.3 | 42 | 6.4 | 20.125928 | 0.96683718 | 10.1002/jbm.b.30412
260 | dipyridamole | OCCN(C=1N=C2C(N=C(N=C2N3CCCCC3)N(CCO)CCO)=C(N1)N4CCCCC4)CCO |  | 10 |  |  | 1 | O/W | 0.17647059 | 6 | 6.3 | 42 | 6.4 | 21.123484 | 0.96901682 | 10.1002/jbm.b.30412
260 | dipyridamole | OCCN(C=1N=C2C(N=C(N=C2N3CCCCC3)N(CCO)CCO)=C(N1)N4CCCCC4)CCO |  | 10 |  |  | 1 | O/W | 0.17647059 | 6 | 6.3 | 42 | 6.4 | 22.121039 | 0.97119646 | 10.1002/jbm.b.30412
260 | dipyridamole | OCCN(C=1N=C2C(N=C(N=C2N3CCCCC3)N(CCO)CCO)=C(N1)N4CCCCC4)CCO |  | 10 |  |  | 1 | O/W | 0.17647059 | 6 | 6.3 | 42 | 6.4 | 22.918346 | 0.98402756 | 10.1002/jbm.b.30412
260 | dipyridamole | OCCN(C=1N=C2C(N=C(N=C2N3CCCCC3)N(CCO)CCO)=C(N1)N4CCCCC4)CCO |  | 10 |  |  | 1 | O/W | 0.17647059 | 6 | 6.3 | 42 | 6.4 | 23.782307 | 0.99472963 | 10.1002/jbm.b.30412
260 | dipyridamole | OCCN(C=1N=C2C(N=C(N=C2N3CCCCC3)N(CCO)CCO)=C(N1)N4CCCCC4)CCO |  | 10 |  |  | 1 | O/W | 0.17647059 | 6 | 6.3 | 42 | 6.4 | 24.846518 | 0.99478025 | 10.1002/jbm.b.30412
261 | dipyridamole | OCCN(C=1N=C2C(N=C(N=C2N3CCCCC3)N(CCO)CCO)=C(N1)N4CCCCC4)CCO |  | 28.5 |  |  | 1 | O/W | 0.17647059 | 6 | 7.065 | 47.1 | 6.4 | 0 | 0 | 10.1002/jbm.b.30412
261 | dipyridamole | OCCN(C=1N=C2C(N=C(N=C2N3CCCCC3)N(CCO)CCO)=C(N1)N4CCCCC4)CCO |  | 28.5 |  |  | 1 | O/W | 0.17647059 | 6 | 7.065 | 47.1 | 6.4 | 0.36528486 | 0.059713958 | 10.1002/jbm.b.30412
261 | dipyridamole | OCCN(C=1N=C2C(N=C(N=C2N3CCCCC3)N(CCO)CCO)=C(N1)N4CCCCC4)CCO |  | 28.5 |  |  | 1 | O/W | 0.17647059 | 6 | 7.065 | 47.1 | 6.4 | 0.56156245 | 0.10876381 | 10.1002/jbm.b.30412
261 | dipyridamole | OCCN(C=1N=C2C(N=C(N=C2N3CCCCC3)N(CCO)CCO)=C(N1)N4CCCCC4)CCO |  | 28.5 |  |  | 1 | O/W | 0.17647059 | 6 | 7.065 | 47.1 | 6.4 | 1.0224744 | 0.1791482 | 10.1002/jbm.b.30412
261 | dipyridamole | OCCN(C=1N=C2C(N=C(N=C2N3CCCCC3)N(CCO)CCO)=C(N1)N4CCCCC4)CCO |  | 28.5 |  |  | 1 | O/W | 0.17647059 | 6 | 7.065 | 47.1 | 6.4 | 2.017477 | 0.21970725 | 10.1002/jbm.b.30412
261 | dipyridamole | OCCN(C=1N=C2C(N=C(N=C2N3CCCCC3)N(CCO)CCO)=C(N1)N4CCCCC4)CCO |  | 28.5 |  |  | 1 | O/W | 0.17647059 | 6 | 7.065 | 47.1 | 6.4 | 2.8140747 | 0.2431993 | 10.1002/jbm.b.30412
261 | dipyridamole | OCCN(C=1N=C2C(N=C(N=C2N3CCCCC3)N(CCO)CCO)=C(N1)N4CCCCC4)CCO |  | 28.5 |  |  | 1 | O/W | 0.17647059 | 6 | 7.065 | 47.1 | 6.4 | 4.1436285 | 0.25392351 | 10.1002/jbm.b.30412
261 | dipyridamole | OCCN(C=1N=C2C(N=C(N=C2N3CCCCC3)N(CCO)CCO)=C(N1)N4CCCCC4)CCO |  | 28.5 |  |  | 1 | O/W | 0.17647059 | 6 | 7.065 | 47.1 | 6.4 | 5.140191 | 0.27102848 | 10.1002/jbm.b.30412
261 | dipyridamole | OCCN(C=1N=C2C(N=C(N=C2N3CCCCC3)N(CCO)CCO)=C(N1)N4CCCCC4)CCO |  | 28.5 |  |  | 1 | O/W | 0.17647059 | 6 | 7.065 | 47.1 | 6.4 | 6.0037273 | 0.28812712 | 10.1002/jbm.b.30412
261 | dipyridamole | OCCN(C=1N=C2C(N=C(N=C2N3CCCCC3)N(CCO)CCO)=C(N1)N4CCCCC4)CCO |  | 28.5 |  |  | 1 | O/W | 0.17647059 | 6 | 7.065 | 47.1 | 6.4 | 6.9349113 | 0.28817141 | 10.1002/jbm.b.30412
261 | dipyridamole | OCCN(C=1N=C2C(N=C(N=C2N3CCCCC3)N(CCO)CCO)=C(N1)N4CCCCC4)CCO |  | 28.5 |  |  | 1 | O/W | 0.17647059 | 6 | 7.065 | 47.1 | 6.4 | 7.9961434 | 0.332998 | 10.1002/jbm.b.30412
261 | dipyridamole | OCCN(C=1N=C2C(N=C(N=C2N3CCCCC3)N(CCO)CCO)=C(N1)N4CCCCC4)CCO |  | 28.5 |  |  | 1 | O/W | 0.17647059 | 6 | 7.065 | 47.1 | 6.4 | 8.9901533 | 0.38848238 | 10.1002/jbm.b.30412
261 | dipyridamole | OCCN(C=1N=C2C(N=C(N=C2N3CCCCC3)N(CCO)CCO)=C(N1)N4CCCCC4)CCO |  | 28.5 |  |  | 1 | O/W | 0.17647059 | 6 | 7.065 | 47.1 | 6.4 | 9.983454 | 0.4546277 | 10.1002/jbm.b.30412
261 | dipyridamole | OCCN(C=1N=C2C(N=C(N=C2N3CCCCC3)N(CCO)CCO)=C(N1)N4CCCCC4)CCO |  | 28.5 |  |  | 1 | O/W | 0.17647059 | 6 | 7.065 | 47.1 | 6.4 | 11.108505 | 0.53996906 | 10.1002/jbm.b.30412
261 | dipyridamole | OCCN(C=1N=C2C(N=C(N=C2N3CCCCC3)N(CCO)CCO)=C(N1)N4CCCCC4)CCO |  | 28.5 |  |  | 1 | O/W | 0.17647059 | 6 | 7.065 | 47.1 | 6.4 | 12.099536 | 0.64022942 | 10.1002/jbm.b.30412
261 | dipyridamole | OCCN(C=1N=C2C(N=C(N=C2N3CCCCC3)N(CCO)CCO)=C(N1)N4CCCCC4)CCO |  | 28.5 |  |  | 1 | O/W | 0.17647059 | 6 | 7.065 | 47.1 | 6.4 | 12.958818 | 0.72129374 | 10.1002/jbm.b.30412
261 | dipyridamole | OCCN(C=1N=C2C(N=C(N=C2N3CCCCC3)N(CCO)CCO)=C(N1)N4CCCCC4)CCO |  | 28.5 |  |  | 1 | O/W | 0.17647059 | 6 | 7.065 | 47.1 | 6.4 | 14.022177 | 0.73413749 | 10.1002/jbm.b.30412
261 | dipyridamole | OCCN(C=1N=C2C(N=C(N=C2N3CCCCC3)N(CCO)CCO)=C(N1)N4CCCCC4)CCO |  | 28.5 |  |  | 1 | O/W | 0.17647059 | 6 | 7.065 | 47.1 | 6.4 | 14.817073 | 0.78321581 | 10.1002/jbm.b.30412
261 | dipyridamole | OCCN(C=1N=C2C(N=C(N=C2N3CCCCC3)N(CCO)CCO)=C(N1)N4CCCCC4)CCO |  | 28.5 |  |  | 1 | O/W | 0.17647059 | 6 | 7.065 | 47.1 | 6.4 | 15.9434 | 0.84936746 | 10.1002/jbm.b.30412
261 | dipyridamole | OCCN(C=1N=C2C(N=C(N=C2N3CCCCC3)N(CCO)CCO)=C(N1)N4CCCCC4)CCO |  | 28.5 |  |  | 1 | O/W | 0.17647059 | 6 | 7.065 | 47.1 | 6.4 | 17.072422 | 0.87500751 | 10.1002/jbm.b.30412
261 | dipyridamole | OCCN(C=1N=C2C(N=C(N=C2N3CCCCC3)N(CCO)CCO)=C(N1)N4CCCCC4)CCO |  | 28.5 |  |  | 1 | O/W | 0.17647059 | 6 | 7.065 | 47.1 | 6.4 | 17.936242 | 0.88784178 | 10.1002/jbm.b.30412
261 | dipyridamole | OCCN(C=1N=C2C(N=C(N=C2N3CCCCC3)N(CCO)CCO)=C(N1)N4CCCCC4)CCO |  | 28.5 |  |  | 1 | O/W | 0.17647059 | 6 | 7.065 | 47.1 | 6.4 | 18.866008 | 0.90920796 | 10.1002/jbm.b.30412
261 | dipyridamole | OCCN(C=1N=C2C(N=C(N=C2N3CCCCC3)N(CCO)CCO)=C(N1)N4CCCCC4)CCO |  | 28.5 |  |  | 1 | O/W | 0.17647059 | 6 | 7.065 | 47.1 | 6.4 | 19.729969 | 0.91991003 | 10.1002/jbm.b.30412
261 | dipyridamole | OCCN(C=1N=C2C(N=C(N=C2N3CCCCC3)N(CCO)CCO)=C(N1)N4CCCCC4)CCO |  | 28.5 |  |  | 1 | O/W | 0.17647059 | 6 | 7.065 | 47.1 | 6.4 | 20.99301 | 0.93063108 | 10.1002/jbm.b.30412
261 | dipyridamole | OCCN(C=1N=C2C(N=C(N=C2N3CCCCC3)N(CCO)CCO)=C(N1)N4CCCCC4)CCO |  | 28.5 |  |  | 1 | O/W | 0.17647059 | 6 | 7.065 | 47.1 | 6.4 | 21.989714 | 0.94560386 | 10.1002/jbm.b.30412
261 | dipyridamole | OCCN(C=1N=C2C(N=C(N=C2N3CCCCC3)N(CCO)CCO)=C(N1)N4CCCCC4)CCO |  | 28.5 |  |  | 1 | O/W | 0.17647059 | 6 | 7.065 | 47.1 | 6.4 | 22.920898 | 0.94564815 | 10.1002/jbm.b.30412
261 | dipyridamole | OCCN(C=1N=C2C(N=C(N=C2N3CCCCC3)N(CCO)CCO)=C(N1)N4CCCCC4)CCO |  | 28.5 |  |  | 1 | O/W | 0.17647059 | 6 | 7.065 | 47.1 | 6.4 | 23.917319 | 0.96488531 | 10.1002/jbm.b.30412
261 | dipyridamole | OCCN(C=1N=C2C(N=C(N=C2N3CCCCC3)N(CCO)CCO)=C(N1)N4CCCCC4)CCO |  | 28.5 |  |  | 1 | O/W | 0.17647059 | 6 | 7.065 | 47.1 | 6.4 | 25.047334 | 0.97560003 | 10.1002/jbm.b.30412
261 | dipyridamole | OCCN(C=1N=C2C(N=C(N=C2N3CCCCC3)N(CCO)CCO)=C(N1)N4CCCCC4)CCO |  | 28.5 |  |  | 1 | O/W | 0.17647059 | 6 | 7.065 | 47.1 | 6.4 | 25.911154 | 0.9884343 | 10.1002/jbm.b.30412
261 | dipyridamole | OCCN(C=1N=C2C(N=C(N=C2N3CCCCC3)N(CCO)CCO)=C(N1)N4CCCCC4)CCO |  | 28.5 |  |  | 1 | O/W | 0.17647059 | 6 | 7.065 | 47.1 | 6.4 | 26.97508 | 0.99274929 | 10.1002/jbm.b.30412
262 | dipyridamole | OCCN(C=1N=C2C(N=C(N=C2N3CCCCC3)N(CCO)CCO)=C(N1)N4CCCCC4)CCO |  | 57.5 |  |  | 1 | O/W | 0.17647059 | 6 | 7.23 | 48.2 | 6.4 | 0 | 0 | 10.1002/jbm.b.30412
262 | dipyridamole | OCCN(C=1N=C2C(N=C(N=C2N3CCCCC3)N(CCO)CCO)=C(N1)N4CCCCC4)CCO |  | 57.5 |  |  | 1 | O/W | 0.17647059 | 6 | 7.23 | 48.2 | 6.4 | 0.4310889 | 0.070378068 | 10.1002/jbm.b.30412
262 | dipyridamole | OCCN(C=1N=C2C(N=C(N=C2N3CCCCC3)N(CCO)CCO)=C(N1)N4CCCCC4)CCO |  | 57.5 |  |  | 1 | O/W | 0.17647059 | 6 | 7.23 | 48.2 | 6.4 | 0.56085335 | 0.11942475 | 10.1002/jbm.b.30412
262 | dipyridamole | OCCN(C=1N=C2C(N=C(N=C2N3CCCCC3)N(CCO)CCO)=C(N1)N4CCCCC4)CCO |  | 57.5 |  |  | 1 | O/W | 0.17647059 | 6 | 7.23 | 48.2 | 6.4 | 1.2215884 | 0.18555426 | 10.1002/jbm.b.30412
262 | dipyridamole | OCCN(C=1N=C2C(N=C(N=C2N3CCCCC3)N(CCO)CCO)=C(N1)N4CCCCC4)CCO |  | 57.5 |  |  | 1 | O/W | 0.17647059 | 6 | 7.23 | 48.2 | 6.4 | 2.0838483 | 0.2218426 | 10.1002/jbm.b.30412
262 | dipyridamole | OCCN(C=1N=C2C(N=C(N=C2N3CCCCC3)N(CCO)CCO)=C(N1)N4CCCCC4)CCO |  | 57.5 |  |  | 1 | O/W | 0.17647059 | 6 | 7.23 | 48.2 | 6.4 | 3.2803758 | 0.23256049 | 10.1002/jbm.b.30412
262 | dipyridamole | OCCN(C=1N=C2C(N=C(N=C2N3CCCCC3)N(CCO)CCO)=C(N1)N4CCCCC4)CCO |  | 57.5 |  |  | 1 | O/W | 0.17647059 | 6 | 7.23 | 48.2 | 6.4 | 4.0130131 | 0.21766997 | 10.1002/jbm.b.30412
262 | dipyridamole | OCCN(C=1N=C2C(N=C(N=C2N3CCCCC3)N(CCO)CCO)=C(N1)N4CCCCC4)CCO |  | 57.5 |  |  | 1 | O/W | 0.17647059 | 6 | 7.23 | 48.2 | 6.4 | 4.8771167 | 0.22623985 | 10.1002/jbm.b.30412
262 | dipyridamole | OCCN(C=1N=C2C(N=C(N=C2N3CCCCC3)N(CCO)CCO)=C(N1)N4CCCCC4)CCO |  | 57.5 |  |  | 1 | O/W | 0.17647059 | 6 | 7.23 | 48.2 | 6.4 | 5.8087261 | 0.21988757 | 10.1002/jbm.b.30412
262 | dipyridamole | OCCN(C=1N=C2C(N=C(N=C2N3CCCCC3)N(CCO)CCO)=C(N1)N4CCCCC4)CCO |  | 57.5 |  |  | 1 | O/W | 0.17647059 | 6 | 7.23 | 48.2 | 6.4 | 6.9387405 | 0.2306023 | 10.1002/jbm.b.30412
262 | dipyridamole | OCCN(C=1N=C2C(N=C(N=C2N3CCCCC3)N(CCO)CCO)=C(N1)N4CCCCC4)CCO |  | 57.5 |  |  | 1 | O/W | 0.17647059 | 6 | 7.23 | 48.2 | 6.4 | 8.0693221 | 0.23278826 | 10.1002/jbm.b.30412
262 | dipyridamole | OCCN(C=1N=C2C(N=C(N=C2N3CCCCC3)N(CCO)CCO)=C(N1)N4CCCCC4)CCO |  | 57.5 |  |  | 1 | O/W | 0.17647059 | 6 | 7.23 | 48.2 | 6.4 | 9.0677283 | 0.22217477 | 10.1002/jbm.b.30412
262 | dipyridamole | OCCN(C=1N=C2C(N=C(N=C2N3CCCCC3)N(CCO)CCO)=C(N1)N4CCCCC4)CCO |  | 57.5 |  |  | 1 | O/W | 0.17647059 | 6 | 7.23 | 48.2 | 6.4 | 9.9989123 | 0.22221906 | 10.1002/jbm.b.30412
262 | dipyridamole | OCCN(C=1N=C2C(N=C(N=C2N3CCCCC3)N(CCO)CCO)=C(N1)N4CCCCC4)CCO |  | 57.5 |  |  | 1 | O/W | 0.17647059 | 6 | 7.23 | 48.2 | 6.4 | 11.063832 | 0.21160873 | 10.1002/jbm.b.30412
262 | dipyridamole | OCCN(C=1N=C2C(N=C(N=C2N3CCCCC3)N(CCO)CCO)=C(N1)N4CCCCC4)CCO |  | 57.5 |  |  | 1 | O/W | 0.17647059 | 6 | 7.23 | 48.2 | 6.4 | 11.928077 | 0.21804642 | 10.1002/jbm.b.30412
262 | dipyridamole | OCCN(C=1N=C2C(N=C(N=C2N3CCCCC3)N(CCO)CCO)=C(N1)N4CCCCC4)CCO |  | 57.5 |  |  | 1 | O/W | 0.17647059 | 6 | 7.23 | 48.2 | 6.4 | 13.058375 | 0.22449677 | 10.1002/jbm.b.30412
262 | dipyridamole | OCCN(C=1N=C2C(N=C(N=C2N3CCCCC3)N(CCO)CCO)=C(N1)N4CCCCC4)CCO |  | 57.5 |  |  | 1 | O/W | 0.17647059 | 6 | 7.23 | 48.2 | 6.4 | 14.123011 | 0.21815082 | 10.1002/jbm.b.30412
262 | dipyridamole | OCCN(C=1N=C2C(N=C(N=C2N3CCCCC3)N(CCO)CCO)=C(N1)N4CCCCC4)CCO |  | 57.5 |  |  | 1 | O/W | 0.17647059 | 6 | 7.23 | 48.2 | 6.4 | 14.987682 | 0.21819194 | 10.1002/jbm.b.30412
262 | dipyridamole | OCCN(C=1N=C2C(N=C(N=C2N3CCCCC3)N(CCO)CCO)=C(N1)N4CCCCC4)CCO |  | 57.5 |  |  | 1 | O/W | 0.17647059 | 6 | 7.23 | 48.2 | 6.4 | 16.118263 | 0.22037791 | 10.1002/jbm.b.30412
262 | dipyridamole | OCCN(C=1N=C2C(N=C(N=C2N3CCCCC3)N(CCO)CCO)=C(N1)N4CCCCC4)CCO |  | 57.5 |  |  | 1 | O/W | 0.17647059 | 6 | 7.23 | 48.2 | 6.4 | 17.11596 | 0.22042536 | 10.1002/jbm.b.30412
262 | dipyridamole | OCCN(C=1N=C2C(N=C(N=C2N3CCCCC3)N(CCO)CCO)=C(N1)N4CCCCC4)CCO |  | 57.5 |  |  | 1 | O/W | 0.17647059 | 6 | 7.23 | 48.2 | 6.4 | 17.980631 | 0.22046649 | 10.1002/jbm.b.30412
262 | dipyridamole | OCCN(C=1N=C2C(N=C(N=C2N3CCCCC3)N(CCO)CCO)=C(N1)N4CCCCC4)CCO |  | 57.5 |  |  | 1 | O/W | 0.17647059 | 6 | 7.23 | 48.2 | 6.4 | 18.978045 | 0.22477832 | 10.1002/jbm.b.30412
262 | dipyridamole | OCCN(C=1N=C2C(N=C(N=C2N3CCCCC3)N(CCO)CCO)=C(N1)N4CCCCC4)CCO |  | 57.5 |  |  | 1 | O/W | 0.17647059 | 6 | 7.23 | 48.2 | 6.4 | 20.108768 | 0.2248321 | 10.1002/jbm.b.30412
262 | dipyridamole | OCCN(C=1N=C2C(N=C(N=C2N3CCCCC3)N(CCO)CCO)=C(N1)N4CCCCC4)CCO |  | 57.5 |  |  | 1 | O/W | 0.17647059 | 6 | 7.23 | 48.2 | 6.4 | 21.039952 | 0.22487639 | 10.1002/jbm.b.30412
262 | dipyridamole | OCCN(C=1N=C2C(N=C(N=C2N3CCCCC3)N(CCO)CCO)=C(N1)N4CCCCC4)CCO |  | 57.5 |  |  | 1 | O/W | 0.17647059 | 6 | 7.23 | 48.2 | 6.4 | 22.104588 | 0.21853043 | 10.1002/jbm.b.30412
262 | dipyridamole | OCCN(C=1N=C2C(N=C(N=C2N3CCCCC3)N(CCO)CCO)=C(N1)N4CCCCC4)CCO |  | 57.5 |  |  | 1 | O/W | 0.17647059 | 6 | 7.23 | 48.2 | 6.4 | 23.101718 | 0.22710664 | 10.1002/jbm.b.30412
262 | dipyridamole | OCCN(C=1N=C2C(N=C(N=C2N3CCCCC3)N(CCO)CCO)=C(N1)N4CCCCC4)CCO |  | 57.5 |  |  | 1 | O/W | 0.17647059 | 6 | 7.23 | 48.2 | 6.4 | 24.031767 | 0.24420845 | 10.1002/jbm.b.30412
262 | dipyridamole | OCCN(C=1N=C2C(N=C(N=C2N3CCCCC3)N(CCO)CCO)=C(N1)N4CCCCC4)CCO |  | 57.5 |  |  | 1 | O/W | 0.17647059 | 6 | 7.23 | 48.2 | 6.4 | 25.161214 | 0.26345193 | 10.1002/jbm.b.30412
262 | dipyridamole | OCCN(C=1N=C2C(N=C(N=C2N3CCCCC3)N(CCO)CCO)=C(N1)N4CCCCC4)CCO |  | 57.5 |  |  | 1 | O/W | 0.17647059 | 6 | 7.23 | 48.2 | 6.4 | 26.025318 | 0.27202182 | 10.1002/jbm.b.30412
262 | dipyridamole | OCCN(C=1N=C2C(N=C(N=C2N3CCCCC3)N(CCO)CCO)=C(N1)N4CCCCC4)CCO |  | 57.5 |  |  | 1 | O/W | 0.17647059 | 6 | 7.23 | 48.2 | 6.4 | 27.154339 | 0.29766187 | 10.1002/jbm.b.30412
262 | dipyridamole | OCCN(C=1N=C2C(N=C(N=C2N3CCCCC3)N(CCO)CCO)=C(N1)N4CCCCC4)CCO |  | 57.5 |  |  | 1 | O/W | 0.17647059 | 6 | 7.23 | 48.2 | 6.4 | 27.950086 | 0.33394705 | 10.1002/jbm.b.30412
262 | dipyridamole | OCCN(C=1N=C2C(N=C(N=C2N3CCCCC3)N(CCO)CCO)=C(N1)N4CCCCC4)CCO |  | 57.5 |  |  | 1 | O/W | 0.17647059 | 6 | 7.23 | 48.2 | 6.4 | 29.077548 | 0.38304119 | 10.1002/jbm.b.30412
262 | dipyridamole | OCCN(C=1N=C2C(N=C(N=C2N3CCCCC3)N(CCO)CCO)=C(N1)N4CCCCC4)CCO |  | 57.5 |  |  | 1 | O/W | 0.17647059 | 6 | 7.23 | 48.2 | 6.4 | 30.138638 | 0.42999997 | 10.1002/jbm.b.30412
262 | dipyridamole | OCCN(C=1N=C2C(N=C(N=C2N3CCCCC3)N(CCO)CCO)=C(N1)N4CCCCC4)CCO |  | 57.5 |  |  | 1 | O/W | 0.17647059 | 6 | 7.23 | 48.2 | 6.4 | 30.867021 | 0.47907512 | 10.1002/jbm.b.30412
262 | dipyridamole | OCCN(C=1N=C2C(N=C(N=C2N3CCCCC3)N(CCO)CCO)=C(N1)N4CCCCC4)CCO |  | 57.5 |  |  | 1 | O/W | 0.17647059 | 6 | 7.23 | 48.2 | 6.4 | 32.189767 | 0.59214443 | 10.1002/jbm.b.30412
262 | dipyridamole | OCCN(C=1N=C2C(N=C(N=C2N3CCCCC3)N(CCO)CCO)=C(N1)N4CCCCC4)CCO |  | 57.5 |  |  | 1 | O/W | 0.17647059 | 6 | 7.23 | 48.2 | 6.4 | 33.118682 | 0.62630375 | 10.1002/jbm.b.30412
262 | dipyridamole | OCCN(C=1N=C2C(N=C(N=C2N3CCCCC3)N(CCO)CCO)=C(N1)N4CCCCC4)CCO |  | 57.5 |  |  | 1 | O/W | 0.17647059 | 6 | 7.23 | 48.2 | 6.4 | 34.114536 | 0.65406967 | 10.1002/jbm.b.30412
262 | dipyridamole | OCCN(C=1N=C2C(N=C(N=C2N3CCCCC3)N(CCO)CCO)=C(N1)N4CCCCC4)CCO |  | 57.5 |  |  | 1 | O/W | 0.17647059 | 6 | 7.23 | 48.2 | 6.4 | 35.040472 | 0.73300496 | 10.1002/jbm.b.30412
262 | dipyridamole | OCCN(C=1N=C2C(N=C(N=C2N3CCCCC3)N(CCO)CCO)=C(N1)N4CCCCC4)CCO |  | 57.5 |  |  | 1 | O/W | 0.17647059 | 6 | 7.23 | 48.2 | 6.4 | 35.966976 | 0.8034115 | 10.1002/jbm.b.30412
262 | dipyridamole | OCCN(C=1N=C2C(N=C(N=C2N3CCCCC3)N(CCO)CCO)=C(N1)N4CCCCC4)CCO |  | 57.5 |  |  | 1 | O/W | 0.17647059 | 6 | 7.23 | 48.2 | 6.4 | 36.893338 | 0.87595023 | 10.1002/jbm.b.30412
262 | dipyridamole | OCCN(C=1N=C2C(N=C(N=C2N3CCCCC3)N(CCO)CCO)=C(N1)N4CCCCC4)CCO |  | 57.5 |  |  | 1 | O/W | 0.17647059 | 6 | 7.23 | 48.2 | 6.4 | 37.953578 | 0.93570215 | 10.1002/jbm.b.30412
262 | dipyridamole | OCCN(C=1N=C2C(N=C(N=C2N3CCCCC3)N(CCO)CCO)=C(N1)N4CCCCC4)CCO |  | 57.5 |  |  | 1 | O/W | 0.17647059 | 6 | 7.23 | 48.2 | 6.4 | 39.015377 | 0.97199999 | 10.1002/jbm.b.30412
262 | dipyridamole | OCCN(C=1N=C2C(N=C(N=C2N3CCCCC3)N(CCO)CCO)=C(N1)N4CCCCC4)CCO |  | 57.5 |  |  | 1 | O/W | 0.17647059 | 6 | 7.23 | 48.2 | 6.4 | 39.87863 | 0.99336301 | 10.1002/jbm.b.30412
263 | rotenone | O=C1C2=CC=C3OC(C(=C)C)CC3=C2OC4COC5=CC(OC)=C(OC)C=C5C14 |  |  | 15 |  | 3 | O/W | 0.25 | 100 | 19.6 | 97.4 | 20 | 0 | 0 | 10.1016/j.biomaterials.2005.07.005
263 | rotenone | O=C1C2=CC=C3OC(C(=C)C)CC3=C2OC4COC5=CC(OC)=C(OC)C=C5C14 |  |  | 15 |  | 3 | O/W | 0.25 | 100 | 19.6 | 97.4 | 20 | 0.98402189 | 0.11586902 | 10.1016/j.biomaterials.2005.07.005
263 | rotenone | O=C1C2=CC=C3OC(C(=C)C)CC3=C2OC4COC5=CC(OC)=C(OC)C=C5C14 |  |  | 15 |  | 3 | O/W | 0.25 | 100 | 19.6 | 97.4 | 20 | 2.147217 | 0.21662469 | 10.1016/j.biomaterials.2005.07.005
263 | rotenone | O=C1C2=CC=C3OC(C(=C)C)CC3=C2OC4COC5=CC(OC)=C(OC)C=C5C14 |  |  | 15 |  | 3 | O/W | 0.25 | 100 | 19.6 | 97.4 | 20 | 2.9554298 | 0.27707809 | 10.1016/j.biomaterials.2005.07.005
263 | rotenone | O=C1C2=CC=C3OC(C(=C)C)CC3=C2OC4COC5=CC(OC)=C(OC)C=C5C14 |  |  | 15 |  | 3 | O/W | 0.25 | 100 | 19.6 | 97.4 | 20 | 4.0150727 | 0.34508816 | 10.1016/j.biomaterials.2005.07.005
263 | rotenone | O=C1C2=CC=C3OC(C(=C)C)CC3=C2OC4COC5=CC(OC)=C(OC)C=C5C14 |  |  | 15 |  | 3 | O/W | 0.25 | 100 | 19.6 | 97.4 | 20 | 5.1248499 | 0.41309824 | 10.1016/j.biomaterials.2005.07.005
263 | rotenone | O=C1C2=CC=C3OC(C(=C)C)CC3=C2OC4COC5=CC(OC)=C(OC)C=C5C14 |  |  | 15 |  | 3 | O/W | 0.25 | 100 | 19.6 | 97.4 | 20 | 6.1343583 | 0.48110831 | 10.1016/j.biomaterials.2005.07.005
263 | rotenone | O=C1C2=CC=C3OC(C(=C)C)CC3=C2OC4COC5=CC(OC)=C(OC)C=C5C14 |  |  | 15 |  | 3 | O/W | 0.25 | 100 | 19.6 | 97.4 | 20 | 7.092722 | 0.53904282 | 10.1016/j.biomaterials.2005.07.005
263 | rotenone | O=C1C2=CC=C3OC(C(=C)C)CC3=C2OC4COC5=CC(OC)=C(OC)C=C5C14 |  |  | 15 |  | 3 | O/W | 0.25 | 100 | 19.6 | 97.4 | 20 | 8.2019941 | 0.60201511 | 10.1016/j.biomaterials.2005.07.005
263 | rotenone | O=C1C2=CC=C3OC(C(=C)C)CC3=C2OC4COC5=CC(OC)=C(OC)C=C5C14 |  |  | 15 |  | 3 | O/W | 0.25 | 100 | 19.6 | 97.4 | 20 | 9.2097345 | 0.65239295 | 10.1016/j.biomaterials.2005.07.005
263 | rotenone | O=C1C2=CC=C3OC(C(=C)C)CC3=C2OC4COC5=CC(OC)=C(OC)C=C5C14 |  |  | 15 |  | 3 | O/W | 0.25 | 100 | 19.6 | 97.4 | 20 | 10.067577 | 0.70780856 | 10.1016/j.biomaterials.2005.07.005
263 | rotenone | O=C1C2=CC=C3OC(C(=C)C)CC3=C2OC4COC5=CC(OC)=C(OC)C=C5C14 |  |  | 15 |  | 3 | O/W | 0.25 | 100 | 19.6 | 97.4 | 20 | 11.07557 | 0.76070529 | 10.1016/j.biomaterials.2005.07.005
263 | rotenone | O=C1C2=CC=C3OC(C(=C)C)CC3=C2OC4COC5=CC(OC)=C(OC)C=C5C14 |  |  | 15 |  | 3 | O/W | 0.25 | 100 | 19.6 | 97.4 | 20 | 12.234976 | 0.82367758 | 10.1016/j.biomaterials.2005.07.005
263 | rotenone | O=C1C2=CC=C3OC(C(=C)C)CC3=C2OC4COC5=CC(OC)=C(OC)C=C5C14 |  |  | 15 |  | 3 | O/W | 0.25 | 100 | 19.6 | 97.4 | 20 | 12.99255 | 0.8790932 | 10.1016/j.biomaterials.2005.07.005
263 | rotenone | O=C1C2=CC=C3OC(C(=C)C)CC3=C2OC4COC5=CC(OC)=C(OC)C=C5C14 |  |  | 15 |  | 3 | O/W | 0.25 | 100 | 19.6 | 97.4 | 20 | 14.251972 | 0.9395466 | 10.1016/j.biomaterials.2005.07.005
263 | rotenone | O=C1C2=CC=C3OC(C(=C)C)CC3=C2OC4COC5=CC(OC)=C(OC)C=C5C14 |  |  | 15 |  | 3 | O/W | 0.25 | 100 | 19.6 | 97.4 | 20 | 15.210589 | 1 | 10.1016/j.biomaterials.2005.07.005
264 | ganciclovir | O=C1N=C(N)NC2=C1N=CN2COC(CO)CO |  |  | 108 |  | 3 | O/W | 0.1 | 158.29 | 4.6554545 | 51.21 | 0 | 0 | 0 | 10.1007/s11095-005-9042-6
264 | ganciclovir | O=C1N=C(N)NC2=C1N=CN2COC(CO)CO |  |  | 108 |  | 3 | O/W | 0.1 | 158.29 | 4.6554545 | 51.21 | 0 | 0.18532713 | 0.077994429 | 10.1007/s11095-005-9042-6
264 | ganciclovir | O=C1N=C(N)NC2=C1N=CN2COC(CO)CO |  |  | 108 |  | 3 | O/W | 0.1 | 158.29 | 4.6554545 | 51.21 | 0 | 0.78034835 | 0.10584958 | 10.1007/s11095-005-9042-6
264 | ganciclovir | O=C1N=C(N)NC2=C1N=CN2COC(CO)CO |  |  | 108 |  | 3 | O/W | 0.1 | 158.29 | 4.6554545 | 51.21 | 0 | 0.98343287 | 0.13927577 | 10.1007/s11095-005-9042-6
264 | ganciclovir | O=C1N=C(N)NC2=C1N=CN2COC(CO)CO |  |  | 108 |  | 3 | O/W | 0.1 | 158.29 | 4.6554545 | 51.21 | 0 | 2.1625274 | 0.13927577 | 10.1007/s11095-005-9042-6
264 | ganciclovir | O=C1N=C(N)NC2=C1N=CN2COC(CO)CO |  |  | 108 |  | 3 | O/W | 0.1 | 158.29 | 4.6554545 | 51.21 | 0 | 2.9529695 | 0.16155989 | 10.1007/s11095-005-9042-6
264 | ganciclovir | O=C1N=C(N)NC2=C1N=CN2COC(CO)CO |  |  | 108 |  | 3 | O/W | 0.1 | 158.29 | 4.6554545 | 51.21 | 0 | 4.134801 | 0.17548747 | 10.1007/s11095-005-9042-6
264 | ganciclovir | O=C1N=C(N)NC2=C1N=CN2COC(CO)CO |  |  | 108 |  | 3 | O/W | 0.1 | 158.29 | 4.6554545 | 51.21 | 0 | 6.2959268 | 0.17270195 | 10.1007/s11095-005-9042-6
264 | ganciclovir | O=C1N=C(N)NC2=C1N=CN2COC(CO)CO |  |  | 108 |  | 3 | O/W | 0.1 | 158.29 | 4.6554545 | 51.21 | 0 | 8.4576001 | 0.17270195 | 10.1007/s11095-005-9042-6
264 | ganciclovir | O=C1N=C(N)NC2=C1N=CN2COC(CO)CO |  |  | 108 |  | 3 | O/W | 0.1 | 158.29 | 4.6554545 | 51.21 | 0 | 10.620368 | 0.17827298 | 10.1007/s11095-005-9042-6
264 | ganciclovir | O=C1N=C(N)NC2=C1N=CN2COC(CO)CO |  |  | 108 |  | 3 | O/W | 0.1 | 158.29 | 4.6554545 | 51.21 | 0 | 13.175073 | 0.17827298 | 10.1007/s11095-005-9042-6
264 | ganciclovir | O=C1N=C(N)NC2=C1N=CN2COC(CO)CO |  |  | 108 |  | 3 | O/W | 0.1 | 158.29 | 4.6554545 | 51.21 | 0 | 17.498419 | 0.17827298 | 10.1007/s11095-005-9042-6
264 | ganciclovir | O=C1N=C(N)NC2=C1N=CN2COC(CO)CO |  |  | 108 |  | 3 | O/W | 0.1 | 158.29 | 4.6554545 | 51.21 | 0 | 19.266514 | 0.17548747 | 10.1007/s11095-005-9042-6
264 | ganciclovir | O=C1N=C(N)NC2=C1N=CN2COC(CO)CO |  |  | 108 |  | 3 | O/W | 0.1 | 158.29 | 4.6554545 | 51.21 | 0 | 22.410218 | 0.17270195 | 10.1007/s11095-005-9042-6
264 | ganciclovir | O=C1N=C(N)NC2=C1N=CN2COC(CO)CO |  |  | 108 |  | 3 | O/W | 0.1 | 158.29 | 4.6554545 | 51.21 | 0 | 24.178313 | 0.16991644 | 10.1007/s11095-005-9042-6
264 | ganciclovir | O=C1N=C(N)NC2=C1N=CN2COC(CO)CO |  |  | 108 |  | 3 | O/W | 0.1 | 158.29 | 4.6554545 | 51.21 | 0 | 26.339986 | 0.16991644 | 10.1007/s11095-005-9042-6
264 | ganciclovir | O=C1N=C(N)NC2=C1N=CN2COC(CO)CO |  |  | 108 |  | 3 | O/W | 0.1 | 158.29 | 4.6554545 | 51.21 | 0 | 28.306238 | 0.17548747 | 10.1007/s11095-005-9042-6
264 | ganciclovir | O=C1N=C(N)NC2=C1N=CN2COC(CO)CO |  |  | 108 |  | 3 | O/W | 0.1 | 158.29 | 4.6554545 | 51.21 | 0 | 30.269753 | 0.16713092 | 10.1007/s11095-005-9042-6
264 | ganciclovir | O=C1N=C(N)NC2=C1N=CN2COC(CO)CO |  |  | 108 |  | 3 | O/W | 0.1 | 158.29 | 4.6554545 | 51.21 | 0 | 32.2371 | 0.17827298 | 10.1007/s11095-005-9042-6
264 | ganciclovir | O=C1N=C(N)NC2=C1N=CN2COC(CO)CO |  |  | 108 |  | 3 | O/W | 0.1 | 158.29 | 4.6554545 | 51.21 | 0 | 33.807584 | 0.16991644 | 10.1007/s11095-005-9042-6
264 | ganciclovir | O=C1N=C(N)NC2=C1N=CN2COC(CO)CO |  |  | 108 |  | 3 | O/W | 0.1 | 158.29 | 4.6554545 | 51.21 | 0 | 35.971447 | 0.1810585 | 10.1007/s11095-005-9042-6
264 | ganciclovir | O=C1N=C(N)NC2=C1N=CN2COC(CO)CO |  |  | 108 |  | 3 | O/W | 0.1 | 158.29 | 4.6554545 | 51.21 | 0 | 37.936057 | 0.17827298 | 10.1007/s11095-005-9042-6
264 | ganciclovir | O=C1N=C(N)NC2=C1N=CN2COC(CO)CO |  |  | 108 |  | 3 | O/W | 0.1 | 158.29 | 4.6554545 | 51.21 | 0 | 39.901215 | 0.17827298 | 10.1007/s11095-005-9042-6
264 | ganciclovir | O=C1N=C(N)NC2=C1N=CN2COC(CO)CO |  |  | 108 |  | 3 | O/W | 0.1 | 158.29 | 4.6554545 | 51.21 | 0 | 43.047656 | 0.18941504 | 10.1007/s11095-005-9042-6
264 | ganciclovir | O=C1N=C(N)NC2=C1N=CN2COC(CO)CO |  |  | 108 |  | 3 | O/W | 0.1 | 158.29 | 4.6554545 | 51.21 | 0 | 47.173939 | 0.18662953 | 10.1007/s11095-005-9042-6
264 | ganciclovir | O=C1N=C(N)NC2=C1N=CN2COC(CO)CO |  |  | 108 |  | 3 | O/W | 0.1 | 158.29 | 4.6554545 | 51.21 | 0 | 49.13855 | 0.18384401 | 10.1007/s11095-005-9042-6
264 | ganciclovir | O=C1N=C(N)NC2=C1N=CN2COC(CO)CO |  |  | 108 |  | 3 | O/W | 0.1 | 158.29 | 4.6554545 | 51.21 | 0 | 51.105349 | 0.19220056 | 10.1007/s11095-005-9042-6
264 | ganciclovir | O=C1N=C(N)NC2=C1N=CN2COC(CO)CO |  |  | 108 |  | 3 | O/W | 0.1 | 158.29 | 4.6554545 | 51.21 | 0 | 54.839696 | 0.19498607 | 10.1007/s11095-005-9042-6
264 | ganciclovir | O=C1N=C(N)NC2=C1N=CN2COC(CO)CO |  |  | 108 |  | 3 | O/W | 0.1 | 158.29 | 4.6554545 | 51.21 | 0 | 59.165232 | 0.20612813 | 10.1007/s11095-005-9042-6
264 | ganciclovir | O=C1N=C(N)NC2=C1N=CN2COC(CO)CO |  |  | 108 |  | 3 | O/W | 0.1 | 158.29 | 4.6554545 | 51.21 | 0 | 61.327452 | 0.20891365 | 10.1007/s11095-005-9042-6
264 | ganciclovir | O=C1N=C(N)NC2=C1N=CN2COC(CO)CO |  |  | 108 |  | 3 | O/W | 0.1 | 158.29 | 4.6554545 | 51.21 | 0 | 64.080863 | 0.22005571 | 10.1007/s11095-005-9042-6
264 | ganciclovir | O=C1N=C(N)NC2=C1N=CN2COC(CO)CO |  |  | 108 |  | 3 | O/W | 0.1 | 158.29 | 4.6554545 | 51.21 | 0 | 66.638304 | 0.23398329 | 10.1007/s11095-005-9042-6
264 | ganciclovir | O=C1N=C(N)NC2=C1N=CN2COC(CO)CO |  |  | 108 |  | 3 | O/W | 0.1 | 158.29 | 4.6554545 | 51.21 | 0 | 70.377577 | 0.26183844 | 10.1007/s11095-005-9042-6
264 | ganciclovir | O=C1N=C(N)NC2=C1N=CN2COC(CO)CO |  |  | 108 |  | 3 | O/W | 0.1 | 158.29 | 4.6554545 | 51.21 | 0 | 73.353231 | 0.40389972 | 10.1007/s11095-005-9042-6
264 | ganciclovir | O=C1N=C(N)NC2=C1N=CN2COC(CO)CO |  |  | 108 |  | 3 | O/W | 0.1 | 158.29 | 4.6554545 | 51.21 | 0 | 76.122516 | 0.49582173 | 10.1007/s11095-005-9042-6
264 | ganciclovir | O=C1N=C(N)NC2=C1N=CN2COC(CO)CO |  |  | 108 |  | 3 | O/W | 0.1 | 158.29 | 4.6554545 | 51.21 | 0 | 79.297422 | 0.65181058 | 10.1007/s11095-005-9042-6
264 | ganciclovir | O=C1N=C(N)NC2=C1N=CN2COC(CO)CO |  |  | 108 |  | 3 | O/W | 0.1 | 158.29 | 4.6554545 | 51.21 | 0 | 81.486465 | 0.79108635 | 10.1007/s11095-005-9042-6
264 | ganciclovir | O=C1N=C(N)NC2=C1N=CN2COC(CO)CO |  |  | 108 |  | 3 | O/W | 0.1 | 158.29 | 4.6554545 | 51.21 | 0 | 85.446339 | 0.94150418 | 10.1007/s11095-005-9042-6
264 | ganciclovir | O=C1N=C(N)NC2=C1N=CN2COC(CO)CO |  |  | 108 |  | 3 | O/W | 0.1 | 158.29 | 4.6554545 | 51.21 | 0 | 87.607465 | 0.93871866 | 10.1007/s11095-005-9042-6
264 | ganciclovir | O=C1N=C(N)NC2=C1N=CN2COC(CO)CO |  |  | 108 |  | 3 | O/W | 0.1 | 158.29 | 4.6554545 | 51.21 | 0 | 88.986907 | 0.95821727 | 10.1007/s11095-005-9042-6
264 | ganciclovir | O=C1N=C(N)NC2=C1N=CN2COC(CO)CO |  |  | 108 |  | 3 | O/W | 0.1 | 158.29 | 4.6554545 | 51.21 | 0 | 90.959728 | 0.99721448 | 10.1007/s11095-005-9042-6
265 | ganciclovir | O=C1N=C(N)NC2=C1N=CN2COC(CO)CO |  |  | 8 |  | 1 | O/W | 0.1 | 220.01 | 4.2845455 | 47.13 | 0 | 0 | 0 | 10.1007/s11095-005-9042-6
265 | ganciclovir | O=C1N=C(N)NC2=C1N=CN2COC(CO)CO |  |  | 8 |  | 1 | O/W | 0.1 | 220.01 | 4.2845455 | 47.13 | 0 | 0.38165201 | 0.056902468 | 10.1007/s11095-005-9042-6
265 | ganciclovir | O=C1N=C(N)NC2=C1N=CN2COC(CO)CO |  |  | 8 |  | 1 | O/W | 0.1 | 220.01 | 4.2845455 | 47.13 | 0 | 0.63465061 | 0.075939883 | 10.1007/s11095-005-9042-6
265 | ganciclovir | O=C1N=C(N)NC2=C1N=CN2COC(CO)CO |  |  | 8 |  | 1 | O/W | 0.1 | 220.01 | 4.2845455 | 47.13 | 0 | 1.1405592 | 0.10980416 | 10.1007/s11095-005-9042-6
265 | ganciclovir | O=C1N=C(N)NC2=C1N=CN2COC(CO)CO |  |  | 8 |  | 1 | O/W | 0.1 | 220.01 | 4.2845455 | 47.13 | 0 | 2.1727172 | 0.14385573 | 10.1007/s11095-005-9042-6
265 | ganciclovir | O=C1N=C(N)NC2=C1N=CN2COC(CO)CO |  |  | 8 |  | 1 | O/W | 0.1 | 220.01 | 4.2845455 | 47.13 | 0 | 3.1211628 | 0.20103541 | 10.1007/s11095-005-9042-6
265 | ganciclovir | O=C1N=C(N)NC2=C1N=CN2COC(CO)CO |  |  | 8 |  | 1 | O/W | 0.1 | 220.01 | 4.2845455 | 47.13 | 0 | 4.091722 | 0.30874927 | 10.1007/s11095-005-9042-6
265 | ganciclovir | O=C1N=C(N)NC2=C1N=CN2COC(CO)CO |  |  | 8 |  | 1 | O/W | 0.1 | 220.01 | 4.2845455 | 47.13 | 0 | 5.1486969 | 0.52175705 | 10.1007/s11095-005-9042-6
265 | ganciclovir | O=C1N=C(N)NC2=C1N=CN2COC(CO)CO |  |  | 8 |  | 1 | O/W | 0.1 | 220.01 | 4.2845455 | 47.13 | 0 | 6.0812332 | 0.82314159 | 10.1007/s11095-005-9042-6
265 | ganciclovir | O=C1N=C(N)NC2=C1N=CN2COC(CO)CO |  |  | 8 |  | 1 | O/W | 0.1 | 220.01 | 4.2845455 | 47.13 | 0 | 7.0948672 | 0.97718657 | 10.1007/s11095-005-9042-6
265 | ganciclovir | O=C1N=C(N)NC2=C1N=CN2COC(CO)CO |  |  | 8 |  | 1 | O/W | 0.1 | 220.01 | 4.2845455 | 47.13 | 0 | 8.0842606 | 0.97964398 | 10.1007/s11095-005-9042-6
265 | ganciclovir | O=C1N=C(N)NC2=C1N=CN2COC(CO)CO |  |  | 8 |  | 1 | O/W | 0.1 | 220.01 | 4.2845455 | 47.13 | 0 | 9.0948369 | 0.98842471 | 10.1007/s11095-005-9042-6
266 | indomethacin | O=C(O)CC=1C=2C=C(OC)C=CC2N(C(=O)C3=CC=C(Cl)C=C3)C1C | 34 |  |  |  | 1 | O/W | 0.1 | 51.535 | 8.2727273 | 91 | 0 | 0 | 0 | 10.1080/02652040500273902
266 | indomethacin | O=C(O)CC=1C=2C=C(OC)C=CC2N(C(=O)C3=CC=C(Cl)C=C3)C1C | 34 |  |  |  | 1 | O/W | 0.1 | 51.535 | 8.2727273 | 91 | 0 | 1.1879235 | 0.075555556 | 10.1080/02652040500273902
266 | indomethacin | O=C(O)CC=1C=2C=C(OC)C=CC2N(C(=O)C3=CC=C(Cl)C=C3)C1C | 34 |  |  |  | 1 | O/W | 0.1 | 51.535 | 8.2727273 | 91 | 0 | 3.1208344 | 0.10666667 | 10.1080/02652040500273902
266 | indomethacin | O=C(O)CC=1C=2C=C(OC)C=CC2N(C(=O)C3=CC=C(Cl)C=C3)C1C | 34 |  |  |  | 1 | O/W | 0.1 | 51.535 | 8.2727273 | 91 | 0 | 5.1166506 | 0.15555556 | 10.1080/02652040500273902
266 | indomethacin | O=C(O)CC=1C=2C=C(OC)C=CC2N(C(=O)C3=CC=C(Cl)C=C3)C1C | 34 |  |  |  | 1 | O/W | 0.1 | 51.535 | 8.2727273 | 91 | 0 | 7.0838735 | 0.22666667 | 10.1080/02652040500273902
266 | indomethacin | O=C(O)CC=1C=2C=C(OC)C=CC2N(C(=O)C3=CC=C(Cl)C=C3)C1C | 34 |  |  |  | 1 | O/W | 0.1 | 51.535 | 8.2727273 | 91 | 0 | 9.0860212 | 0.34444444 | 10.1080/02652040500273902
266 | indomethacin | O=C(O)CC=1C=2C=C(OC)C=CC2N(C(=O)C3=CC=C(Cl)C=C3)C1C | 34 |  |  |  | 1 | O/W | 0.1 | 51.535 | 8.2727273 | 91 | 0 | 12.154293 | 0.72888889 | 10.1080/02652040500273902
266 | indomethacin | O=C(O)CC=1C=2C=C(OC)C=CC2N(C(=O)C3=CC=C(Cl)C=C3)C1C | 34 |  |  |  | 1 | O/W | 0.1 | 51.535 | 8.2727273 | 91 | 0 | 14.097824 | 0.87555556 | 10.1080/02652040500273902
266 | indomethacin | O=C(O)CC=1C=2C=C(OC)C=CC2N(C(=O)C3=CC=C(Cl)C=C3)C1C | 34 |  |  |  | 1 | O/W | 0.1 | 51.535 | 8.2727273 | 91 | 0 | 17.135051 | 0.92222222 | 10.1080/02652040500273902
267 | lidocaine | O=C(NC=1C(=CC=CC1C)C)CN(CC)CC | 46 |  |  |  | 1 | O/W | 0.046 | 7.2 | 4 | 90.956522 | 0 | 0 | 0 | 10.1021/bm050228k
267 | lidocaine | O=C(NC=1C(=CC=CC1C)C)CN(CC)CC | 46 |  |  |  | 1 | O/W | 0.046 | 7.2 | 4 | 90.956522 | 0 | 1.2716197 | 0.1479291 | 10.1021/bm050228k
267 | lidocaine | O=C(NC=1C(=CC=CC1C)C)CN(CC)CC | 46 |  |  |  | 1 | O/W | 0.046 | 7.2 | 4 | 90.956522 | 0 | 1.1349549 | 0.26844479 | 10.1021/bm050228k
267 | lidocaine | O=C(NC=1C(=CC=CC1C)C)CN(CC)CC | 46 |  |  |  | 1 | O/W | 0.046 | 7.2 | 4 | 90.956522 | 0 | 3.106679 | 0.38460418 | 10.1021/bm050228k
267 | lidocaine | O=C(NC=1C(=CC=CC1C)C)CN(CC)CC | 46 |  |  |  | 1 | O/W | 0.046 | 7.2 | 4 | 90.956522 | 0 | 7.1943247 | 0.60000088 | 10.1021/bm050228k
267 | lidocaine | O=C(NC=1C(=CC=CC1C)C)CN(CC)CC | 46 |  |  |  | 1 | O/W | 0.046 | 7.2 | 4 | 90.956522 | 0 | 10.255524 | 0.69918082 | 10.1021/bm050228k
267 | lidocaine | O=C(NC=1C(=CC=CC1C)C)CN(CC)CC | 46 |  |  |  | 1 | O/W | 0.046 | 7.2 | 4 | 90.956522 | 0 | 12.222636 | 0.75191554 | 10.1021/bm050228k
267 | lidocaine | O=C(NC=1C(=CC=CC1C)C)CN(CC)CC | 46 |  |  |  | 1 | O/W | 0.046 | 7.2 | 4 | 90.956522 | 0 | 14.188826 | 0.79196533 | 10.1021/bm050228k
267 | lidocaine | O=C(NC=1C(=CC=CC1C)C)CN(CC)CC | 46 |  |  |  | 1 | O/W | 0.046 | 7.2 | 4 | 90.956522 | 0 | 18.919672 | 0.85298895 | 10.1021/bm050228k
267 | lidocaine | O=C(NC=1C(=CC=CC1C)C)CN(CC)CC | 46 |  |  |  | 1 | O/W | 0.046 | 7.2 | 4 | 90.956522 | 0 | 21.103388 | 0.88456887 | 10.1021/bm050228k
267 | lidocaine | O=C(NC=1C(=CC=CC1C)C)CN(CC)CC | 46 |  |  |  | 1 | O/W | 0.046 | 7.2 | 4 | 90.956522 | 0 | 28.16138 | 0.94967957 | 10.1021/bm050228k
267 | lidocaine | O=C(NC=1C(=CC=CC1C)C)CN(CC)CC | 46 |  |  |  | 1 | O/W | 0.046 | 7.2 | 4 | 90.956522 | 0 | 35.072714 | 0.99788584 | 10.1021/bm050228k
268 | lidocaine | O=C(NC=1C(=CC=CC1C)C)CN(CC)CC | 46 |  |  |  | 1 | O/W | 0.046 | 24 | 4 | 90.956522 | 0 | 0 | 0 | 10.1021/bm050228k
268 | lidocaine | O=C(NC=1C(=CC=CC1C)C)CN(CC)CC | 46 |  |  |  | 1 | O/W | 0.046 | 24 | 4 | 90.956522 | 0 | 1.1996747 | 0.15850429 | 10.1021/bm050228k
268 | lidocaine | O=C(NC=1C(=CC=CC1C)C)CN(CC)CC | 46 |  |  |  | 1 | O/W | 0.046 | 24 | 4 | 90.956522 | 0 | 3.245496 | 0.29368666 | 10.1021/bm050228k
268 | lidocaine | O=C(NC=1C(=CC=CC1C)C)CN(CC)CC | 46 |  |  |  | 1 | O/W | 0.046 | 24 | 4 | 90.956522 | 0 | 7.1923262 | 0.57251686 | 10.1021/bm050228k
268 | lidocaine | O=C(NC=1C(=CC=CC1C)C)CN(CC)CC | 46 |  |  |  | 1 | O/W | 0.046 | 24 | 4 | 90.956522 | 0 | 10.325317 | 0.65900745 | 10.1021/bm050228k
268 | lidocaine | O=C(NC=1C(=CC=CC1C)C)CN(CC)CC | 46 |  |  |  | 1 | O/W | 0.046 | 24 | 4 | 90.956522 | 0 | 12.220638 | 0.72443152 | 10.1021/bm050228k
268 | lidocaine | O=C(NC=1C(=CC=CC1C)C)CN(CC)CC | 46 |  |  |  | 1 | O/W | 0.046 | 24 | 4 | 90.956522 | 0 | 14.186366 | 0.75813884 | 10.1021/bm050228k
268 | lidocaine | O=C(NC=1C(=CC=CC1C)C)CN(CC)CC | 46 |  |  |  | 1 | O/W | 0.046 | 24 | 4 | 90.956522 | 0 | 19.211603 | 0.86777038 | 10.1021/bm050228k
268 | lidocaine | O=C(NC=1C(=CC=CC1C)C)CN(CC)CC | 46 |  |  |  | 1 | O/W | 0.046 | 24 | 4 | 90.956522 | 0 | 21.103388 | 0.88456887 | 10.1021/bm050228k
268 | lidocaine | O=C(NC=1C(=CC=CC1C)C)CN(CC)CC | 46 |  |  |  | 1 | O/W | 0.046 | 24 | 4 | 90.956522 | 0 | 28.161533 | 0.95179372 | 10.1021/bm050228k
268 | lidocaine | O=C(NC=1C(=CC=CC1C)C)CN(CC)CC | 46 |  |  |  | 1 | O/W | 0.046 | 24 | 4 | 90.956522 | 0 | 35.070869 | 0.97251598 | 10.1021/bm050228k
269 | lidocaine | O=C(NC=1C(=CC=CC1C)C)CN(CC)CC | 46 |  |  |  | 1 | O/W | 0.046 | 37 | 4 | 90.956522 | 0 | 0 | 0 | 10.1021/bm050228k
269 | lidocaine | O=C(NC=1C(=CC=CC1C)C)CN(CC)CC | 46 |  |  |  | 1 | O/W | 0.046 | 37 | 4 | 90.956522 | 0 | 1.1987523 | 0.14581936 | 10.1021/bm050228k
269 | lidocaine | O=C(NC=1C(=CC=CC1C)C)CN(CC)CC | 46 |  |  |  | 1 | O/W | 0.046 | 37 | 4 | 90.956522 | 0 | 3.3151351 | 0.25139914 | 10.1021/bm050228k
269 | lidocaine | O=C(NC=1C(=CC=CC1C)C)CN(CC)CC | 46 |  |  |  | 1 | O/W | 0.046 | 37 | 4 | 90.956522 | 0 | 7.1150007 | 0.50909661 | 10.1021/bm050228k
269 | lidocaine | O=C(NC=1C(=CC=CC1C)C)CN(CC)CC | 46 |  |  |  | 1 | O/W | 0.046 | 37 | 4 | 90.956522 | 0 | 10.323933 | 0.63998005 | 10.1021/bm050228k
269 | lidocaine | O=C(NC=1C(=CC=CC1C)C)CN(CC)CC | 46 |  |  |  | 1 | O/W | 0.046 | 37 | 4 | 90.956522 | 0 | 12.509801 | 0.70115815 | 10.1021/bm050228k
269 | lidocaine | O=C(NC=1C(=CC=CC1C)C)CN(CC)CC | 46 |  |  |  | 1 | O/W | 0.046 | 37 | 4 | 90.956522 | 0 | 14.184675 | 0.73488313 | 10.1021/bm050228k
269 | lidocaine | O=C(NC=1C(=CC=CC1C)C)CN(CC)CC | 46 |  |  |  | 1 | O/W | 0.046 | 37 | 4 | 90.956522 | 0 | 19.065407 | 0.85720843 | 10.1021/bm050228k
269 | lidocaine | O=C(NC=1C(=CC=CC1C)C)CN(CC)CC | 46 |  |  |  | 1 | O/W | 0.046 | 37 | 4 | 90.956522 | 0 | 21.175795 | 0.88033615 | 10.1021/bm050228k
269 | lidocaine | O=C(NC=1C(=CC=CC1C)C)CN(CC)CC | 46 |  |  |  | 1 | O/W | 0.046 | 37 | 4 | 90.956522 | 0 | 28.08882 | 0.95179814 | 10.1021/bm050228k
269 | lidocaine | O=C(NC=1C(=CC=CC1C)C)CN(CC)CC | 46 |  |  |  | 1 | O/W | 0.046 | 37 | 4 | 90.956522 | 0 | 35.217834 | 0.99364871 | 10.1021/bm050228k
270 | lidocaine | O=C(NC=1C(=CC=CC1C)C)CN(CC)CC | 46 |  |  |  | 1 | O/W | 0.046 | 53 | 3.9 | 88.682609 | 0 | 0 | 0 | 10.1021/bm050228k
270 | lidocaine | O=C(NC=1C(=CC=CC1C)C)CN(CC)CC | 46 |  |  |  | 1 | O/W | 0.046 | 53 | 3.9 | 88.682609 | 0 | 1.1998284 | 0.16061845 | 10.1021/bm050228k
270 | lidocaine | O=C(NC=1C(=CC=CC1C)C)CN(CC)CC | 46 |  |  |  | 1 | O/W | 0.046 | 53 | 3.9 | 88.682609 | 0 | 3.2430364 | 0.25986017 | 10.1021/bm050228k
270 | lidocaine | O=C(NC=1C(=CC=CC1C)C)CN(CC)CC | 46 |  |  |  | 1 | O/W | 0.046 | 53 | 3.9 | 88.682609 | 0 | 7.1153081 | 0.51332492 | 10.1021/bm050228k
270 | lidocaine | O=C(NC=1C(=CC=CC1C)C)CN(CC)CC | 46 |  |  |  | 1 | O/W | 0.046 | 53 | 3.9 | 88.682609 | 0 | 10.105946 | 0.64210745 | 10.1021/bm050228k
270 | lidocaine | O=C(NC=1C(=CC=CC1C)C)CN(CC)CC | 46 |  |  |  | 1 | O/W | 0.046 | 53 | 3.9 | 88.682609 | 0 | 11.928399 | 0.70542177 | 10.1021/bm050228k
270 | lidocaine | O=C(NC=1C(=CC=CC1C)C)CN(CC)CC | 46 |  |  |  | 1 | O/W | 0.046 | 53 | 3.9 | 88.682609 | 0 | 14.183907 | 0.72431235 | 10.1021/bm050228k
270 | lidocaine | O=C(NC=1C(=CC=CC1C)C)CN(CC)CC | 46 |  |  |  | 1 | O/W | 0.046 | 53 | 3.9 | 88.682609 | 0 | 19.06387 | 0.83606688 | 10.1021/bm050228k
270 | lidocaine | O=C(NC=1C(=CC=CC1C)C)CN(CC)CC | 46 |  |  |  | 1 | O/W | 0.046 | 53 | 3.9 | 88.682609 | 0 | 21.174104 | 0.85708043 | 10.1021/bm050228k
270 | lidocaine | O=C(NC=1C(=CC=CC1C)C)CN(CC)CC | 46 |  |  |  | 1 | O/W | 0.046 | 53 | 3.9 | 88.682609 | 0 | 28.160303 | 0.93488048 | 10.1021/bm050228k
270 | lidocaine | O=C(NC=1C(=CC=CC1C)C)CN(CC)CC | 46 |  |  |  | 1 | O/W | 0.046 | 53 | 3.9 | 88.682609 | 0 | 35.14512 | 0.99365312 | 10.1021/bm050228k
271 | mitoxantrone dihydrochloride | Cl.O=C1C=2C(O)=CC=C(O)C2C(=O)C=3C(=CC=C(NCCNCCO)C13)NCCNCCO | 31 |  |  |  | 1 | W/O/W | 0.11111111 | 7.7 | 2.97 | 29.7 | 0 | 0 | 0 | 10.1016/S1773-2247(05)50032-7
271 | mitoxantrone dihydrochloride | Cl.O=C1C=2C(O)=CC=C(O)C2C(=O)C=3C(=CC=C(NCCNCCO)C13)NCCNCCO | 31 |  |  |  | 1 | W/O/W | 0.11111111 | 7.7 | 2.97 | 29.7 | 0 | 14.374872 | 0.015850564 | 10.1016/S1773-2247(05)50032-7
271 | mitoxantrone dihydrochloride | Cl.O=C1C=2C(O)=CC=C(O)C2C(=O)C=3C(=CC=C(NCCNCCO)C13)NCCNCCO | 31 |  |  |  | 1 | W/O/W | 0.11111111 | 7.7 | 2.97 | 29.7 | 0 | 21.072356 | 0.027457785 | 10.1016/S1773-2247(05)50032-7
271 | mitoxantrone dihydrochloride | Cl.O=C1C=2C(O)=CC=C(O)C2C(=O)C=3C(=CC=C(NCCNCCO)C13)NCCNCCO | 31 |  |  |  | 1 | W/O/W | 0.11111111 | 7.7 | 2.97 | 29.7 | 0 | 28.360407 | 0.039108752 | 10.1016/S1773-2247(05)50032-7
271 | mitoxantrone dihydrochloride | Cl.O=C1C=2C(O)=CC=C(O)C2C(=O)C=3C(=CC=C(NCCNCCO)C13)NCCNCCO | 31 |  |  |  | 1 | W/O/W | 0.11111111 | 7.7 | 2.97 | 29.7 | 0 | 35.317449 | 0.20999446 | 10.1016/S1773-2247(05)50032-7
271 | mitoxantrone dihydrochloride | Cl.O=C1C=2C(O)=CC=C(O)C2C(=O)C=3C(=CC=C(NCCNCCO)C13)NCCNCCO | 31 |  |  |  | 1 | W/O/W | 0.11111111 | 7.7 | 2.97 | 29.7 | 0 | 42.338651 | 0.54384788 | 10.1016/S1773-2247(05)50032-7
271 | mitoxantrone dihydrochloride | Cl.O=C1C=2C(O)=CC=C(O)C2C(=O)C=3C(=CC=C(NCCNCCO)C13)NCCNCCO | 31 |  |  |  | 1 | W/O/W | 0.11111111 | 7.7 | 2.97 | 29.7 | 0 | 49.27382 | 0.65917641 | 10.1016/S1773-2247(05)50032-7
271 | mitoxantrone dihydrochloride | Cl.O=C1C=2C(O)=CC=C(O)C2C(=O)C=3C(=CC=C(NCCNCCO)C13)NCCNCCO | 31 |  |  |  | 1 | W/O/W | 0.11111111 | 7.7 | 2.97 | 29.7 | 0 | 56.989122 | 0.75604421 | 10.1016/S1773-2247(05)50032-7
271 | mitoxantrone dihydrochloride | Cl.O=C1C=2C(O)=CC=C(O)C2C(=O)C=3C(=CC=C(NCCNCCO)C13)NCCNCCO | 31 |  |  |  | 1 | W/O/W | 0.11111111 | 7.7 | 2.97 | 29.7 | 0 | 63.925749 | 0.87507656 | 10.1016/S1773-2247(05)50032-7
271 | mitoxantrone dihydrochloride | Cl.O=C1C=2C(O)=CC=C(O)C2C(=O)C=3C(=CC=C(NCCNCCO)C13)NCCNCCO | 31 |  |  |  | 1 | W/O/W | 0.11111111 | 7.7 | 2.97 | 29.7 | 0 | 71.219633 | 0.90154277 | 10.1016/S1773-2247(05)50032-7
271 | mitoxantrone dihydrochloride | Cl.O=C1C=2C(O)=CC=C(O)C2C(=O)C=3C(=CC=C(NCCNCCO)C13)NCCNCCO | 31 |  |  |  | 1 | W/O/W | 0.11111111 | 7.7 | 2.97 | 29.7 | 0 | 77.712969 | 0.89461635 | 10.1016/S1773-2247(05)50032-7
271 | mitoxantrone dihydrochloride | Cl.O=C1C=2C(O)=CC=C(O)C2C(=O)C=3C(=CC=C(NCCNCCO)C13)NCCNCCO | 31 |  |  |  | 1 | W/O/W | 0.11111111 | 7.7 | 2.97 | 29.7 | 0 | 85.002479 | 0.90997113 | 10.1016/S1773-2247(05)50032-7
271 | mitoxantrone dihydrochloride | Cl.O=C1C=2C(O)=CC=C(O)C2C(=O)C=3C(=CC=C(NCCNCCO)C13)NCCNCCO | 31 |  |  |  | 1 | W/O/W | 0.11111111 | 7.7 | 2.97 | 29.7 | 0 | 91.892444 | 0.9104815 | 10.1016/S1773-2247(05)50032-7
272 | dexamethasone | O=C1C=CC2(C(=C1)CCC3C4CC(C)C(O)(C(=O)CO)C4(C)CC(O)C32F)C |  |  | 60 |  | 1 | S/O/W | 0.1 | 40 | 4.7363636 | 52.1 | 0 | 0 | 0 | 10.1208/aapsj070122
272 | dexamethasone | O=C1C=CC2(C(=C1)CCC3C4CC(C)C(O)(C(=O)CO)C4(C)CC(O)C32F)C |  |  | 60 |  | 1 | S/O/W | 0.1 | 40 | 4.7363636 | 52.1 | 0 | 0.31142806 | 0.018089908 | 10.1208/aapsj070122
272 | dexamethasone | O=C1C=CC2(C(=C1)CCC3C4CC(C)C(O)(C(=O)CO)C4(C)CC(O)C32F)C |  |  | 60 |  | 1 | S/O/W | 0.1 | 40 | 4.7363636 | 52.1 | 0 | 0.46551724 | 0.043970031 | 10.1208/aapsj070122
272 | dexamethasone | O=C1C=CC2(C(=C1)CCC3C4CC(C)C(O)(C(=O)CO)C4(C)CC(O)C32F)C |  |  | 60 |  | 1 | S/O/W | 0.1 | 40 | 4.7363636 | 52.1 | 0 | 0.665102 | 0.13460913 | 10.1208/aapsj070122
272 | dexamethasone | O=C1C=CC2(C(=C1)CCC3C4CC(C)C(O)(C(=O)CO)C4(C)CC(O)C32F)C |  |  | 60 |  | 1 | S/O/W | 0.1 | 40 | 4.7363636 | 52.1 | 0 | 1.1143708 | 0.33660408 | 10.1208/aapsj070122
272 | dexamethasone | O=C1C=CC2(C(=C1)CCC3C4CC(C)C(O)(C(=O)CO)C4(C)CC(O)C32F)C |  |  | 60 |  | 1 | S/O/W | 0.1 | 40 | 4.7363636 | 52.1 | 0 | 2.1502076 | 0.42709875 | 10.1208/aapsj070122
272 | dexamethasone | O=C1C=CC2(C(=C1)CCC3C4CC(C)C(O)(C(=O)CO)C4(C)CC(O)C32F)C |  |  | 60 |  | 1 | S/O/W | 0.1 | 40 | 4.7363636 | 52.1 | 0 | 3.091262 | 0.42434555 | 10.1208/aapsj070122
272 | dexamethasone | O=C1C=CC2(C(=C1)CCC3C4CC(C)C(O)(C(=O)CO)C4(C)CC(O)C32F)C |  |  | 60 |  | 1 | S/O/W | 0.1 | 40 | 4.7363636 | 52.1 | 0 | 7.0474815 | 0.57651201 | 10.1208/aapsj070122
272 | dexamethasone | O=C1C=CC2(C(=C1)CCC3C4CC(C)C(O)(C(=O)CO)C4(C)CC(O)C32F)C |  |  | 60 |  | 1 | S/O/W | 0.1 | 40 | 4.7363636 | 52.1 | 0 | 14.10065 | 0.60120058 | 10.1208/aapsj070122
272 | dexamethasone | O=C1C=CC2(C(=C1)CCC3C4CC(C)C(O)(C(=O)CO)C4(C)CC(O)C32F)C |  |  | 60 |  | 1 | S/O/W | 0.1 | 40 | 4.7363636 | 52.1 | 0 | 16.082416 | 0.64230908 | 10.1208/aapsj070122
272 | dexamethasone | O=C1C=CC2(C(=C1)CCC3C4CC(C)C(O)(C(=O)CO)C4(C)CC(O)C32F)C |  |  | 60 |  | 1 | S/O/W | 0.1 | 40 | 4.7363636 | 52.1 | 0 | 24.942408 | 0.8817115 | 10.1208/aapsj070122
272 | dexamethasone | O=C1C=CC2(C(=C1)CCC3C4CC(C)C(O)(C(=O)CO)C4(C)CC(O)C32F)C |  |  | 60 |  | 1 | S/O/W | 0.1 | 40 | 4.7363636 | 52.1 | 0 | 28.019859 | 0.94076548 | 10.1208/aapsj070122
273 | rifampicin | CC1C=CC=C(C(=O)NC2=C(C(=C3C(=C2O)C(=C(C4=C3C(=O)C(O4)(OC=CC(C(C(C(C(C(C1O)C)O)C)OC(=O)C)C)OC)C)C)O)O)C=NN5CCN(CC5)C)C | 10 |  |  |  | 3 | O/W | 0.075 | 1.35 | 4.7023256 | 67.4 | 0 | 0 | 0 | 10.1016/j.colsurfb.2004.08.016
273 | rifampicin | CC1C=CC=C(C(=O)NC2=C(C(=C3C(=C2O)C(=C(C4=C3C(=O)C(O4)(OC=CC(C(C(C(C(C(C1O)C)O)C)OC(=O)C)C)OC)C)C)O)O)C=NN5CCN(CC5)C)C | 10 |  |  |  | 3 | O/W | 0.075 | 1.35 | 4.7023256 | 67.4 | 0 | 0.96385542 | 0.56922488 | 10.1016/j.colsurfb.2004.08.016
273 | rifampicin | CC1C=CC=C(C(=O)NC2=C(C(=C3C(=C2O)C(=C(C4=C3C(=O)C(O4)(OC=CC(C(C(C(C(C(C1O)C)O)C)OC(=O)C)C)OC)C)C)O)O)C=NN5CCN(CC5)C)C | 10 |  |  |  | 3 | O/W | 0.075 | 1.35 | 4.7023256 | 67.4 | 0 | 1.9678715 | 0.70491794 | 10.1016/j.colsurfb.2004.08.016
273 | rifampicin | CC1C=CC=C(C(=O)NC2=C(C(=C3C(=C2O)C(=C(C4=C3C(=O)C(O4)(OC=CC(C(C(C(C(C(C1O)C)O)C)OC(=O)C)C)OC)C)C)O)O)C=NN5CCN(CC5)C)C | 10 |  |  |  | 3 | O/W | 0.075 | 1.35 | 4.7023256 | 67.4 | 0 | 3.0923695 | 0.75677856 | 10.1016/j.colsurfb.2004.08.016
273 | rifampicin | CC1C=CC=C(C(=O)NC2=C(C(=C3C(=C2O)C(=C(C4=C3C(=O)C(O4)(OC=CC(C(C(C(C(C(C1O)C)O)C)OC(=O)C)C)OC)C)C)O)O)C=NN5CCN(CC5)C)C | 10 |  |  |  | 3 | O/W | 0.075 | 1.35 | 4.7023256 | 67.4 | 0 | 3.8955823 | 0.79423474 | 10.1016/j.colsurfb.2004.08.016
273 | rifampicin | CC1C=CC=C(C(=O)NC2=C(C(=C3C(=C2O)C(=C(C4=C3C(=O)C(O4)(OC=CC(C(C(C(C(C(C1O)C)O)C)OC(=O)C)C)OC)C)C)O)O)C=NN5CCN(CC5)C)C | 10 |  |  |  | 3 | O/W | 0.075 | 1.35 | 4.7023256 | 67.4 | 0 | 5.2208835 | 0.82872531 | 10.1016/j.colsurfb.2004.08.016
273 | rifampicin | CC1C=CC=C(C(=O)NC2=C(C(=C3C(=C2O)C(=C(C4=C3C(=O)C(O4)(OC=CC(C(C(C(C(C(C1O)C)O)C)OC(=O)C)C)OC)C)C)O)O)C=NN5CCN(CC5)C)C | 10 |  |  |  | 3 | O/W | 0.075 | 1.35 | 4.7023256 | 67.4 | 0 | 6.1044177 | 0.85171902 | 10.1016/j.colsurfb.2004.08.016
273 | rifampicin | CC1C=CC=C(C(=O)NC2=C(C(=C3C(=C2O)C(=C(C4=C3C(=O)C(O4)(OC=CC(C(C(C(C(C(C1O)C)O)C)OC(=O)C)C)OC)C)C)O)O)C=NN5CCN(CC5)C)C | 10 |  |  |  | 3 | O/W | 0.075 | 1.35 | 4.7023256 | 67.4 | 0 | 7.2690763 | 0.87178192 | 10.1016/j.colsurfb.2004.08.016
273 | rifampicin | CC1C=CC=C(C(=O)NC2=C(C(=C3C(=C2O)C(=C(C4=C3C(=O)C(O4)(OC=CC(C(C(C(C(C(C1O)C)O)C)OC(=O)C)C)OC)C)C)O)O)C=NN5CCN(CC5)C)C | 10 |  |  |  | 3 | O/W | 0.075 | 1.35 | 4.7023256 | 67.4 | 0 | 8.0722892 | 0.88611672 | 10.1016/j.colsurfb.2004.08.016
273 | rifampicin | CC1C=CC=C(C(=O)NC2=C(C(=C3C(=C2O)C(=C(C4=C3C(=O)C(O4)(OC=CC(C(C(C(C(C(C1O)C)O)C)OC(=O)C)C)OC)C)C)O)O)C=NN5CCN(CC5)C)C | 10 |  |  |  | 3 | O/W | 0.075 | 1.35 | 4.7023256 | 67.4 | 0 | 9.0361446 | 0.88886761 | 10.1016/j.colsurfb.2004.08.016
273 | rifampicin | CC1C=CC=C(C(=O)NC2=C(C(=C3C(=C2O)C(=C(C4=C3C(=O)C(O4)(OC=CC(C(C(C(C(C(C1O)C)O)C)OC(=O)C)C)OC)C)C)O)O)C=NN5CCN(CC5)C)C | 10 |  |  |  | 3 | O/W | 0.075 | 1.35 | 4.7023256 | 67.4 | 0 | 10 | 0.90028902 | 10.1016/j.colsurfb.2004.08.016
273 | rifampicin | CC1C=CC=C(C(=O)NC2=C(C(=C3C(=C2O)C(=C(C4=C3C(=O)C(O4)(OC=CC(C(C(C(C(C(C1O)C)O)C)OC(=O)C)C)OC)C)C)O)O)C=NN5CCN(CC5)C)C | 10 |  |  |  | 3 | O/W | 0.075 | 1.35 | 4.7023256 | 67.4 | 0 | 11.044177 | 0.9030283 | 10.1016/j.colsurfb.2004.08.016
273 | rifampicin | CC1C=CC=C(C(=O)NC2=C(C(=C3C(=C2O)C(=C(C4=C3C(=O)C(O4)(OC=CC(C(C(C(C(C(C1O)C)O)C)OC(=O)C)C)OC)C)C)O)O)C=NN5CCN(CC5)C)C | 10 |  |  |  | 3 | O/W | 0.075 | 1.35 | 4.7023256 | 67.4 | 0 | 12.048193 | 0.91155373 | 10.1016/j.colsurfb.2004.08.016
273 | rifampicin | CC1C=CC=C(C(=O)NC2=C(C(=C3C(=C2O)C(=C(C4=C3C(=O)C(O4)(OC=CC(C(C(C(C(C(C1O)C)O)C)OC(=O)C)C)OC)C)C)O)O)C=NN5CCN(CC5)C)C | 10 |  |  |  | 3 | O/W | 0.075 | 1.35 | 4.7023256 | 67.4 | 0 | 13.012048 | 0.91141444 | 10.1016/j.colsurfb.2004.08.016
273 | rifampicin | CC1C=CC=C(C(=O)NC2=C(C(=C3C(=C2O)C(=C(C4=C3C(=O)C(O4)(OC=CC(C(C(C(C(C(C1O)C)O)C)OC(=O)C)C)OC)C)C)O)O)C=NN5CCN(CC5)C)C | 10 |  |  |  | 3 | O/W | 0.075 | 1.35 | 4.7023256 | 67.4 | 0 | 14.056225 | 0.91126355 | 10.1016/j.colsurfb.2004.08.016
273 | rifampicin | CC1C=CC=C(C(=O)NC2=C(C(=C3C(=C2O)C(=C(C4=C3C(=O)C(O4)(OC=CC(C(C(C(C(C(C1O)C)O)C)OC(=O)C)C)OC)C)C)O)O)C=NN5CCN(CC5)C)C | 10 |  |  |  | 3 | O/W | 0.075 | 1.35 | 4.7023256 | 67.4 | 0 | 14.939759 | 0.91113587 | 10.1016/j.colsurfb.2004.08.016
273 | rifampicin | CC1C=CC=C(C(=O)NC2=C(C(=C3C(=C2O)C(=C(C4=C3C(=O)C(O4)(OC=CC(C(C(C(C(C(C1O)C)O)C)OC(=O)C)C)OC)C)C)O)O)C=NN5CCN(CC5)C)C | 10 |  |  |  | 3 | O/W | 0.075 | 1.35 | 4.7023256 | 67.4 | 0 | 16.064257 | 0.91097337 | 10.1016/j.colsurfb.2004.08.016
273 | rifampicin | CC1C=CC=C(C(=O)NC2=C(C(=C3C(=C2O)C(=C(C4=C3C(=O)C(O4)(OC=CC(C(C(C(C(C(C1O)C)O)C)OC(=O)C)C)OC)C)C)O)O)C=NN5CCN(CC5)C)C | 10 |  |  |  | 3 | O/W | 0.075 | 1.35 | 4.7023256 | 67.4 | 0 | 16.827309 | 0.91086311 | 10.1016/j.colsurfb.2004.08.016
273 | rifampicin | CC1C=CC=C(C(=O)NC2=C(C(=C3C(=C2O)C(=C(C4=C3C(=O)C(O4)(OC=CC(C(C(C(C(C(C1O)C)O)C)OC(=O)C)C)OC)C)C)O)O)C=NN5CCN(CC5)C)C | 10 |  |  |  | 3 | O/W | 0.075 | 1.35 | 4.7023256 | 67.4 | 0 | 18.032129 | 0.910689 | 10.1016/j.colsurfb.2004.08.016
273 | rifampicin | CC1C=CC=C(C(=O)NC2=C(C(=C3C(=C2O)C(=C(C4=C3C(=O)C(O4)(OC=CC(C(C(C(C(C(C1O)C)O)C)OC(=O)C)C)OC)C)C)O)O)C=NN5CCN(CC5)C)C | 10 |  |  |  | 3 | O/W | 0.075 | 1.35 | 4.7023256 | 67.4 | 0 | 19.076305 | 0.91342828 | 10.1016/j.colsurfb.2004.08.016
273 | rifampicin | CC1C=CC=C(C(=O)NC2=C(C(=C3C(=C2O)C(=C(C4=C3C(=O)C(O4)(OC=CC(C(C(C(C(C(C1O)C)O)C)OC(=O)C)C)OC)C)C)O)O)C=NN5CCN(CC5)C)C | 10 |  |  |  | 3 | O/W | 0.075 | 1.35 | 4.7023256 | 67.4 | 0 | 20.120482 | 0.91038721 | 10.1016/j.colsurfb.2004.08.016
274 | rifampicin | CC1C=CC=C(C(=O)NC2=C(C(=C3C(=C2O)C(=C(C4=C3C(=O)C(O4)(OC=CC(C(C(C(C(C(C1O)C)O)C)OC(=O)C)C)OC)C)C)O)O)C=NN5CCN(CC5)C)C | 10 |  |  |  | 3 | O/W | 0.075 | 2.2 | 3.5093023 | 50.3 | 0 | 0 | 0 | 10.1016/j.colsurfb.2004.08.016
274 | rifampicin | CC1C=CC=C(C(=O)NC2=C(C(=C3C(=C2O)C(=C(C4=C3C(=O)C(O4)(OC=CC(C(C(C(C(C(C1O)C)O)C)OC(=O)C)C)OC)C)C)O)O)C=NN5CCN(CC5)C)C | 10 |  |  |  | 3 | O/W | 0.075 | 2.2 | 3.5093023 | 50.3 | 0 | 0.96385542 | 0.5663347 | 10.1016/j.colsurfb.2004.08.016
274 | rifampicin | CC1C=CC=C(C(=O)NC2=C(C(=C3C(=C2O)C(=C(C4=C3C(=O)C(O4)(OC=CC(C(C(C(C(C(C1O)C)O)C)OC(=O)C)C)OC)C)C)O)O)C=NN5CCN(CC5)C)C | 10 |  |  |  | 3 | O/W | 0.075 | 2.2 | 3.5093023 | 50.3 | 0 | 1.9678715 | 0.68179655 | 10.1016/j.colsurfb.2004.08.016
274 | rifampicin | CC1C=CC=C(C(=O)NC2=C(C(=C3C(=C2O)C(=C(C4=C3C(=O)C(O4)(OC=CC(C(C(C(C(C(C1O)C)O)C)OC(=O)C)C)OC)C)C)O)O)C=NN5CCN(CC5)C)C | 10 |  |  |  | 3 | O/W | 0.075 | 2.2 | 3.5093023 | 50.3 | 0 | 2.9718875 | 0.7423451 | 10.1016/j.colsurfb.2004.08.016
274 | rifampicin | CC1C=CC=C(C(=O)NC2=C(C(=C3C(=C2O)C(=C(C4=C3C(=O)C(O4)(OC=CC(C(C(C(C(C(C1O)C)O)C)OC(=O)C)C)OC)C)C)O)O)C=NN5CCN(CC5)C)C | 10 |  |  |  | 3 | O/W | 0.075 | 2.2 | 3.5093023 | 50.3 | 0 | 3.935743 | 0.77977807 | 10.1016/j.colsurfb.2004.08.016
274 | rifampicin | CC1C=CC=C(C(=O)NC2=C(C(=C3C(=C2O)C(=C(C4=C3C(=O)C(O4)(OC=CC(C(C(C(C(C(C1O)C)O)C)OC(=O)C)C)OC)C)C)O)O)C=NN5CCN(CC5)C)C | 10 |  |  |  | 3 | O/W | 0.075 | 2.2 | 3.5093023 | 50.3 | 0 | 5.0200803 | 0.81719363 | 10.1016/j.colsurfb.2004.08.016
274 | rifampicin | CC1C=CC=C(C(=O)NC2=C(C(=C3C(=C2O)C(=C(C4=C3C(=O)C(O4)(OC=CC(C(C(C(C(C(C1O)C)O)C)OC(=O)C)C)OC)C)C)O)O)C=NN5CCN(CC5)C)C | 10 |  |  |  | 3 | O/W | 0.075 | 2.2 | 3.5093023 | 50.3 | 0 | 6.0240964 | 0.84016993 | 10.1016/j.colsurfb.2004.08.016
274 | rifampicin | CC1C=CC=C(C(=O)NC2=C(C(=C3C(=C2O)C(=C(C4=C3C(=O)C(O4)(OC=CC(C(C(C(C(C(C1O)C)O)C)OC(=O)C)C)OC)C)C)O)O)C=NN5CCN(CC5)C)C | 10 |  |  |  | 3 | O/W | 0.075 | 2.2 | 3.5093023 | 50.3 | 0 | 7.0281125 | 0.86314623 | 10.1016/j.colsurfb.2004.08.016
274 | rifampicin | CC1C=CC=C(C(=O)NC2=C(C(=C3C(=C2O)C(=C(C4=C3C(=O)C(O4)(OC=CC(C(C(C(C(C(C1O)C)O)C)OC(=O)C)C)OC)C)C)O)O)C=NN5CCN(CC5)C)C | 10 |  |  |  | 3 | O/W | 0.075 | 2.2 | 3.5093023 | 50.3 | 0 | 8.0321285 | 0.88323235 | 10.1016/j.colsurfb.2004.08.016
274 | rifampicin | CC1C=CC=C(C(=O)NC2=C(C(=C3C(=C2O)C(=C(C4=C3C(=O)C(O4)(OC=CC(C(C(C(C(C(C1O)C)O)C)OC(=O)C)C)OC)C)C)O)O)C=NN5CCN(CC5)C)C | 10 |  |  |  | 3 | O/W | 0.075 | 2.2 | 3.5093023 | 50.3 | 0 | 9.1164659 | 0.89463635 | 10.1016/j.colsurfb.2004.08.016
274 | rifampicin | CC1C=CC=C(C(=O)NC2=C(C(=C3C(=C2O)C(=C(C4=C3C(=O)C(O4)(OC=CC(C(C(C(C(C(C1O)C)O)C)OC(=O)C)C)OC)C)C)O)O)C=NN5CCN(CC5)C)C | 10 |  |  |  | 3 | O/W | 0.075 | 2.2 | 3.5093023 | 50.3 | 0 | 10.040161 | 0.89739304 | 10.1016/j.colsurfb.2004.08.016
274 | rifampicin | CC1C=CC=C(C(=O)NC2=C(C(=C3C(=C2O)C(=C(C4=C3C(=O)C(O4)(OC=CC(C(C(C(C(C(C1O)C)O)C)OC(=O)C)C)OC)C)C)O)O)C=NN5CCN(CC5)C)C | 10 |  |  |  | 3 | O/W | 0.075 | 2.2 | 3.5093023 | 50.3 | 0 | 11.124498 | 0.90301669 | 10.1016/j.colsurfb.2004.08.016
274 | rifampicin | CC1C=CC=C(C(=O)NC2=C(C(=C3C(=C2O)C(=C(C4=C3C(=O)C(O4)(OC=CC(C(C(C(C(C(C1O)C)O)C)OC(=O)C)C)OC)C)C)O)O)C=NN5CCN(CC5)C)C | 10 |  |  |  | 3 | O/W | 0.075 | 2.2 | 3.5093023 | 50.3 | 0 | 12.008032 | 0.90866936 | 10.1016/j.colsurfb.2004.08.016
274 | rifampicin | CC1C=CC=C(C(=O)NC2=C(C(=C3C(=C2O)C(=C(C4=C3C(=O)C(O4)(OC=CC(C(C(C(C(C(C1O)C)O)C)OC(=O)C)C)OC)C)C)O)O)C=NN5CCN(CC5)C)C | 10 |  |  |  | 3 | O/W | 0.075 | 2.2 | 3.5093023 | 50.3 | 0 | 12.971888 | 0.91142025 | 10.1016/j.colsurfb.2004.08.016
274 | rifampicin | CC1C=CC=C(C(=O)NC2=C(C(=C3C(=C2O)C(=C(C4=C3C(=O)C(O4)(OC=CC(C(C(C(C(C(C1O)C)O)C)OC(=O)C)C)OC)C)C)O)O)C=NN5CCN(CC5)C)C | 10 |  |  |  | 3 | O/W | 0.075 | 2.2 | 3.5093023 | 50.3 | 0 | 13.895582 | 0.90839659 | 10.1016/j.colsurfb.2004.08.016
274 | rifampicin | CC1C=CC=C(C(=O)NC2=C(C(=C3C(=C2O)C(=C(C4=C3C(=O)C(O4)(OC=CC(C(C(C(C(C(C1O)C)O)C)OC(=O)C)C)OC)C)C)O)O)C=NN5CCN(CC5)C)C | 10 |  |  |  | 3 | O/W | 0.075 | 2.2 | 3.5093023 | 50.3 | 0 | 15.140562 | 0.91110685 | 10.1016/j.colsurfb.2004.08.016
274 | rifampicin | CC1C=CC=C(C(=O)NC2=C(C(=C3C(=C2O)C(=C(C4=C3C(=O)C(O4)(OC=CC(C(C(C(C(C(C1O)C)O)C)OC(=O)C)C)OC)C)C)O)O)C=NN5CCN(CC5)C)C | 10 |  |  |  | 3 | O/W | 0.075 | 2.2 | 3.5093023 | 50.3 | 0 | 16.024096 | 0.91386935 | 10.1016/j.colsurfb.2004.08.016
274 | rifampicin | CC1C=CC=C(C(=O)NC2=C(C(=C3C(=C2O)C(=C(C4=C3C(=O)C(O4)(OC=CC(C(C(C(C(C(C1O)C)O)C)OC(=O)C)C)OC)C)C)O)O)C=NN5CCN(CC5)C)C | 10 |  |  |  | 3 | O/W | 0.075 | 2.2 | 3.5093023 | 50.3 | 0 | 16.947791 | 0.90795552 | 10.1016/j.colsurfb.2004.08.016
274 | rifampicin | CC1C=CC=C(C(=O)NC2=C(C(=C3C(=C2O)C(=C(C4=C3C(=O)C(O4)(OC=CC(C(C(C(C(C(C1O)C)O)C)OC(=O)C)C)OC)C)C)O)O)C=NN5CCN(CC5)C)C | 10 |  |  |  | 3 | O/W | 0.075 | 2.2 | 3.5093023 | 50.3 | 0 | 18.032129 | 0.90779882 | 10.1016/j.colsurfb.2004.08.016
274 | rifampicin | CC1C=CC=C(C(=O)NC2=C(C(=C3C(=C2O)C(=C(C4=C3C(=O)C(O4)(OC=CC(C(C(C(C(C(C1O)C)O)C)OC(=O)C)C)OC)C)C)O)O)C=NN5CCN(CC5)C)C | 10 |  |  |  | 3 | O/W | 0.075 | 2.2 | 3.5093023 | 50.3 | 0 | 18.995984 | 0.91343989 | 10.1016/j.colsurfb.2004.08.016
274 | rifampicin | CC1C=CC=C(C(=O)NC2=C(C(=C3C(=C2O)C(=C(C4=C3C(=O)C(O4)(OC=CC(C(C(C(C(C(C1O)C)O)C)OC(=O)C)C)OC)C)C)O)O)C=NN5CCN(CC5)C)C | 10 |  |  |  | 3 | O/W | 0.075 | 2.2 | 3.5093023 | 50.3 | 0 | 20.120482 | 0.91327739 | 10.1016/j.colsurfb.2004.08.016
275 | rifampicin | CC1C=CC=C(C(=O)NC2=C(C(=C3C(=C2O)C(=C(C4=C3C(=O)C(O4)(OC=CC(C(C(C(C(C(C1O)C)O)C)OC(=O)C)C)OC)C)C)O)O)C=NN5CCN(CC5)C)C | 10 |  |  |  | 3 | O/W | 0.075 | 5.2 | 4.3325581 | 62.1 | 0 | 0 | 0 | 10.1016/j.colsurfb.2004.08.016
275 | rifampicin | CC1C=CC=C(C(=O)NC2=C(C(=C3C(=C2O)C(=C(C4=C3C(=O)C(O4)(OC=CC(C(C(C(C(C(C1O)C)O)C)OC(=O)C)C)OC)C)C)O)O)C=NN5CCN(CC5)C)C | 10 |  |  |  | 3 | O/W | 0.075 | 5.2 | 4.3325581 | 62.1 | 0 | 0.92369478 | 0.31489542 | 10.1016/j.colsurfb.2004.08.016
275 | rifampicin | CC1C=CC=C(C(=O)NC2=C(C(=C3C(=C2O)C(=C(C4=C3C(=O)C(O4)(OC=CC(C(C(C(C(C(C1O)C)O)C)OC(=O)C)C)OC)C)C)O)O)C=NN5CCN(CC5)C)C | 10 |  |  |  | 3 | O/W | 0.075 | 5.2 | 4.3325581 | 62.1 | 0 | 1.8875502 | 0.40435151 | 10.1016/j.colsurfb.2004.08.016
275 | rifampicin | CC1C=CC=C(C(=O)NC2=C(C(=C3C(=C2O)C(=C(C4=C3C(=O)C(O4)(OC=CC(C(C(C(C(C(C1O)C)O)C)OC(=O)C)C)OC)C)C)O)O)C=NN5CCN(CC5)C)C | 10 |  |  |  | 3 | O/W | 0.075 | 5.2 | 4.3325581 | 62.1 | 0 | 3.0120482 | 0.4273104 | 10.1016/j.colsurfb.2004.08.016
275 | rifampicin | CC1C=CC=C(C(=O)NC2=C(C(=C3C(=C2O)C(=C(C4=C3C(=O)C(O4)(OC=CC(C(C(C(C(C(C1O)C)O)C)OC(=O)C)C)OC)C)C)O)O)C=NN5CCN(CC5)C)C | 10 |  |  |  | 3 | O/W | 0.075 | 5.2 | 4.3325581 | 62.1 | 0 | 3.8955823 | 0.47053532 | 10.1016/j.colsurfb.2004.08.016
275 | rifampicin | CC1C=CC=C(C(=O)NC2=C(C(=C3C(=C2O)C(=C(C4=C3C(=O)C(O4)(OC=CC(C(C(C(C(C(C1O)C)O)C)OC(=O)C)C)OC)C)C)O)O)C=NN5CCN(CC5)C)C | 10 |  |  |  | 3 | O/W | 0.075 | 5.2 | 4.3325581 | 62.1 | 0 | 4.9799197 | 0.50795088 | 10.1016/j.colsurfb.2004.08.016
275 | rifampicin | CC1C=CC=C(C(=O)NC2=C(C(=C3C(=C2O)C(=C(C4=C3C(=O)C(O4)(OC=CC(C(C(C(C(C(C1O)C)O)C)OC(=O)C)C)OC)C)C)O)O)C=NN5CCN(CC5)C)C | 10 |  |  |  | 3 | O/W | 0.075 | 5.2 | 4.3325581 | 62.1 | 0 | 6.1445783 | 0.52801379 | 10.1016/j.colsurfb.2004.08.016
275 | rifampicin | CC1C=CC=C(C(=O)NC2=C(C(=C3C(=C2O)C(=C(C4=C3C(=O)C(O4)(OC=CC(C(C(C(C(C(C1O)C)O)C)OC(=O)C)C)OC)C)C)O)O)C=NN5CCN(CC5)C)C | 10 |  |  |  | 3 | O/W | 0.075 | 5.2 | 4.3325581 | 62.1 | 0 | 7.0281125 | 0.54811732 | 10.1016/j.colsurfb.2004.08.016
275 | rifampicin | CC1C=CC=C(C(=O)NC2=C(C(=C3C(=C2O)C(=C(C4=C3C(=O)C(O4)(OC=CC(C(C(C(C(C(C1O)C)O)C)OC(=O)C)C)OC)C)C)O)O)C=NN5CCN(CC5)C)C | 10 |  |  |  | 3 | O/W | 0.075 | 5.2 | 4.3325581 | 62.1 | 0 | 7.8714859 | 0.57400701 | 10.1016/j.colsurfb.2004.08.016
275 | rifampicin | CC1C=CC=C(C(=O)NC2=C(C(=C3C(=C2O)C(=C(C4=C3C(=O)C(O4)(OC=CC(C(C(C(C(C(C1O)C)O)C)OC(=O)C)C)OC)C)C)O)O)C=NN5CCN(CC5)C)C | 10 |  |  |  | 3 | O/W | 0.075 | 5.2 | 4.3325581 | 62.1 | 0 | 9.0763052 | 0.58828377 | 10.1016/j.colsurfb.2004.08.016
275 | rifampicin | CC1C=CC=C(C(=O)NC2=C(C(=C3C(=C2O)C(=C(C4=C3C(=O)C(O4)(OC=CC(C(C(C(C(C(C1O)C)O)C)OC(=O)C)C)OC)C)C)O)O)C=NN5CCN(CC5)C)C | 10 |  |  |  | 3 | O/W | 0.075 | 5.2 | 4.3325581 | 62.1 | 0 | 10.080321 | 0.60547972 | 10.1016/j.colsurfb.2004.08.016
275 | rifampicin | CC1C=CC=C(C(=O)NC2=C(C(=C3C(=C2O)C(=C(C4=C3C(=O)C(O4)(OC=CC(C(C(C(C(C(C1O)C)O)C)OC(=O)C)C)OC)C)C)O)O)C=NN5CCN(CC5)C)C | 10 |  |  |  | 3 | O/W | 0.075 | 5.2 | 4.3325581 | 62.1 | 0 | 10.963855 | 0.62558326 | 10.1016/j.colsurfb.2004.08.016
275 | rifampicin | CC1C=CC=C(C(=O)NC2=C(C(=C3C(=C2O)C(=C(C4=C3C(=O)C(O4)(OC=CC(C(C(C(C(C(C1O)C)O)C)OC(=O)C)C)OC)C)C)O)O)C=NN5CCN(CC5)C)C | 10 |  |  |  | 3 | O/W | 0.075 | 5.2 | 4.3325581 | 62.1 | 0 | 11.84739 | 0.63701627 | 10.1016/j.colsurfb.2004.08.016
275 | rifampicin | CC1C=CC=C(C(=O)NC2=C(C(=C3C(=C2O)C(=C(C4=C3C(=O)C(O4)(OC=CC(C(C(C(C(C(C1O)C)O)C)OC(=O)C)C)OC)C)C)O)O)C=NN5CCN(CC5)C)C | 10 |  |  |  | 3 | O/W | 0.075 | 5.2 | 4.3325581 | 62.1 | 0 | 12.811245 | 0.65132786 | 10.1016/j.colsurfb.2004.08.016
275 | rifampicin | CC1C=CC=C(C(=O)NC2=C(C(=C3C(=C2O)C(=C(C4=C3C(=O)C(O4)(OC=CC(C(C(C(C(C(C1O)C)O)C)OC(=O)C)C)OC)C)C)O)O)C=NN5CCN(CC5)C)C | 10 |  |  |  | 3 | O/W | 0.075 | 5.2 | 4.3325581 | 62.1 | 0 | 14.016064 | 0.67138496 | 10.1016/j.colsurfb.2004.08.016
275 | rifampicin | CC1C=CC=C(C(=O)NC2=C(C(=C3C(=C2O)C(=C(C4=C3C(=O)C(O4)(OC=CC(C(C(C(C(C(C1O)C)O)C)OC(=O)C)C)OC)C)C)O)O)C=NN5CCN(CC5)C)C | 10 |  |  |  | 3 | O/W | 0.075 | 5.2 | 4.3325581 | 62.1 | 0 | 15.180723 | 0.68277735 | 10.1016/j.colsurfb.2004.08.016
275 | rifampicin | CC1C=CC=C(C(=O)NC2=C(C(=C3C(=C2O)C(=C(C4=C3C(=O)C(O4)(OC=CC(C(C(C(C(C(C1O)C)O)C)OC(=O)C)C)OC)C)C)O)O)C=NN5CCN(CC5)C)C | 10 |  |  |  | 3 | O/W | 0.075 | 5.2 | 4.3325581 | 62.1 | 0 | 16.104418 | 0.68842422 | 10.1016/j.colsurfb.2004.08.016
275 | rifampicin | CC1C=CC=C(C(=O)NC2=C(C(=C3C(=C2O)C(=C(C4=C3C(=O)C(O4)(OC=CC(C(C(C(C(C(C1O)C)O)C)OC(=O)C)C)OC)C)C)O)O)C=NN5CCN(CC5)C)C | 10 |  |  |  | 3 | O/W | 0.075 | 5.2 | 4.3325581 | 62.1 | 0 | 16.987952 | 0.69696706 | 10.1016/j.colsurfb.2004.08.016
275 | rifampicin | CC1C=CC=C(C(=O)NC2=C(C(=C3C(=C2O)C(=C(C4=C3C(=O)C(O4)(OC=CC(C(C(C(C(C(C1O)C)O)C)OC(=O)C)C)OC)C)C)O)O)C=NN5CCN(CC5)C)C | 10 |  |  |  | 3 | O/W | 0.075 | 5.2 | 4.3325581 | 62.1 | 0 | 18.072289 | 0.70837106 | 10.1016/j.colsurfb.2004.08.016
275 | rifampicin | CC1C=CC=C(C(=O)NC2=C(C(=C3C(=C2O)C(=C(C4=C3C(=O)C(O4)(OC=CC(C(C(C(C(C(C1O)C)O)C)OC(=O)C)C)OC)C)C)O)O)C=NN5CCN(CC5)C)C | 10 |  |  |  | 3 | O/W | 0.075 | 5.2 | 4.3325581 | 62.1 | 0 | 19.156627 | 0.71110453 | 10.1016/j.colsurfb.2004.08.016
275 | rifampicin | CC1C=CC=C(C(=O)NC2=C(C(=C3C(=C2O)C(=C(C4=C3C(=O)C(O4)(OC=CC(C(C(C(C(C(C1O)C)O)C)OC(=O)C)C)OC)C)C)O)O)C=NN5CCN(CC5)C)C | 10 |  |  |  | 3 | O/W | 0.075 | 5.2 | 4.3325581 | 62.1 | 0 | 20.080321 | 0.71386123 | 10.1016/j.colsurfb.2004.08.016
276 | rifampicin | CC1C=CC=C(C(=O)NC2=C(C(=C3C(=C2O)C(=C(C4=C3C(=O)C(O4)(OC=CC(C(C(C(C(C(C1O)C)O)C)OC(=O)C)C)OC)C)C)O)O)C=NN5CCN(CC5)C)C | 10 |  |  |  | 3 | O/W | 0.075 | 9 | 3.9767442 | 57 | 0 | 0 | 0 | 10.1016/j.colsurfb.2004.08.016
276 | rifampicin | CC1C=CC=C(C(=O)NC2=C(C(=C3C(=C2O)C(=C(C4=C3C(=O)C(O4)(OC=CC(C(C(C(C(C(C1O)C)O)C)OC(=O)C)C)OC)C)C)O)O)C=NN5CCN(CC5)C)C | 10 |  |  |  | 3 | O/W | 0.075 | 9 | 3.9767442 | 57 | 0 | 0.92369478 | 0.37847924 | 10.1016/j.colsurfb.2004.08.016
276 | rifampicin | CC1C=CC=C(C(=O)NC2=C(C(=C3C(=C2O)C(=C(C4=C3C(=O)C(O4)(OC=CC(C(C(C(C(C(C1O)C)O)C)OC(=O)C)C)OC)C)C)O)O)C=NN5CCN(CC5)C)C | 10 |  |  |  | 3 | O/W | 0.075 | 9 | 3.9767442 | 57 | 0 | 1.8473896 | 0.3841261 | 10.1016/j.colsurfb.2004.08.016
276 | rifampicin | CC1C=CC=C(C(=O)NC2=C(C(=C3C(=C2O)C(=C(C4=C3C(=O)C(O4)(OC=CC(C(C(C(C(C(C1O)C)O)C)OC(=O)C)C)OC)C)C)O)O)C=NN5CCN(CC5)C)C | 10 |  |  |  | 3 | O/W | 0.075 | 9 | 3.9767442 | 57 | 0 | 2.9317269 | 0.4388827 | 10.1016/j.colsurfb.2004.08.016
276 | rifampicin | CC1C=CC=C(C(=O)NC2=C(C(=C3C(=C2O)C(=C(C4=C3C(=O)C(O4)(OC=CC(C(C(C(C(C(C1O)C)O)C)OC(=O)C)C)OC)C)C)O)O)C=NN5CCN(CC5)C)C | 10 |  |  |  | 3 | O/W | 0.075 | 9 | 3.9767442 | 57 | 0 | 3.935743 | 0.48209021 | 10.1016/j.colsurfb.2004.08.016
276 | rifampicin | CC1C=CC=C(C(=O)NC2=C(C(=C3C(=C2O)C(=C(C4=C3C(=O)C(O4)(OC=CC(C(C(C(C(C(C1O)C)O)C)OC(=O)C)C)OC)C)C)O)O)C=NN5CCN(CC5)C)C | 10 |  |  |  | 3 | O/W | 0.075 | 9 | 3.9767442 | 57 | 0 | 5.0200803 | 0.52239594 | 10.1016/j.colsurfb.2004.08.016
276 | rifampicin | CC1C=CC=C(C(=O)NC2=C(C(=C3C(=C2O)C(=C(C4=C3C(=O)C(O4)(OC=CC(C(C(C(C(C(C1O)C)O)C)OC(=O)C)C)OC)C)C)O)O)C=NN5CCN(CC5)C)C | 10 |  |  |  | 3 | O/W | 0.075 | 9 | 3.9767442 | 57 | 0 | 5.8232932 | 0.55407178 | 10.1016/j.colsurfb.2004.08.016
276 | rifampicin | CC1C=CC=C(C(=O)NC2=C(C(=C3C(=C2O)C(=C(C4=C3C(=O)C(O4)(OC=CC(C(C(C(C(C(C1O)C)O)C)OC(=O)C)C)OC)C)C)O)O)C=NN5CCN(CC5)C)C | 10 |  |  |  | 3 | O/W | 0.075 | 9 | 3.9767442 | 57 | 0 | 7.0682731 | 0.58568378 | 10.1016/j.colsurfb.2004.08.016
276 | rifampicin | CC1C=CC=C(C(=O)NC2=C(C(=C3C(=C2O)C(=C(C4=C3C(=O)C(O4)(OC=CC(C(C(C(C(C(C1O)C)O)C)OC(=O)C)C)OC)C)C)O)O)C=NN5CCN(CC5)C)C | 10 |  |  |  | 3 | O/W | 0.075 | 9 | 3.9767442 | 57 | 0 | 7.9919679 | 0.60578151 | 10.1016/j.colsurfb.2004.08.016
276 | rifampicin | CC1C=CC=C(C(=O)NC2=C(C(=C3C(=C2O)C(=C(C4=C3C(=O)C(O4)(OC=CC(C(C(C(C(C(C1O)C)O)C)OC(=O)C)C)OC)C)C)O)O)C=NN5CCN(CC5)C)C | 10 |  |  |  | 3 | O/W | 0.075 | 9 | 3.9767442 | 57 | 0 | 8.9558233 | 0.62009309 | 10.1016/j.colsurfb.2004.08.016
276 | rifampicin | CC1C=CC=C(C(=O)NC2=C(C(=C3C(=C2O)C(=C(C4=C3C(=O)C(O4)(OC=CC(C(C(C(C(C(C1O)C)O)C)OC(=O)C)C)OC)C)C)O)O)C=NN5CCN(CC5)C)C | 10 |  |  |  | 3 | O/W | 0.075 | 9 | 3.9767442 | 57 | 0 | 9.9196787 | 0.64018502 | 10.1016/j.colsurfb.2004.08.016
276 | rifampicin | CC1C=CC=C(C(=O)NC2=C(C(=C3C(=C2O)C(=C(C4=C3C(=O)C(O4)(OC=CC(C(C(C(C(C(C1O)C)O)C)OC(=O)C)C)OC)C)C)O)O)C=NN5CCN(CC5)C)C | 10 |  |  |  | 3 | O/W | 0.075 | 9 | 3.9767442 | 57 | 0 | 11.044177 | 0.65736356 | 10.1016/j.colsurfb.2004.08.016
276 | rifampicin | CC1C=CC=C(C(=O)NC2=C(C(=C3C(=C2O)C(=C(C4=C3C(=O)C(O4)(OC=CC(C(C(C(C(C(C1O)C)O)C)OC(=O)C)C)OC)C)C)O)O)C=NN5CCN(CC5)C)C | 10 |  |  |  | 3 | O/W | 0.075 | 9 | 3.9767442 | 57 | 0 | 11.927711 | 0.6659064 | 10.1016/j.colsurfb.2004.08.016
276 | rifampicin | CC1C=CC=C(C(=O)NC2=C(C(=C3C(=C2O)C(=C(C4=C3C(=O)C(O4)(OC=CC(C(C(C(C(C(C1O)C)O)C)OC(=O)C)C)OC)C)C)O)O)C=NN5CCN(CC5)C)C | 10 |  |  |  | 3 | O/W | 0.075 | 9 | 3.9767442 | 57 | 0 | 12.891566 | 0.69466885 | 10.1016/j.colsurfb.2004.08.016
276 | rifampicin | CC1C=CC=C(C(=O)NC2=C(C(=C3C(=C2O)C(=C(C4=C3C(=O)C(O4)(OC=CC(C(C(C(C(C(C1O)C)O)C)OC(=O)C)C)OC)C)C)O)O)C=NN5CCN(CC5)C)C | 10 |  |  |  | 3 | O/W | 0.075 | 9 | 3.9767442 | 57 | 0 | 14.016064 | 0.70606704 | 10.1016/j.colsurfb.2004.08.016
276 | rifampicin | CC1C=CC=C(C(=O)NC2=C(C(=C3C(=C2O)C(=C(C4=C3C(=O)C(O4)(OC=CC(C(C(C(C(C(C1O)C)O)C)OC(=O)C)C)OC)C)C)O)O)C=NN5CCN(CC5)C)C | 10 |  |  |  | 3 | O/W | 0.075 | 9 | 3.9767442 | 57 | 0 | 15.100402 | 0.70880052 | 10.1016/j.colsurfb.2004.08.016
276 | rifampicin | CC1C=CC=C(C(=O)NC2=C(C(=C3C(=C2O)C(=C(C4=C3C(=O)C(O4)(OC=CC(C(C(C(C(C(C1O)C)O)C)OC(=O)C)C)OC)C)C)O)O)C=NN5CCN(CC5)C)C | 10 |  |  |  | 3 | O/W | 0.075 | 9 | 3.9767442 | 57 | 0 | 15.943775 | 0.72312951 | 10.1016/j.colsurfb.2004.08.016
276 | rifampicin | CC1C=CC=C(C(=O)NC2=C(C(=C3C(=C2O)C(=C(C4=C3C(=O)C(O4)(OC=CC(C(C(C(C(C(C1O)C)O)C)OC(=O)C)C)OC)C)C)O)O)C=NN5CCN(CC5)C)C | 10 |  |  |  | 3 | O/W | 0.075 | 9 | 3.9767442 | 57 | 0 | 17.028112 | 0.73453351 | 10.1016/j.colsurfb.2004.08.016
276 | rifampicin | CC1C=CC=C(C(=O)NC2=C(C(=C3C(=C2O)C(=C(C4=C3C(=O)C(O4)(OC=CC(C(C(C(C(C(C1O)C)O)C)OC(=O)C)C)OC)C)C)O)O)C=NN5CCN(CC5)C)C | 10 |  |  |  | 3 | O/W | 0.075 | 9 | 3.9767442 | 57 | 0 | 17.911647 | 0.74307635 | 10.1016/j.colsurfb.2004.08.016
276 | rifampicin | CC1C=CC=C(C(=O)NC2=C(C(=C3C(=C2O)C(=C(C4=C3C(=O)C(O4)(OC=CC(C(C(C(C(C(C1O)C)O)C)OC(=O)C)C)OC)C)C)O)O)C=NN5CCN(CC5)C)C | 10 |  |  |  | 3 | O/W | 0.075 | 9 | 3.9767442 | 57 | 0 | 18.995984 | 0.75159018 | 10.1016/j.colsurfb.2004.08.016
276 | rifampicin | CC1C=CC=C(C(=O)NC2=C(C(=C3C(=C2O)C(=C(C4=C3C(=O)C(O4)(OC=CC(C(C(C(C(C(C1O)C)O)C)OC(=O)C)C)OC)C)C)O)O)C=NN5CCN(CC5)C)C | 10 |  |  |  | 3 | O/W | 0.075 | 9 | 3.9767442 | 57 | 0 | 20.040161 | 0.75432946 | 10.1016/j.colsurfb.2004.08.016
277 | 5-fluorouracil | O=C1NC=C(F)C(=O)N1 | 104 |  |  |  | 1 | S/O/W | 0.8 | 78.2 | 34.7 | 78.075 | 0 | 0 | 0 | 10.1016/j.jconrel.2004.01.011
277 | 5-fluorouracil | O=C1NC=C(F)C(=O)N1 | 104 |  |  |  | 1 | S/O/W | 0.8 | 78.2 | 34.7 | 78.075 | 0 | 0.34228274 | 0.21818083 | 10.1016/j.jconrel.2004.01.011
277 | 5-fluorouracil | O=C1NC=C(F)C(=O)N1 | 104 |  |  |  | 1 | S/O/W | 0.8 | 78.2 | 34.7 | 78.075 | 0 | 1.0710242 | 0.39699616 | 10.1016/j.jconrel.2004.01.011
277 | 5-fluorouracil | O=C1NC=C(F)C(=O)N1 | 104 |  |  |  | 1 | S/O/W | 0.8 | 78.2 | 34.7 | 78.075 | 0 | 2.0450074 | 0.56890511 | 10.1016/j.jconrel.2004.01.011
277 | 5-fluorouracil | O=C1NC=C(F)C(=O)N1 | 104 |  |  |  | 1 | S/O/W | 0.8 | 78.2 | 34.7 | 78.075 | 0 | 3.0208583 | 0.68745021 | 10.1016/j.jconrel.2004.01.011
277 | 5-fluorouracil | O=C1NC=C(F)C(=O)N1 | 104 |  |  |  | 1 | S/O/W | 0.8 | 78.2 | 34.7 | 78.075 | 0 | 3.9983333 | 0.75959196 | 10.1016/j.jconrel.2004.01.011
277 | 5-fluorouracil | O=C1NC=C(F)C(=O)N1 | 104 |  |  |  | 1 | S/O/W | 0.8 | 78.2 | 34.7 | 78.075 | 0 | 4.9766204 | 0.80853203 | 10.1016/j.jconrel.2004.01.011
277 | 5-fluorouracil | O=C1NC=C(F)C(=O)N1 | 104 |  |  |  | 1 | S/O/W | 0.8 | 78.2 | 34.7 | 78.075 | 0 | 5.9901509 | 0.85051933 | 10.1016/j.jconrel.2004.01.011
277 | 5-fluorouracil | O=C1NC=C(F)C(=O)N1 | 104 |  |  |  | 1 | S/O/W | 0.8 | 78.2 | 34.7 | 78.075 | 0 | 6.9351436 | 0.85072815 | 10.1016/j.jconrel.2004.01.011
277 | 5-fluorouracil | O=C1NC=C(F)C(=O)N1 | 104 |  |  |  | 1 | S/O/W | 0.8 | 78.2 | 34.7 | 78.075 | 0 | 7.9148112 | 0.86022537 | 10.1016/j.jconrel.2004.01.011
277 | 5-fluorouracil | O=C1NC=C(F)C(=O)N1 | 104 |  |  |  | 1 | S/O/W | 0.8 | 78.2 | 34.7 | 78.075 | 0 | 8.9987471 | 0.8906273 | 10.1016/j.jconrel.2004.01.011
277 | 5-fluorouracil | O=C1NC=C(F)C(=O)N1 | 104 |  |  |  | 1 | S/O/W | 0.8 | 78.2 | 34.7 | 78.075 | 0 | 10.048495 | 0.89781982 | 10.1016/j.jconrel.2004.01.011
277 | 5-fluorouracil | O=C1NC=C(F)C(=O)N1 | 104 |  |  |  | 1 | S/O/W | 0.8 | 78.2 | 34.7 | 78.075 | 0 | 10.993244 | 0.90498913 | 10.1016/j.jconrel.2004.01.011
277 | 5-fluorouracil | O=C1NC=C(F)C(=O)N1 | 104 |  |  |  | 1 | S/O/W | 0.8 | 78.2 | 34.7 | 78.075 | 0 | 11.9721 | 0.93768803 | 10.1016/j.jconrel.2004.01.011
277 | 5-fluorouracil | O=C1NC=C(F)C(=O)N1 | 104 |  |  |  | 1 | S/O/W | 0.8 | 78.2 | 34.7 | 78.075 | 0 | 13.022579 | 0.92399904 | 10.1016/j.jconrel.2004.01.011
277 | 5-fluorouracil | O=C1NC=C(F)C(=O)N1 | 104 |  |  |  | 1 | S/O/W | 0.8 | 78.2 | 34.7 | 78.075 | 0 | 14.002084 | 0.9381366 | 10.1016/j.jconrel.2004.01.011
277 | 5-fluorouracil | O=C1NC=C(F)C(=O)N1 | 104 |  |  |  | 1 | S/O/W | 0.8 | 78.2 | 34.7 | 78.075 | 0 | 15.016914 | 0.94300121 | 10.1016/j.jconrel.2004.01.011
277 | 5-fluorouracil | O=C1NC=C(F)C(=O)N1 | 104 |  |  |  | 1 | S/O/W | 0.8 | 78.2 | 34.7 | 78.075 | 0 | 15.926582 | 0.95248297 | 10.1016/j.jconrel.2004.01.011
277 | 5-fluorouracil | O=C1NC=C(F)C(=O)N1 | 104 |  |  |  | 1 | S/O/W | 0.8 | 78.2 | 34.7 | 78.075 | 0 | 17.081167 | 0.96433902 | 10.1016/j.jconrel.2004.01.011
277 | 5-fluorouracil | O=C1NC=C(F)C(=O)N1 | 104 |  |  |  | 1 | S/O/W | 0.8 | 78.2 | 34.7 | 78.075 | 0 | 17.920917 | 0.97148514 | 10.1016/j.jconrel.2004.01.011
277 | 5-fluorouracil | O=C1NC=C(F)C(=O)N1 | 104 |  |  |  | 1 | S/O/W | 0.8 | 78.2 | 34.7 | 78.075 | 0 | 18.969934 | 0.99955917 | 10.1016/j.jconrel.2004.01.011
277 | 5-fluorouracil | O=C1NC=C(F)C(=O)N1 | 104 |  |  |  | 1 | S/O/W | 0.8 | 78.2 | 34.7 | 78.075 | 0 | 19.914846 | 1.0020882 | 10.1016/j.jconrel.2004.01.011
277 | 5-fluorouracil | O=C1NC=C(F)C(=O)N1 | 104 |  |  |  | 1 | S/O/W | 0.8 | 78.2 | 34.7 | 78.075 | 0 | 20.929595 | 1.0092729 | 10.1016/j.jconrel.2004.01.011
278 | 5-fluorouracil | O=C1NC=C(F)C(=O)N1 | 104 |  |  |  | 1 | S/O/W | 0.8 | 65.1 | 31.9 | 71.775 | 0 | 0 | 0 | 10.1016/j.jconrel.2004.01.011
278 | 5-fluorouracil | O=C1NC=C(F)C(=O)N1 | 104 |  |  |  | 1 | S/O/W | 0.8 | 65.1 | 31.9 | 71.775 | 0 | 0.30906954 | 0.16712941 | 10.1016/j.jconrel.2004.01.011
278 | 5-fluorouracil | O=C1NC=C(F)C(=O)N1 | 104 |  |  |  | 1 | S/O/W | 0.8 | 65.1 | 31.9 | 71.775 | 0 | 1.0391103 | 0.30882205 | 10.1016/j.jconrel.2004.01.011
278 | 5-fluorouracil | O=C1NC=C(F)C(=O)N1 | 104 |  |  |  | 1 | S/O/W | 0.8 | 65.1 | 31.9 | 71.775 | 0 | 1.9776065 | 0.49464428 | 10.1016/j.jconrel.2004.01.011
278 | 5-fluorouracil | O=C1NC=C(F)C(=O)N1 | 104 |  |  |  | 1 | S/O/W | 0.8 | 65.1 | 31.9 | 71.775 | 0 | 2.9541883 | 0.59230787 | 10.1016/j.jconrel.2004.01.011
278 | 5-fluorouracil | O=C1NC=C(F)C(=O)N1 | 104 |  |  |  | 1 | S/O/W | 0.8 | 65.1 | 31.9 | 71.775 | 0 | 3.9669879 | 0.65517668 | 10.1016/j.jconrel.2004.01.011
278 | 5-fluorouracil | O=C1NC=C(F)C(=O)N1 | 104 |  |  |  | 1 | S/O/W | 0.8 | 65.1 | 31.9 | 71.775 | 0 | 5.0161677 | 0.67861037 | 10.1016/j.jconrel.2004.01.011
278 | 5-fluorouracil | O=C1NC=C(F)C(=O)N1 | 104 |  |  |  | 1 | S/O/W | 0.8 | 65.1 | 31.9 | 71.775 | 0 | 6.0302666 | 0.7043565 | 10.1016/j.jconrel.2004.01.011
278 | 5-fluorouracil | O=C1NC=C(F)C(=O)N1 | 104 |  |  |  | 1 | S/O/W | 0.8 | 65.1 | 31.9 | 71.775 | 0 | 6.974772 | 0.71848632 | 10.1016/j.jconrel.2004.01.011
278 | 5-fluorouracil | O=C1NC=C(F)C(=O)N1 | 104 |  |  |  | 1 | S/O/W | 0.8 | 65.1 | 31.9 | 71.775 | 0 | 8.0244391 | 0.72799901 | 10.1016/j.jconrel.2004.01.011
278 | 5-fluorouracil | O=C1NC=C(F)C(=O)N1 | 104 |  |  |  | 1 | S/O/W | 0.8 | 65.1 | 31.9 | 71.775 | 0 | 8.9680513 | 0.76765068 | 10.1016/j.jconrel.2004.01.011
278 | 5-fluorouracil | O=C1NC=C(F)C(=O)N1 | 104 |  |  |  | 1 | S/O/W | 0.8 | 65.1 | 31.9 | 71.775 | 0 | 9.9826374 | 0.7794758 | 10.1016/j.jconrel.2004.01.011
278 | 5-fluorouracil | O=C1NC=C(F)C(=O)N1 | 104 |  |  |  | 1 | S/O/W | 0.8 | 65.1 | 31.9 | 71.775 | 0 | 10.99698 | 0.79826142 | 10.1016/j.jconrel.2004.01.011
278 | 5-fluorouracil | O=C1NC=C(F)C(=O)N1 | 104 |  |  |  | 1 | S/O/W | 0.8 | 65.1 | 31.9 | 71.775 | 0 | 11.940836 | 0.83095258 | 10.1016/j.jconrel.2004.01.011
278 | 5-fluorouracil | O=C1NC=C(F)C(=O)N1 | 104 |  |  |  | 1 | S/O/W | 0.8 | 65.1 | 31.9 | 71.775 | 0 | 12.955909 | 0.8288567 | 10.1016/j.jconrel.2004.01.011
278 | 5-fluorouracil | O=C1NC=C(F)C(=O)N1 | 104 |  |  |  | 1 | S/O/W | 0.8 | 65.1 | 31.9 | 71.775 | 0 | 14.005008 | 0.85461056 | 10.1016/j.jconrel.2004.01.011
278 | 5-fluorouracil | O=C1NC=C(F)C(=O)N1 | 104 |  |  |  | 1 | S/O/W | 0.8 | 65.1 | 31.9 | 71.775 | 0 | 15.019513 | 0.86875585 | 10.1016/j.jconrel.2004.01.011
278 | 5-fluorouracil | O=C1NC=C(F)C(=O)N1 | 104 |  |  |  | 1 | S/O/W | 0.8 | 65.1 | 31.9 | 71.775 | 0 | 15.963937 | 0.88520584 | 10.1016/j.jconrel.2004.01.011
278 | 5-fluorouracil | O=C1NC=C(F)C(=O)N1 | 104 |  |  |  | 1 | S/O/W | 0.8 | 65.1 | 31.9 | 71.775 | 0 | 17.117466 | 0.92722407 | 10.1016/j.jconrel.2004.01.011
278 | 5-fluorouracil | O=C1NC=C(F)C(=O)N1 | 104 |  |  |  | 1 | S/O/W | 0.8 | 65.1 | 31.9 | 71.775 | 0 | 17.955998 | 0.96917271 | 10.1016/j.jconrel.2004.01.011
278 | 5-fluorouracil | O=C1NC=C(F)C(=O)N1 | 104 |  |  |  | 1 | S/O/W | 0.8 | 65.1 | 31.9 | 71.775 | 0 | 18.899935 | 0.9995437 | 10.1016/j.jconrel.2004.01.011
278 | 5-fluorouracil | O=C1NC=C(F)C(=O)N1 | 104 |  |  |  | 1 | S/O/W | 0.8 | 65.1 | 31.9 | 71.775 | 0 | 19.949521 | 1.0113766 | 10.1016/j.jconrel.2004.01.011
278 | 5-fluorouracil | O=C1NC=C(F)C(=O)N1 | 104 |  |  |  | 1 | S/O/W | 0.8 | 65.1 | 31.9 | 71.775 | 0 | 20.964269 | 1.0185613 | 10.1016/j.jconrel.2004.01.011
279 | 5-fluorouracil | O=C1NC=C(F)C(=O)N1 | 104 |  |  |  | 1 | S/O/W | 0.8 | 50.9 | 26.8 | 60.3 | 0 | 0 | 0 | 10.1016/j.jconrel.2004.01.011
279 | 5-fluorouracil | O=C1NC=C(F)C(=O)N1 | 104 |  |  |  | 1 | S/O/W | 0.8 | 50.9 | 26.8 | 60.3 | 0 | 1.0758153 | 0.26010626 | 10.1016/j.jconrel.2004.01.011
279 | 5-fluorouracil | O=C1NC=C(F)C(=O)N1 | 104 |  |  |  | 1 | S/O/W | 0.8 | 50.9 | 26.8 | 60.3 | 0 | 3.0621109 | 0.50880504 | 10.1016/j.jconrel.2004.01.011
279 | 5-fluorouracil | O=C1NC=C(F)C(=O)N1 | 104 |  |  |  | 1 | S/O/W | 0.8 | 50.9 | 26.8 | 60.3 | 0 | 4.0406416 | 0.5507846 | 10.1016/j.jconrel.2004.01.011
279 | 5-fluorouracil | O=C1NC=C(F)C(=O)N1 | 104 |  |  |  | 1 | S/O/W | 0.8 | 50.9 | 26.8 | 60.3 | 0 | 5.0194971 | 0.5834835 | 10.1016/j.jconrel.2004.01.011
279 | 5-fluorouracil | O=C1NC=C(F)C(=O)N1 | 104 |  |  |  | 1 | S/O/W | 0.8 | 50.9 | 26.8 | 60.3 | 0 | 5.9632717 | 0.61849483 | 10.1016/j.jconrel.2004.01.011
279 | 5-fluorouracil | O=C1NC=C(F)C(=O)N1 | 104 |  |  |  | 1 | S/O/W | 0.8 | 50.9 | 26.8 | 60.3 | 0 | 7.0128576 | 0.63032769 | 10.1016/j.jconrel.2004.01.011
279 | 5-fluorouracil | O=C1NC=C(F)C(=O)N1 | 104 |  |  |  | 1 | S/O/W | 0.8 | 50.9 | 26.8 | 60.3 | 0 | 7.9572006 | 0.64909784 | 10.1016/j.jconrel.2004.01.011
279 | 5-fluorouracil | O=C1NC=C(F)C(=O)N1 | 104 |  |  |  | 1 | S/O/W | 0.8 | 50.9 | 26.8 | 60.3 | 0 | 9.0060556 | 0.68181221 | 10.1016/j.jconrel.2004.01.011
279 | 5-fluorouracil | O=C1NC=C(F)C(=O)N1 | 104 |  |  |  | 1 | S/O/W | 0.8 | 50.9 | 26.8 | 60.3 | 0 | 9.985642 | 0.69362959 | 10.1016/j.jconrel.2004.01.011
279 | 5-fluorouracil | O=C1NC=C(F)C(=O)N1 | 104 |  |  |  | 1 | S/O/W | 0.8 | 50.9 | 26.8 | 60.3 | 0 | 10.997142 | 0.79362109 | 10.1016/j.jconrel.2004.01.011
279 | 5-fluorouracil | O=C1NC=C(F)C(=O)N1 | 104 |  |  |  | 1 | S/O/W | 0.8 | 50.9 | 26.8 | 60.3 | 0 | 11.941079 | 0.82399208 | 10.1016/j.jconrel.2004.01.011
279 | 5-fluorouracil | O=C1NC=C(F)C(=O)N1 | 104 |  |  |  | 1 | S/O/W | 0.8 | 50.9 | 26.8 | 60.3 | 0 | 12.920909 | 0.82884897 | 10.1016/j.jconrel.2004.01.011
279 | 5-fluorouracil | O=C1NC=C(F)C(=O)N1 | 104 |  |  |  | 1 | S/O/W | 0.8 | 50.9 | 26.8 | 60.3 | 0 | 14.004926 | 0.85693073 | 10.1016/j.jconrel.2004.01.011
279 | 5-fluorouracil | O=C1NC=C(F)C(=O)N1 | 104 |  |  |  | 1 | S/O/W | 0.8 | 50.9 | 26.8 | 60.3 | 0 | 15.019431 | 0.87107602 | 10.1016/j.jconrel.2004.01.011
279 | 5-fluorouracil | O=C1NC=C(F)C(=O)N1 | 104 |  |  |  | 1 | S/O/W | 0.8 | 50.9 | 26.8 | 60.3 | 0 | 15.963937 | 0.88520584 | 10.1016/j.jconrel.2004.01.011
279 | 5-fluorouracil | O=C1NC=C(F)C(=O)N1 | 104 |  |  |  | 1 | S/O/W | 0.8 | 50.9 | 26.8 | 60.3 | 0 | 17.117547 | 0.92490391 | 10.1016/j.jconrel.2004.01.011
279 | 5-fluorouracil | O=C1NC=C(F)C(=O)N1 | 104 |  |  |  | 1 | S/O/W | 0.8 | 50.9 | 26.8 | 60.3 | 0 | 17.955998 | 0.96917271 | 10.1016/j.jconrel.2004.01.011
279 | 5-fluorouracil | O=C1NC=C(F)C(=O)N1 | 104 |  |  |  | 1 | S/O/W | 0.8 | 50.9 | 26.8 | 60.3 | 0 | 18.970097 | 0.99491883 | 10.1016/j.jconrel.2004.01.011
279 | 5-fluorouracil | O=C1NC=C(F)C(=O)N1 | 104 |  |  |  | 1 | S/O/W | 0.8 | 50.9 | 26.8 | 60.3 | 0 | 19.879684 | 1.0067208 | 10.1016/j.jconrel.2004.01.011
279 | 5-fluorouracil | O=C1NC=C(F)C(=O)N1 | 104 |  |  |  | 1 | S/O/W | 0.8 | 50.9 | 26.8 | 60.3 | 0 | 20.894595 | 1.0092652 | 10.1016/j.jconrel.2004.01.011
280 | 5-fluorouracil | O=C1NC=C(F)C(=O)N1 | 104 |  |  |  | 1 | S/O/W | 0.8 | 39.3 | 24 | 54 | 0 | 0 | 0 | 10.1016/j.jconrel.2004.01.011
280 | 5-fluorouracil | O=C1NC=C(F)C(=O)N1 | 104 |  |  |  | 1 | S/O/W | 0.8 | 39.3 | 24 | 54 | 0 | 0.41496199 | 0.14163077 | 10.1016/j.jconrel.2004.01.011
280 | 5-fluorouracil | O=C1NC=C(F)C(=O)N1 | 104 |  |  |  | 1 | S/O/W | 0.8 | 39.3 | 24 | 54 | 0 | 0.93467955 | 0.29255768 | 10.1016/j.jconrel.2004.01.011
280 | 5-fluorouracil | O=C1NC=C(F)C(=O)N1 | 104 |  |  |  | 1 | S/O/W | 0.8 | 39.3 | 24 | 54 | 0 | 2.0143928 | 0.44360833 | 10.1016/j.jconrel.2004.01.011
280 | 5-fluorouracil | O=C1NC=C(F)C(=O)N1 | 104 |  |  |  | 1 | S/O/W | 0.8 | 39.3 | 24 | 54 | 0 | 2.9571929 | 0.50646167 | 10.1016/j.jconrel.2004.01.011
280 | 5-fluorouracil | O=C1NC=C(F)C(=O)N1 | 104 |  |  |  | 1 | S/O/W | 0.8 | 39.3 | 24 | 54 | 0 | 4.0054795 | 0.55541721 | 10.1016/j.jconrel.2004.01.011
280 | 5-fluorouracil | O=C1NC=C(F)C(=O)N1 | 104 |  |  |  | 1 | S/O/W | 0.8 | 39.3 | 24 | 54 | 0 | 4.9495789 | 0.58114786 | 10.1016/j.jconrel.2004.01.011
280 | 5-fluorouracil | O=C1NC=C(F)C(=O)N1 | 104 |  |  |  | 1 | S/O/W | 0.8 | 39.3 | 24 | 54 | 0 | 5.9981091 | 0.6231429 | 10.1016/j.jconrel.2004.01.011
280 | 5-fluorouracil | O=C1NC=C(F)C(=O)N1 | 104 |  |  |  | 1 | S/O/W | 0.8 | 39.3 | 24 | 54 | 0 | 7.0128576 | 0.63032769 | 10.1016/j.jconrel.2004.01.011
280 | 5-fluorouracil | O=C1NC=C(F)C(=O)N1 | 104 |  |  |  | 1 | S/O/W | 0.8 | 39.3 | 24 | 54 | 0 | 7.9222009 | 0.64909011 | 10.1016/j.jconrel.2004.01.011
280 | 5-fluorouracil | O=C1NC=C(F)C(=O)N1 | 104 |  |  |  | 1 | S/O/W | 0.8 | 39.3 | 24 | 54 | 0 | 9.005406 | 0.70037355 | 10.1016/j.jconrel.2004.01.011
280 | 5-fluorouracil | O=C1NC=C(F)C(=O)N1 | 104 |  |  |  | 1 | S/O/W | 0.8 | 39.3 | 24 | 54 | 0 | 9.98483 | 0.71683127 | 10.1016/j.jconrel.2004.01.011
280 | 5-fluorouracil | O=C1NC=C(F)C(=O)N1 | 104 |  |  |  | 1 | S/O/W | 0.8 | 39.3 | 24 | 54 | 0 | 10.963604 | 0.75185033 | 10.1016/j.jconrel.2004.01.011
280 | 5-fluorouracil | O=C1NC=C(F)C(=O)N1 | 104 |  |  |  | 1 | S/O/W | 0.8 | 39.3 | 24 | 54 | 0 | 11.978028 | 0.76831579 | 10.1016/j.jconrel.2004.01.011
280 | 5-fluorouracil | O=C1NC=C(F)C(=O)N1 | 104 |  |  |  | 1 | S/O/W | 0.8 | 39.3 | 24 | 54 | 0 | 12.992452 | 0.78478125 | 10.1016/j.jconrel.2004.01.011
280 | 5-fluorouracil | O=C1NC=C(F)C(=O)N1 | 104 |  |  |  | 1 | S/O/W | 0.8 | 39.3 | 24 | 54 | 0 | 14.006551 | 0.81052737 | 10.1016/j.jconrel.2004.01.011
280 | 5-fluorouracil | O=C1NC=C(F)C(=O)N1 | 104 |  |  |  | 1 | S/O/W | 0.8 | 39.3 | 24 | 54 | 0 | 15.021218 | 0.82003233 | 10.1016/j.jconrel.2004.01.011
280 | 5-fluorouracil | O=C1NC=C(F)C(=O)N1 | 104 |  |  |  | 1 | S/O/W | 0.8 | 39.3 | 24 | 54 | 0 | 15.965236 | 0.84808315 | 10.1016/j.jconrel.2004.01.011
280 | 5-fluorouracil | O=C1NC=C(F)C(=O)N1 | 104 |  |  |  | 1 | S/O/W | 0.8 | 39.3 | 24 | 54 | 0 | 17.11909 | 0.88082072 | 10.1016/j.jconrel.2004.01.011
280 | 5-fluorouracil | O=C1NC=C(F)C(=O)N1 | 104 |  |  |  | 1 | S/O/W | 0.8 | 39.3 | 24 | 54 | 0 | 17.958272 | 0.90420801 | 10.1016/j.jconrel.2004.01.011
280 | 5-fluorouracil | O=C1NC=C(F)C(=O)N1 | 104 |  |  |  | 1 | S/O/W | 0.8 | 39.3 | 24 | 54 | 0 | 19.006396 | 0.95780388 | 10.1016/j.jconrel.2004.01.011
280 | 5-fluorouracil | O=C1NC=C(F)C(=O)N1 | 104 |  |  |  | 1 | S/O/W | 0.8 | 39.3 | 24 | 54 | 0 | 19.914765 | 1.0044083 | 10.1016/j.jconrel.2004.01.011
280 | 5-fluorouracil | O=C1NC=C(F)C(=O)N1 | 104 |  |  |  | 1 | S/O/W | 0.8 | 39.3 | 24 | 54 | 0 | 20.964594 | 1.0092807 | 10.1016/j.jconrel.2004.01.011
281 | 5-fluorouracil | O=C1NC=C(F)C(=O)N1 | 104 |  |  |  | 1 | S/O/W | 0.8 | 28.5 | 17.6 | 39.6 | 0 | 0 | 0 | 10.1016/j.jconrel.2004.01.011
281 | 5-fluorouracil | O=C1NC=C(F)C(=O)N1 | 104 |  |  |  | 1 | S/O/W | 0.8 | 28.5 | 17.6 | 39.6 | 0 | 0.17361815 | 0.037169086 | 10.1016/j.jconrel.2004.01.011
281 | 5-fluorouracil | O=C1NC=C(F)C(=O)N1 | 104 |  |  |  | 1 | S/O/W | 0.8 | 28.5 | 17.6 | 39.6 | 0 | 0.17264368 | 0.065011098 | 10.1016/j.jconrel.2004.01.011
281 | 5-fluorouracil | O=C1NC=C(F)C(=O)N1 | 104 |  |  |  | 1 | S/O/W | 0.8 | 28.5 | 17.6 | 39.6 | 0 | 0.4510986 | 0.10915616 | 10.1016/j.jconrel.2004.01.011
281 | 5-fluorouracil | O=C1NC=C(F)C(=O)N1 | 104 |  |  |  | 1 | S/O/W | 0.8 | 28.5 | 17.6 | 39.6 | 0 | 0.9713846 | 0.24384189 | 10.1016/j.jconrel.2004.01.011
281 | 5-fluorouracil | O=C1NC=C(F)C(=O)N1 | 104 |  |  |  | 1 | S/O/W | 0.8 | 28.5 | 17.6 | 39.6 | 0 | 1.9472355 | 0.36238699 | 10.1016/j.jconrel.2004.01.011
281 | 5-fluorouracil | O=C1NC=C(F)C(=O)N1 | 104 |  |  |  | 1 | S/O/W | 0.8 | 28.5 | 17.6 | 39.6 | 0 | 2.9249542 | 0.42756823 | 10.1016/j.jconrel.2004.01.011
281 | 5-fluorouracil | O=C1NC=C(F)C(=O)N1 | 104 |  |  |  | 1 | S/O/W | 0.8 | 28.5 | 17.6 | 39.6 | 0 | 3.973728 | 0.46260276 | 10.1016/j.jconrel.2004.01.011
281 | 5-fluorouracil | O=C1NC=C(F)C(=O)N1 | 104 |  |  |  | 1 | S/O/W | 0.8 | 28.5 | 17.6 | 39.6 | 0 | 5.0226642 | 0.49299696 | 10.1016/j.jconrel.2004.01.011
281 | 5-fluorouracil | O=C1NC=C(F)C(=O)N1 | 104 |  |  |  | 1 | S/O/W | 0.8 | 28.5 | 17.6 | 39.6 | 0 | 6.0006264 | 0.5512177 | 10.1016/j.jconrel.2004.01.011
281 | 5-fluorouracil | O=C1NC=C(F)C(=O)N1 | 104 |  |  |  | 1 | S/O/W | 0.8 | 28.5 | 17.6 | 39.6 | 0 | 7.0158622 | 0.54448148 | 10.1016/j.jconrel.2004.01.011
281 | 5-fluorouracil | O=C1NC=C(F)C(=O)N1 | 104 |  |  |  | 1 | S/O/W | 0.8 | 28.5 | 17.6 | 39.6 | 0 | 7.995205 | 0.56325937 | 10.1016/j.jconrel.2004.01.011
281 | 5-fluorouracil | O=C1NC=C(F)C(=O)N1 | 104 |  |  |  | 1 | S/O/W | 0.8 | 28.5 | 17.6 | 39.6 | 0 | 8.97268 | 0.63540112 | 10.1016/j.jconrel.2004.01.011
281 | 5-fluorouracil | O=C1NC=C(F)C(=O)N1 | 104 |  |  |  | 1 | S/O/W | 0.8 | 28.5 | 17.6 | 39.6 | 0 | 9.9519416 | 0.65649918 | 10.1016/j.jconrel.2004.01.011
281 | 5-fluorouracil | O=C1NC=C(F)C(=O)N1 | 104 |  |  |  | 1 | S/O/W | 0.8 | 28.5 | 17.6 | 39.6 | 0 | 11.035553 | 0.69618178 | 10.1016/j.jconrel.2004.01.011
281 | 5-fluorouracil | O=C1NC=C(F)C(=O)N1 | 104 |  |  |  | 1 | S/O/W | 0.8 | 28.5 | 17.6 | 39.6 | 0 | 12.014408 | 0.72888067 | 10.1016/j.jconrel.2004.01.011
281 | 5-fluorouracil | O=C1NC=C(F)C(=O)N1 | 104 |  |  |  | 1 | S/O/W | 0.8 | 28.5 | 17.6 | 39.6 | 0 | 12.993751 | 0.74765856 | 10.1016/j.jconrel.2004.01.011
281 | 5-fluorouracil | O=C1NC=C(F)C(=O)N1 | 104 |  |  |  | 1 | S/O/W | 0.8 | 28.5 | 17.6 | 39.6 | 0 | 14.077362 | 0.78734116 | 10.1016/j.jconrel.2004.01.011
281 | 5-fluorouracil | O=C1NC=C(F)C(=O)N1 | 104 |  |  |  | 1 | S/O/W | 0.8 | 28.5 | 17.6 | 39.6 | 0 | 15.056949 | 0.79915855 | 10.1016/j.jconrel.2004.01.011
281 | 5-fluorouracil | O=C1NC=C(F)C(=O)N1 | 104 |  |  |  | 1 | S/O/W | 0.8 | 28.5 | 17.6 | 39.6 | 0 | 16.000723 | 0.83416988 | 10.1016/j.jconrel.2004.01.011
281 | 5-fluorouracil | O=C1NC=C(F)C(=O)N1 | 104 |  |  |  | 1 | S/O/W | 0.8 | 28.5 | 17.6 | 39.6 | 0 | 17.084497 | 0.86921215 | 10.1016/j.jconrel.2004.01.011
281 | 5-fluorouracil | O=C1NC=C(F)C(=O)N1 | 104 |  |  |  | 1 | S/O/W | 0.8 | 28.5 | 17.6 | 39.6 | 0 | 17.888435 | 0.89955221 | 10.1016/j.jconrel.2004.01.011
281 | 5-fluorouracil | O=C1NC=C(F)C(=O)N1 | 104 |  |  |  | 1 | S/O/W | 0.8 | 28.5 | 17.6 | 39.6 | 0 | 18.936965 | 0.94154724 | 10.1016/j.jconrel.2004.01.011
281 | 5-fluorouracil | O=C1NC=C(F)C(=O)N1 | 104 |  |  |  | 1 | S/O/W | 0.8 | 28.5 | 17.6 | 39.6 | 0 | 19.880658 | 0.97887874 | 10.1016/j.jconrel.2004.01.011
281 | 5-fluorouracil | O=C1NC=C(F)C(=O)N1 | 104 |  |  |  | 1 | S/O/W | 0.8 | 28.5 | 17.6 | 39.6 | 0 | 20.894757 | 1.0046249 | 10.1016/j.jconrel.2004.01.011
282 | 5-fluorouracil | O=C1NC=C(F)C(=O)N1 | 104 |  |  |  | 1 | S/O/W | 0.8 | 47.1 | 26.1 | 58.725 | 0 | 0 | 0 | 10.1016/j.jconrel.2004.01.011
282 | 5-fluorouracil | O=C1NC=C(F)C(=O)N1 | 104 |  |  |  | 1 | S/O/W | 0.8 | 47.1 | 26.1 | 58.725 | 0 | 0.44914966 | 0.16484018 | 10.1016/j.jconrel.2004.01.011
282 | 5-fluorouracil | O=C1NC=C(F)C(=O)N1 | 104 |  |  |  | 1 | S/O/W | 0.8 | 47.1 | 26.1 | 58.725 | 0 | 1.0032173 | 0.33433616 | 10.1016/j.jconrel.2004.01.011
282 | 5-fluorouracil | O=C1NC=C(F)C(=O)N1 | 104 |  |  |  | 1 | S/O/W | 0.8 | 47.1 | 26.1 | 58.725 | 0 | 2.0821997 | 0.50626832 | 10.1016/j.jconrel.2004.01.011
282 | 5-fluorouracil | O=C1NC=C(F)C(=O)N1 | 104 |  |  |  | 1 | S/O/W | 0.8 | 47.1 | 26.1 | 58.725 | 0 | 2.9888632 | 0.60159628 | 10.1016/j.jconrel.2004.01.011
282 | 5-fluorouracil | O=C1NC=C(F)C(=O)N1 | 104 |  |  |  | 1 | S/O/W | 0.8 | 47.1 | 26.1 | 58.725 | 0 | 4.0369873 | 0.65519215 | 10.1016/j.jconrel.2004.01.011
282 | 5-fluorouracil | O=C1NC=C(F)C(=O)N1 | 104 |  |  |  | 1 | S/O/W | 0.8 | 47.1 | 26.1 | 58.725 | 0 | 4.9810056 | 0.68324298 | 10.1016/j.jconrel.2004.01.011
282 | 5-fluorouracil | O=C1NC=C(F)C(=O)N1 | 104 |  |  |  | 1 | S/O/W | 0.8 | 47.1 | 26.1 | 58.725 | 0 | 6.0648603 | 0.71596507 | 10.1016/j.jconrel.2004.01.011
282 | 5-fluorouracil | O=C1NC=C(F)C(=O)N1 | 104 |  |  |  | 1 | S/O/W | 0.8 | 47.1 | 26.1 | 58.725 | 0 | 7.0441219 | 0.73706313 | 10.1016/j.jconrel.2004.01.011
282 | 5-fluorouracil | O=C1NC=C(F)C(=O)N1 | 104 |  |  |  | 1 | S/O/W | 0.8 | 47.1 | 26.1 | 58.725 | 0 | 8.0237895 | 0.74656035 | 10.1016/j.jconrel.2004.01.011
282 | 5-fluorouracil | O=C1NC=C(F)C(=O)N1 | 104 |  |  |  | 1 | S/O/W | 0.8 | 47.1 | 26.1 | 58.725 | 0 | 8.9323207 | 0.78852445 | 10.1016/j.jconrel.2004.01.011
282 | 5-fluorouracil | O=C1NC=C(F)C(=O)N1 | 104 |  |  |  | 1 | S/O/W | 0.8 | 47.1 | 26.1 | 58.725 | 0 | 10.016987 | 0.79804487 | 10.1016/j.jconrel.2004.01.011
282 | 5-fluorouracil | O=C1NC=C(F)C(=O)N1 | 104 |  |  |  | 1 | S/O/W | 0.8 | 47.1 | 26.1 | 58.725 | 0 | 10.996249 | 0.81914293 | 10.1016/j.jconrel.2004.01.011
282 | 5-fluorouracil | O=C1NC=C(F)C(=O)N1 | 104 |  |  |  | 1 | S/O/W | 0.8 | 47.1 | 26.1 | 58.725 | 0 | 12.010673 | 0.83560839 | 10.1016/j.jconrel.2004.01.011
282 | 5-fluorouracil | O=C1NC=C(F)C(=O)N1 | 104 |  |  |  | 1 | S/O/W | 0.8 | 47.1 | 26.1 | 58.725 | 0 | 12.990016 | 0.85438628 | 10.1016/j.jconrel.2004.01.011
282 | 5-fluorouracil | O=C1NC=C(F)C(=O)N1 | 104 |  |  |  | 1 | S/O/W | 0.8 | 47.1 | 26.1 | 58.725 | 0 | 14.00452 | 0.86853157 | 10.1016/j.jconrel.2004.01.011
282 | 5-fluorouracil | O=C1NC=C(F)C(=O)N1 | 104 |  |  |  | 1 | S/O/W | 0.8 | 47.1 | 26.1 | 58.725 | 0 | 15.018944 | 0.88499702 | 10.1016/j.jconrel.2004.01.011
282 | 5-fluorouracil | O=C1NC=C(F)C(=O)N1 | 104 |  |  |  | 1 | S/O/W | 0.8 | 47.1 | 26.1 | 58.725 | 0 | 15.963206 | 0.90608735 | 10.1016/j.jconrel.2004.01.011
282 | 5-fluorouracil | O=C1NC=C(F)C(=O)N1 | 104 |  |  |  | 1 | S/O/W | 0.8 | 47.1 | 26.1 | 58.725 | 0 | 17.117304 | 0.93186441 | 10.1016/j.jconrel.2004.01.011
282 | 5-fluorouracil | O=C1NC=C(F)C(=O)N1 | 104 |  |  |  | 1 | S/O/W | 0.8 | 47.1 | 26.1 | 58.725 | 0 | 17.955917 | 0.97149287 | 10.1016/j.jconrel.2004.01.011
282 | 5-fluorouracil | O=C1NC=C(F)C(=O)N1 | 104 |  |  |  | 1 | S/O/W | 0.8 | 47.1 | 26.1 | 58.725 | 0 | 19.004772 | 1.0042072 | 10.1016/j.jconrel.2004.01.011
282 | 5-fluorouracil | O=C1NC=C(F)C(=O)N1 | 104 |  |  |  | 1 | S/O/W | 0.8 | 47.1 | 26.1 | 58.725 | 0 | 19.984115 | 1.0229851 | 10.1016/j.jconrel.2004.01.011
282 | 5-fluorouracil | O=C1NC=C(F)C(=O)N1 | 104 |  |  |  | 1 | S/O/W | 0.8 | 47.1 | 26.1 | 58.725 | 0 | 20.963782 | 1.0324823 | 10.1016/j.jconrel.2004.01.011
283 | progesterone | O=C1C=C2CCC3C(CCC4(C)C(C(=O)C)CCC34)C2(C)CC1 |  |  | 13.1325 |  | 1 | O/W | 0.11111111 | 13.61 | 8.64 | 86.37 | 15.84 | 0 | 0 | 10.1081/LABB-200039635
283 | progesterone | O=C1C=C2CCC3C(CCC4(C)C(C(=O)C)CCC34)C2(C)CC1 |  |  | 13.1325 |  | 1 | O/W | 0.11111111 | 13.61 | 8.64 | 86.37 | 15.84 | 0.23716485 | 0.034188034 | 10.1081/LABB-200039635
283 | progesterone | O=C1C=C2CCC3C(CCC4(C)C(C(=O)C)CCC34)C2(C)CC1 |  |  | 13.1325 |  | 1 | O/W | 0.11111111 | 13.61 | 8.64 | 86.37 | 15.84 | 1.1317835 | 0.092307692 | 10.1081/LABB-200039635
283 | progesterone | O=C1C=C2CCC3C(CCC4(C)C(C(=O)C)CCC34)C2(C)CC1 |  |  | 13.1325 |  | 1 | O/W | 0.11111111 | 13.61 | 8.64 | 86.37 | 15.84 | 2.0878703 | 0.12991453 | 10.1081/LABB-200039635
283 | progesterone | O=C1C=C2CCC3C(CCC4(C)C(C(=O)C)CCC34)C2(C)CC1 |  |  | 13.1325 |  | 1 | O/W | 0.11111111 | 13.61 | 8.64 | 86.37 | 15.84 | 3.043701 | 0.17094017 | 10.1081/LABB-200039635
283 | progesterone | O=C1C=C2CCC3C(CCC4(C)C(C(=O)C)CCC34)C2(C)CC1 |  |  | 13.1325 |  | 1 | O/W | 0.11111111 | 13.61 | 8.64 | 86.37 | 15.84 | 4.0603596 | 0.2 | 10.1081/LABB-200039635
283 | progesterone | O=C1C=C2CCC3C(CCC4(C)C(C(=O)C)CCC34)C2(C)CC1 |  |  | 13.1325 |  | 1 | O/W | 0.11111111 | 13.61 | 8.64 | 86.37 | 15.84 | 4.9572833 | 0.22735043 | 10.1081/LABB-200039635
283 | progesterone | O=C1C=C2CCC3C(CCC4(C)C(C(=O)C)CCC34)C2(C)CC1 |  |  | 13.1325 |  | 1 | O/W | 0.11111111 | 13.61 | 8.64 | 86.37 | 15.84 | 5.9738138 | 0.25811966 | 10.1081/LABB-200039635
283 | progesterone | O=C1C=C2CCC3C(CCC4(C)C(C(=O)C)CCC34)C2(C)CC1 |  |  | 13.1325 |  | 1 | O/W | 0.11111111 | 13.61 | 8.64 | 86.37 | 15.84 | 6.9902163 | 0.29059829 | 10.1081/LABB-200039635
283 | progesterone | O=C1C=C2CCC3C(CCC4(C)C(C(=O)C)CCC34)C2(C)CC1 |  |  | 13.1325 |  | 1 | O/W | 0.11111111 | 13.61 | 8.64 | 86.37 | 15.84 | 8.1277624 | 0.30598291 | 10.1081/LABB-200039635
283 | progesterone | O=C1C=C2CCC3C(CCC4(C)C(C(=O)C)CCC34)C2(C)CC1 |  |  | 13.1325 |  | 1 | O/W | 0.11111111 | 13.61 | 8.64 | 86.37 | 15.84 | 10.163129 | 0.33675214 | 10.1081/LABB-200039635
283 | progesterone | O=C1C=C2CCC3C(CCC4(C)C(C(=O)C)CCC34)C2(C)CC1 |  |  | 13.1325 |  | 1 | O/W | 0.11111111 | 13.61 | 8.64 | 86.37 | 15.84 | 12.138435 | 0.36923077 | 10.1081/LABB-200039635
283 | progesterone | O=C1C=C2CCC3C(CCC4(C)C(C(=O)C)CCC34)C2(C)CC1 |  |  | 13.1325 |  | 1 | O/W | 0.11111111 | 13.61 | 8.64 | 86.37 | 15.84 | 15.014251 | 0.38119658 | 10.1081/LABB-200039635
283 | progesterone | O=C1C=C2CCC3C(CCC4(C)C(C(=O)C)CCC34)C2(C)CC1 |  |  | 13.1325 |  | 1 | O/W | 0.11111111 | 13.61 | 8.64 | 86.37 | 15.84 | 18.007241 | 0.42905983 | 10.1081/LABB-200039635
283 | progesterone | O=C1C=C2CCC3C(CCC4(C)C(C(=O)C)CCC34)C2(C)CC1 |  |  | 13.1325 |  | 1 | O/W | 0.11111111 | 13.61 | 8.64 | 86.37 | 15.84 | 19.97973 | 0.4991453 | 10.1081/LABB-200039635
283 | progesterone | O=C1C=C2CCC3C(CCC4(C)C(C(=O)C)CCC34)C2(C)CC1 |  |  | 13.1325 |  | 1 | O/W | 0.11111111 | 13.61 | 8.64 | 86.37 | 15.84 | 25.008086 | 0.57777778 | 10.1081/LABB-200039635
283 | progesterone | O=C1C=C2CCC3C(CCC4(C)C(C(=O)C)CCC34)C2(C)CC1 |  |  | 13.1325 |  | 1 | O/W | 0.11111111 | 13.61 | 8.64 | 86.37 | 15.84 | 32.071424 | 0.69230769 | 10.1081/LABB-200039635
284 | progesterone | O=C1C=C2CCC3C(CCC4(C)C(C(=O)C)CCC34)C2(C)CC1 |  |  | 13.1325 |  | 3 | O/W | 0.11111111 | 9.14 | 9.77 | 97.65 | 15.84 | 0 | 0 | 10.1081/LABB-200039635
284 | progesterone | O=C1C=C2CCC3C(CCC4(C)C(C(=O)C)CCC34)C2(C)CC1 |  |  | 13.1325 |  | 3 | O/W | 0.11111111 | 9.14 | 9.77 | 97.65 | 15.84 | 0.90511733 | 0.11382114 | 10.1081/LABB-200039635
284 | progesterone | O=C1C=C2CCC3C(CCC4(C)C(C(=O)C)CCC34)C2(C)CC1 |  |  | 13.1325 |  | 3 | O/W | 0.11111111 | 9.14 | 9.77 | 97.65 | 15.84 | 3.0912663 | 0.16504065 | 10.1081/LABB-200039635
284 | progesterone | O=C1C=C2CCC3C(CCC4(C)C(C(=O)C)CCC34)C2(C)CC1 |  |  | 13.1325 |  | 3 | O/W | 0.11111111 | 9.14 | 9.77 | 97.65 | 15.84 | 6.0982407 | 0.32723577 | 10.1081/LABB-200039635
284 | progesterone | O=C1C=C2CCC3C(CCC4(C)C(C(=O)C)CCC34)C2(C)CC1 |  |  | 13.1325 |  | 3 | O/W | 0.11111111 | 9.14 | 9.77 | 97.65 | 15.84 | 8.2092748 | 0.41402439 | 10.1081/LABB-200039635
284 | progesterone | O=C1C=C2CCC3C(CCC4(C)C(C(=O)C)CCC34)C2(C)CC1 |  |  | 13.1325 |  | 3 | O/W | 0.11111111 | 9.14 | 9.77 | 97.65 | 15.84 | 13.164138 | 0.5050813 | 10.1081/LABB-200039635
284 | progesterone | O=C1C=C2CCC3C(CCC4(C)C(C(=O)C)CCC34)C2(C)CC1 |  |  | 13.1325 |  | 3 | O/W | 0.11111111 | 9.14 | 9.77 | 97.65 | 15.84 | 20.255866 | 0.61605691 | 10.1081/LABB-200039635
285 | fentanyl | O=C(N(C=1C=CC=CC1)C2CCN(CCC=3C=CC=CC3)CC2)CC |  |  | 33 |  | 1 | O/W | 0.1 | 26.7 | 7.2272727 | 79.5 | 0 | 0 | 0 | 10.3109/02652040309178347
285 | fentanyl | O=C(N(C=1C=CC=CC1)C2CCN(CCC=3C=CC=CC3)CC2)CC |  |  | 33 |  | 1 | O/W | 0.1 | 26.7 | 7.2272727 | 79.5 | 0 | 1.0066353 | 0.01729282 | 10.3109/02652040309178347
285 | fentanyl | O=C(N(C=1C=CC=CC1)C2CCN(CCC=3C=CC=CC3)CC2)CC |  |  | 33 |  | 1 | O/W | 0.1 | 26.7 | 7.2272727 | 79.5 | 0 | 3.9523386 | 0.2055852 | 10.3109/02652040309178347
285 | fentanyl | O=C(N(C=1C=CC=CC1)C2CCN(CCC=3C=CC=CC3)CC2)CC |  |  | 33 |  | 1 | O/W | 0.1 | 26.7 | 7.2272727 | 79.5 | 0 | 5.0068517 | 0.34439572 | 10.3109/02652040309178347
285 | fentanyl | O=C(N(C=1C=CC=CC1)C2CCN(CCC=3C=CC=CC3)CC2)CC |  |  | 33 |  | 1 | O/W | 0.1 | 26.7 | 7.2272727 | 79.5 | 0 | 7.015513 | 0.51168949 | 10.3109/02652040309178347
285 | fentanyl | O=C(N(C=1C=CC=CC1)C2CCN(CCC=3C=CC=CC3)CC2)CC |  |  | 33 |  | 1 | O/W | 0.1 | 26.7 | 7.2272727 | 79.5 | 0 | 8.034775 | 0.66543681 | 10.3109/02652040309178347
285 | fentanyl | O=C(N(C=1C=CC=CC1)C2CCN(CCC=3C=CC=CC3)CC2)CC |  |  | 33 |  | 1 | O/W | 0.1 | 26.7 | 7.2272727 | 79.5 | 0 | 10.981517 | 0.82382314 | 10.3109/02652040309178347
286 | fentanyl | O=C(N(C=1C=CC=CC1)C2CCN(CCC=3C=CC=CC3)CC2)CC |  |  | 33 |  | 1 | O/W | 0.2 | 27.5 | 10.216667 | 61.3 | 0 | 0 | 0 | 10.3109/02652040309178347
286 | fentanyl | O=C(N(C=1C=CC=CC1)C2CCN(CCC=3C=CC=CC3)CC2)CC |  |  | 33 |  | 1 | O/W | 0.2 | 27.5 | 10.216667 | 61.3 | 0 | 1.0064405 | 0.022900206 | 10.3109/02652040309178347
286 | fentanyl | O=C(N(C=1C=CC=CC1)C2CCN(CCC=3C=CC=CC3)CC2)CC |  |  | 33 |  | 1 | O/W | 0.2 | 27.5 | 10.216667 | 61.3 | 0 | 2.0297924 | 0.058892426 | 10.3109/02652040309178347
286 | fentanyl | O=C(N(C=1C=CC=CC1)C2CCN(CCC=3C=CC=CC3)CC2)CC |  |  | 33 |  | 1 | O/W | 0.2 | 27.5 | 10.216667 | 61.3 | 0 | 4.0025535 | 0.25981428 | 10.3109/02652040309178347
286 | fentanyl | O=C(N(C=1C=CC=CC1)C2CCN(CCC=3C=CC=CC3)CC2)CC |  |  | 33 |  | 1 | O/W | 0.2 | 27.5 | 10.216667 | 61.3 | 0 | 5.0056182 | 0.37990917 | 10.3109/02652040309178347
286 | fentanyl | O=C(N(C=1C=CC=CC1)C2CCN(CCC=3C=CC=CC3)CC2)CC |  |  | 33 |  | 1 | O/W | 0.2 | 27.5 | 10.216667 | 61.3 | 0 | 6.9604291 | 0.59764506 | 10.3109/02652040309178347
286 | fentanyl | O=C(N(C=1C=CC=CC1)C2CCN(CCC=3C=CC=CC3)CC2)CC |  |  | 33 |  | 1 | O/W | 0.2 | 27.5 | 10.216667 | 61.3 | 0 | 7.9969272 | 0.75513875 | 10.3109/02652040309178347
286 | fentanyl | O=C(N(C=1C=CC=CC1)C2CCN(CCC=3C=CC=CC3)CC2)CC |  |  | 33 |  | 1 | O/W | 0.2 | 27.5 | 10.216667 | 61.3 | 0 | 10.995897 | 0.90981117 | 10.3109/02652040309178347
287 | fentanyl | O=C(N(C=1C=CC=CC1)C2CCN(CCC=3C=CC=CC3)CC2)CC |  |  | 33 |  | 1 | O/W | 0.3 | 31.3 | 12.438462 | 53.9 | 0 | 0 | 0 | 10.3109/02652040309178347
287 | fentanyl | O=C(N(C=1C=CC=CC1)C2CCN(CCC=3C=CC=CC3)CC2)CC |  |  | 33 |  | 1 | O/W | 0.3 | 31.3 | 12.438462 | 53.9 | 0 | 1.041367 | 0.01730905 | 10.3109/02652040309178347
287 | fentanyl | O=C(N(C=1C=CC=CC1)C2CCN(CCC=3C=CC=CC3)CC2)CC |  |  | 33 |  | 1 | O/W | 0.3 | 31.3 | 12.438462 | 53.9 | 0 | 1.994866 | 0.064483582 | 10.3109/02652040309178347
287 | fentanyl | O=C(N(C=1C=CC=CC1)C2CCN(CCC=3C=CC=CC3)CC2)CC |  |  | 33 |  | 1 | O/W | 0.3 | 31.3 | 12.438462 | 53.9 | 0 | 4.0035273 | 0.23177735 | 10.3109/02652040309178347
287 | fentanyl | O=C(N(C=1C=CC=CC1)C2CCN(CCC=3C=CC=CC3)CC2)CC |  |  | 33 |  | 1 | O/W | 0.3 | 31.3 | 12.438462 | 53.9 | 0 | 5.0221401 | 0.40421595 | 10.3109/02652040309178347
287 | fentanyl | O=C(N(C=1C=CC=CC1)C2CCN(CCC=3C=CC=CC3)CC2)CC |  |  | 33 |  | 1 | O/W | 0.3 | 31.3 | 12.438462 | 53.9 | 0 | 6.9776651 | 0.60139143 | 10.3109/02652040309178347
287 | fentanyl | O=C(N(C=1C=CC=CC1)C2CCN(CCC=3C=CC=CC3)CC2)CC |  |  | 33 |  | 1 | O/W | 0.3 | 31.3 | 12.438462 | 53.9 | 0 | 7.9957586 | 0.78878306 | 10.3109/02652040309178347
287 | fentanyl | O=C(N(C=1C=CC=CC1)C2CCN(CCC=3C=CC=CC3)CC2)CC |  |  | 33 |  | 1 | O/W | 0.3 | 31.3 | 12.438462 | 53.9 | 0 | 11.010471 | 0.99019181 | 10.3109/02652040309178347
288 | fentanyl | O=C(N(C=1C=CC=CC1)C2CCN(CCC=3C=CC=CC3)CC2)CC |  |  | 33 |  | 1 | O/W | 0.11111111 | 28.1 | 8.77 | 87.7 | 0 | 0 | 0 | 10.3109/02652040309178347
288 | fentanyl | O=C(N(C=1C=CC=CC1)C2CCN(CCC=3C=CC=CC3)CC2)CC |  |  | 33 |  | 1 | O/W | 0.11111111 | 28.1 | 8.77 | 87.7 | 0 | 0.97680933 | 0.02882663 | 10.3109/02652040309178347
288 | fentanyl | O=C(N(C=1C=CC=CC1)C2CCN(CCC=3C=CC=CC3)CC2)CC |  |  | 33 |  | 1 | O/W | 0.11111111 | 28.1 | 8.77 | 87.7 | 0 | 1.9540236 | 0.078565924 | 10.3109/02652040309178347
288 | fentanyl | O=C(N(C=1C=CC=CC1)C2CCN(CCC=3C=CC=CC3)CC2)CC |  |  | 33 |  | 1 | O/W | 0.11111111 | 28.1 | 8.77 | 87.7 | 0 | 3.9262038 | 0.17805014 | 10.3109/02652040309178347
288 | fentanyl | O=C(N(C=1C=CC=CC1)C2CCN(CCC=3C=CC=CC3)CC2)CC |  |  | 33 |  | 1 | O/W | 0.11111111 | 28.1 | 8.77 | 87.7 | 0 | 4.993661 | 0.31146822 | 10.3109/02652040309178347
288 | fentanyl | O=C(N(C=1C=CC=CC1)C2CCN(CCC=3C=CC=CC3)CC2)CC |  |  | 33 |  | 1 | O/W | 0.11111111 | 28.1 | 8.77 | 87.7 | 0 | 7.0379274 | 0.47181177 | 10.3109/02652040309178347
288 | fentanyl | O=C(N(C=1C=CC=CC1)C2CCN(CCC=3C=CC=CC3)CC2)CC |  |  | 33 |  | 1 | O/W | 0.11111111 | 28.1 | 8.77 | 87.7 | 0 | 8.0364031 | 0.71927644 | 10.3109/02652040309178347
288 | fentanyl | O=C(N(C=1C=CC=CC1)C2CCN(CCC=3C=CC=CC3)CC2)CC |  |  | 33 |  | 1 | O/W | 0.11111111 | 28.1 | 8.77 | 87.7 | 0 | 10.986911 | 0.93123794 | 10.3109/02652040309178347
289 | fentanyl | O=C(N(C=1C=CC=CC1)C2CCN(CCC=3C=CC=CC3)CC2)CC |  |  | 33 |  | 1 | O/W | 0.11111111 | 32.3 | 9.06 | 90.6 | 0 | 0 | 0 | 10.3109/02652040309178347
289 | fentanyl | O=C(N(C=1C=CC=CC1)C2CCN(CCC=3C=CC=CC3)CC2)CC |  |  | 33 |  | 1 | O/W | 0.11111111 | 32.3 | 9.06 | 90.6 | 0 | 0.99445966 | 0.0231288 | 10.3109/02652040309178347
289 | fentanyl | O=C(N(C=1C=CC=CC1)C2CCN(CCC=3C=CC=CC3)CC2)CC |  |  | 33 |  | 1 | O/W | 0.11111111 | 32.3 | 9.06 | 90.6 | 0 | 1.9896618 | 0.086181779 | 10.3109/02652040309178347
289 | fentanyl | O=C(N(C=1C=CC=CC1)C2CCN(CCC=3C=CC=CC3)CC2)CC |  |  | 33 |  | 1 | O/W | 0.11111111 | 32.3 | 9.06 | 90.6 | 0 | 3.9801335 | 0.21609004 | 10.3109/02652040309178347
289 | fentanyl | O=C(N(C=1C=CC=CC1)C2CCN(CCC=3C=CC=CC3)CC2)CC |  |  | 33 |  | 1 | O/W | 0.11111111 | 32.3 | 9.06 | 90.6 | 0 | 5.0123575 | 0.36470608 | 10.3109/02652040309178347
289 | fentanyl | O=C(N(C=1C=CC=CC1)C2CCN(CCC=3C=CC=CC3)CC2)CC |  |  | 33 |  | 1 | O/W | 0.11111111 | 32.3 | 9.06 | 90.6 | 0 | 7.0041454 | 0.56875925 | 10.3109/02652040309178347
289 | fentanyl | O=C(N(C=1C=CC=CC1)C2CCN(CCC=3C=CC=CC3)CC2)CC |  |  | 33 |  | 1 | O/W | 0.11111111 | 32.3 | 9.06 | 90.6 | 0 | 8.0189215 | 0.73448002 | 10.3109/02652040309178347
289 | fentanyl | O=C(N(C=1C=CC=CC1)C2CCN(CCC=3C=CC=CC3)CC2)CC |  |  | 33 |  | 1 | O/W | 0.11111111 | 32.3 | 9.06 | 90.6 | 0 | 10.98762 | 0.97116212 | 10.3109/02652040309178347
290 | ipriflavone | O=C1C(=COC2=CC(OC(C)C)=CC=C21)C=3C=CC=CC3 |  |  | 34 |  | 1 | O/W | 0.1 | 24.42 | 5.5 | 60.5 | 0.15 | 0 | 0 | 10.1016/S0378-5173(03)00072-3
290 | ipriflavone | O=C1C(=COC2=CC(OC(C)C)=CC=C21)C=3C=CC=CC3 |  |  | 34 |  | 1 | O/W | 0.1 | 24.42 | 5.5 | 60.5 | 0.15 | 0.21314387 | 0.028901734 | 10.1016/S0378-5173(03)00072-3
290 | ipriflavone | O=C1C(=COC2=CC(OC(C)C)=CC=C21)C=3C=CC=CC3 |  |  | 34 |  | 1 | O/W | 0.1 | 24.42 | 5.5 | 60.5 | 0.15 | 0.37300178 | 0.052023121 | 10.1016/S0378-5173(03)00072-3
290 | ipriflavone | O=C1C(=COC2=CC(OC(C)C)=CC=C21)C=3C=CC=CC3 |  |  | 34 |  | 1 | O/W | 0.1 | 24.42 | 5.5 | 60.5 | 0.15 | 1.1190053 | 0.098265896 | 10.1016/S0378-5173(03)00072-3
290 | ipriflavone | O=C1C(=COC2=CC(OC(C)C)=CC=C21)C=3C=CC=CC3 |  |  | 34 |  | 1 | O/W | 0.1 | 24.42 | 5.5 | 60.5 | 0.15 | 2.0781528 | 0.10693642 | 10.1016/S0378-5173(03)00072-3
290 | ipriflavone | O=C1C(=COC2=CC(OC(C)C)=CC=C21)C=3C=CC=CC3 |  |  | 34 |  | 1 | O/W | 0.1 | 24.42 | 5.5 | 60.5 | 0.15 | 3.0905861 | 0.15317919 | 10.1016/S0378-5173(03)00072-3
290 | ipriflavone | O=C1C(=COC2=CC(OC(C)C)=CC=C21)C=3C=CC=CC3 |  |  | 34 |  | 1 | O/W | 0.1 | 24.42 | 5.5 | 60.5 | 0.15 | 7.0337478 | 0.19653179 | 10.1016/S0378-5173(03)00072-3
290 | ipriflavone | O=C1C(=COC2=CC(OC(C)C)=CC=C21)C=3C=CC=CC3 |  |  | 34 |  | 1 | O/W | 0.1 | 24.42 | 5.5 | 60.5 | 0.15 | 8.0994671 | 0.23699422 | 10.1016/S0378-5173(03)00072-3
290 | ipriflavone | O=C1C(=COC2=CC(OC(C)C)=CC=C21)C=3C=CC=CC3 |  |  | 34 |  | 1 | O/W | 0.1 | 24.42 | 5.5 | 60.5 | 0.15 | 9.0586146 | 0.27456647 | 10.1016/S0378-5173(03)00072-3
290 | ipriflavone | O=C1C(=COC2=CC(OC(C)C)=CC=C21)C=3C=CC=CC3 |  |  | 34 |  | 1 | O/W | 0.1 | 24.42 | 5.5 | 60.5 | 0.15 | 10.017762 | 0.30635838 | 10.1016/S0378-5173(03)00072-3
290 | ipriflavone | O=C1C(=COC2=CC(OC(C)C)=CC=C21)C=3C=CC=CC3 |  |  | 34 |  | 1 | O/W | 0.1 | 24.42 | 5.5 | 60.5 | 0.15 | 11.030195 | 0.32080925 | 10.1016/S0378-5173(03)00072-3
290 | ipriflavone | O=C1C(=COC2=CC(OC(C)C)=CC=C21)C=3C=CC=CC3 |  |  | 34 |  | 1 | O/W | 0.1 | 24.42 | 5.5 | 60.5 | 0.15 | 14.01421 | 0.34971098 | 10.1016/S0378-5173(03)00072-3
290 | ipriflavone | O=C1C(=COC2=CC(OC(C)C)=CC=C21)C=3C=CC=CC3 |  |  | 34 |  | 1 | O/W | 0.1 | 24.42 | 5.5 | 60.5 | 0.15 | 15.079929 | 0.39306358 | 10.1016/S0378-5173(03)00072-3
290 | ipriflavone | O=C1C(=COC2=CC(OC(C)C)=CC=C21)C=3C=CC=CC3 |  |  | 34 |  | 1 | O/W | 0.1 | 24.42 | 5.5 | 60.5 | 0.15 | 16.092362 | 0.41907514 | 10.1016/S0378-5173(03)00072-3
290 | ipriflavone | O=C1C(=COC2=CC(OC(C)C)=CC=C21)C=3C=CC=CC3 |  |  | 34 |  | 1 | O/W | 0.1 | 24.42 | 5.5 | 60.5 | 0.15 | 17.104796 | 0.45086705 | 10.1016/S0378-5173(03)00072-3
290 | ipriflavone | O=C1C(=COC2=CC(OC(C)C)=CC=C21)C=3C=CC=CC3 |  |  | 34 |  | 1 | O/W | 0.1 | 24.42 | 5.5 | 60.5 | 0.15 | 17.957371 | 0.47398844 | 10.1016/S0378-5173(03)00072-3
290 | ipriflavone | O=C1C(=COC2=CC(OC(C)C)=CC=C21)C=3C=CC=CC3 |  |  | 34 |  | 1 | O/W | 0.1 | 24.42 | 5.5 | 60.5 | 0.15 | 21.047957 | 0.53468208 | 10.1016/S0378-5173(03)00072-3
290 | ipriflavone | O=C1C(=COC2=CC(OC(C)C)=CC=C21)C=3C=CC=CC3 |  |  | 34 |  | 1 | O/W | 0.1 | 24.42 | 5.5 | 60.5 | 0.15 | 21.953819 | 0.57225434 | 10.1016/S0378-5173(03)00072-3
290 | ipriflavone | O=C1C(=COC2=CC(OC(C)C)=CC=C21)C=3C=CC=CC3 |  |  | 34 |  | 1 | O/W | 0.1 | 24.42 | 5.5 | 60.5 | 0.15 | 23.072824 | 0.60693642 | 10.1016/S0378-5173(03)00072-3
290 | ipriflavone | O=C1C(=COC2=CC(OC(C)C)=CC=C21)C=3C=CC=CC3 |  |  | 34 |  | 1 | O/W | 0.1 | 24.42 | 5.5 | 60.5 | 0.15 | 24.031972 | 0.66184971 | 10.1016/S0378-5173(03)00072-3
290 | ipriflavone | O=C1C(=COC2=CC(OC(C)C)=CC=C21)C=3C=CC=CC3 |  |  | 34 |  | 1 | O/W | 0.1 | 24.42 | 5.5 | 60.5 | 0.15 | 25.097691 | 0.71387283 | 10.1016/S0378-5173(03)00072-3
290 | ipriflavone | O=C1C(=COC2=CC(OC(C)C)=CC=C21)C=3C=CC=CC3 |  |  | 34 |  | 1 | O/W | 0.1 | 24.42 | 5.5 | 60.5 | 0.15 | 28.028419 | 0.81791908 | 10.1016/S0378-5173(03)00072-3
290 | ipriflavone | O=C1C(=COC2=CC(OC(C)C)=CC=C21)C=3C=CC=CC3 |  |  | 34 |  | 1 | O/W | 0.1 | 24.42 | 5.5 | 60.5 | 0.15 | 29.094139 | 0.87572254 | 10.1016/S0378-5173(03)00072-3
290 | ipriflavone | O=C1C(=COC2=CC(OC(C)C)=CC=C21)C=3C=CC=CC3 |  |  | 34 |  | 1 | O/W | 0.1 | 24.42 | 5.5 | 60.5 | 0.15 | 30.053286 | 0.95375723 | 10.1016/S0378-5173(03)00072-3
290 | ipriflavone | O=C1C(=COC2=CC(OC(C)C)=CC=C21)C=3C=CC=CC3 |  |  | 34 |  | 1 | O/W | 0.1 | 24.42 | 5.5 | 60.5 | 0.15 | 31.065719 | 1 | 10.1016/S0378-5173(03)00072-3
291 | fentanyl | O=C(N(C=1C=CC=CC1)C2CCN(CCC=3C=CC=CC3)CC2)CC |  |  | 5 |  | 1 | O/W | 0.052631579 | 21.5 | 4.925 | 98.5 | 0 | 0 | 0 | 10.1007/BF03218313
291 | fentanyl | O=C(N(C=1C=CC=CC1)C2CCN(CCC=3C=CC=CC3)CC2)CC |  |  | 5 |  | 1 | O/W | 0.052631579 | 21.5 | 4.925 | 98.5 | 0 | 0.31261756 | 0.075649954 | 10.1007/BF03218313
291 | fentanyl | O=C(N(C=1C=CC=CC1)C2CCN(CCC=3C=CC=CC3)CC2)CC |  |  | 5 |  | 1 | O/W | 0.052631579 | 21.5 | 4.925 | 98.5 | 0 | 0.50642894 | 0.10432841 | 10.1007/BF03218313
291 | fentanyl | O=C(N(C=1C=CC=CC1)C2CCN(CCC=3C=CC=CC3)CC2)CC |  |  | 5 |  | 1 | O/W | 0.052631579 | 21.5 | 4.925 | 98.5 | 0 | 1.0178454 | 0.14338163 | 10.1007/BF03218313
291 | fentanyl | O=C(N(C=1C=CC=CC1)C2CCN(CCC=3C=CC=CC3)CC2)CC |  |  | 5 |  | 1 | O/W | 0.052631579 | 21.5 | 4.925 | 98.5 | 0 | 2.0626748 | 0.25542583 | 10.1007/BF03218313
291 | fentanyl | O=C(N(C=1C=CC=CC1)C2CCN(CCC=3C=CC=CC3)CC2)CC |  |  | 5 |  | 1 | O/W | 0.052631579 | 21.5 | 4.925 | 98.5 | 0 | 3.0870425 | 0.31264421 | 10.1007/BF03218313
291 | fentanyl | O=C(N(C=1C=CC=CC1)C2CCN(CCC=3C=CC=CC3)CC2)CC |  |  | 5 |  | 1 | O/W | 0.052631579 | 21.5 | 4.925 | 98.5 | 0 | 3.9874245 | 0.39077728 | 10.1007/BF03218313
291 | fentanyl | O=C(N(C=1C=CC=CC1)C2CCN(CCC=3C=CC=CC3)CC2)CC |  |  | 5 |  | 1 | O/W | 0.052631579 | 21.5 | 4.925 | 98.5 | 0 | 5.1078346 | 0.47408441 | 10.1007/BF03218313
291 | fentanyl | O=C(N(C=1C=CC=CC1)C2CCN(CCC=3C=CC=CC3)CC2)CC |  |  | 5 |  | 1 | O/W | 0.052631579 | 21.5 | 4.925 | 98.5 | 0 | 6.006682 | 0.57310555 | 10.1007/BF03218313
291 | fentanyl | O=C(N(C=1C=CC=CC1)C2CCN(CCC=3C=CC=CC3)CC2)CC |  |  | 5 |  | 1 | O/W | 0.052631579 | 21.5 | 4.925 | 98.5 | 0 | 7.0260621 | 0.69821013 | 10.1007/BF03218313
291 | fentanyl | O=C(N(C=1C=CC=CC1)C2CCN(CCC=3C=CC=CC3)CC2)CC |  |  | 5 |  | 1 | O/W | 0.052631579 | 21.5 | 4.925 | 98.5 | 0 | 9.0030533 | 0.78916378 | 10.1007/BF03218313
291 | fentanyl | O=C(N(C=1C=CC=CC1)C2CCN(CCC=3C=CC=CC3)CC2)CC |  |  | 5 |  | 1 | O/W | 0.052631579 | 21.5 | 4.925 | 98.5 | 0 | 11.024421 | 0.94277097 | 10.1007/BF03218313
292 | fentanyl | O=C(N(C=1C=CC=CC1)C2CCN(CCC=3C=CC=CC3)CC2)CC |  |  | 5 |  | 1 | O/W | 0.11111111 | 27.5 | 9.75 | 97.5 | 0 | 0 | 0 | 10.1007/BF03218313
292 | fentanyl | O=C(N(C=1C=CC=CC1)C2CCN(CCC=3C=CC=CC3)CC2)CC |  |  | 5 |  | 1 | O/W | 0.11111111 | 27.5 | 9.75 | 97.5 | 0 | 0.31472768 | 0.046928869 | 10.1007/BF03218313
292 | fentanyl | O=C(N(C=1C=CC=CC1)C2CCN(CCC=3C=CC=CC3)CC2)CC |  |  | 5 |  | 1 | O/W | 0.11111111 | 27.5 | 9.75 | 97.5 | 0 | 0.58296877 | 0.062536301 | 10.1007/BF03218313
292 | fentanyl | O=C(N(C=1C=CC=CC1)C2CCN(CCC=3C=CC=CC3)CC2)CC |  |  | 5 |  | 1 | O/W | 0.11111111 | 27.5 | 9.75 | 97.5 | 0 | 1.0421438 | 0.14598731 | 10.1007/BF03218313
292 | fentanyl | O=C(N(C=1C=CC=CC1)C2CCN(CCC=3C=CC=CC3)CC2)CC |  |  | 5 |  | 1 | O/W | 0.11111111 | 27.5 | 9.75 | 97.5 | 0 | 1.9920817 | 0.2162767 | 10.1007/BF03218313
292 | fentanyl | O=C(N(C=1C=CC=CC1)C2CCN(CCC=3C=CC=CC3)CC2)CC |  |  | 5 |  | 1 | O/W | 0.11111111 | 27.5 | 9.75 | 97.5 | 0 | 3.0139556 | 0.30743817 | 10.1007/BF03218313
292 | fentanyl | O=C(N(C=1C=CC=CC1)C2CCN(CCC=3C=CC=CC3)CC2)CC |  |  | 5 |  | 1 | O/W | 0.11111111 | 27.5 | 9.75 | 97.5 | 0 | 3.9860817 | 0.40905434 | 10.1007/BF03218313
292 | fentanyl | O=C(N(C=1C=CC=CC1)C2CCN(CCC=3C=CC=CC3)CC2)CC |  |  | 5 |  | 1 | O/W | 0.11111111 | 27.5 | 9.75 | 97.5 | 0 | 4.9610853 | 0.47150538 | 10.1007/BF03218313
292 | fentanyl | O=C(N(C=1C=CC=CC1)C2CCN(CCC=3C=CC=CC3)CC2)CC |  |  | 5 |  | 1 | O/W | 0.11111111 | 27.5 | 9.75 | 97.5 | 0 | 6.0321314 | 0.56004519 | 10.1007/BF03218313
292 | fentanyl | O=C(N(C=1C=CC=CC1)C2CCN(CCC=3C=CC=CC3)CC2)CC |  |  | 5 |  | 1 | O/W | 0.11111111 | 27.5 | 9.75 | 97.5 | 0 | 7.0056003 | 0.64338429 | 10.1007/BF03218313
292 | fentanyl | O=C(N(C=1C=CC=CC1)C2CCN(CCC=3C=CC=CC3)CC2)CC |  |  | 5 |  | 1 | O/W | 0.11111111 | 27.5 | 9.75 | 97.5 | 0 | 8.9559912 | 0.76306436 | 10.1007/BF03218313
292 | fentanyl | O=C(N(C=1C=CC=CC1)C2CCN(CCC=3C=CC=CC3)CC2)CC |  |  | 5 |  | 1 | O/W | 0.11111111 | 27.5 | 9.75 | 97.5 | 0 | 10.934325 | 0.83574097 | 10.1007/BF03218313
293 | fentanyl | O=C(N(C=1C=CC=CC1)C2CCN(CCC=3C=CC=CC3)CC2)CC |  |  | 5 |  | 1 | O/W | 0.25 | 30 | 19.28 | 96.4 | 0 | 0 | 0 | 10.1007/BF03218313
293 | fentanyl | O=C(N(C=1C=CC=CC1)C2CCN(CCC=3C=CC=CC3)CC2)CC |  |  | 5 |  | 1 | O/W | 0.25 | 30 | 19.28 | 96.4 | 0 | 0.31568683 | 0.03387383 | 10.1007/BF03218313
293 | fentanyl | O=C(N(C=1C=CC=CC1)C2CCN(CCC=3C=CC=CC3)CC2)CC |  |  | 5 |  | 1 | O/W | 0.25 | 30 | 19.28 | 96.4 | 0 | 0.53168644 | 0.093879052 | 10.1007/BF03218313
293 | fentanyl | O=C(N(C=1C=CC=CC1)C2CCN(CCC=3C=CC=CC3)CC2)CC |  |  | 5 |  | 1 | O/W | 0.25 | 30 | 19.28 | 96.4 | 0 | 0.99066964 | 0.17994107 | 10.1007/BF03218313
293 | fentanyl | O=C(N(C=1C=CC=CC1)C2CCN(CCC=3C=CC=CC3)CC2)CC |  |  | 5 |  | 1 | O/W | 0.25 | 30 | 19.28 | 96.4 | 0 | 2.0667033 | 0.20059467 | 10.1007/BF03218313
293 | fentanyl | O=C(N(C=1C=CC=CC1)C2CCN(CCC=3C=CC=CC3)CC2)CC |  |  | 5 |  | 1 | O/W | 0.25 | 30 | 19.28 | 96.4 | 0 | 3.037103 | 0.3257099 | 10.1007/BF03218313
293 | fentanyl | O=C(N(C=1C=CC=CC1)C2CCN(CCC=3C=CC=CC3)CC2)CC |  |  | 5 |  | 1 | O/W | 0.25 | 30 | 19.28 | 96.4 | 0 | 4.0803977 | 0.45864217 | 10.1007/BF03218313
293 | fentanyl | O=C(N(C=1C=CC=CC1)C2CCN(CCC=3C=CC=CC3)CC2)CC |  |  | 5 |  | 1 | O/W | 0.25 | 30 | 19.28 | 96.4 | 0 | 4.9853837 | 0.47411106 | 10.1007/BF03218313
293 | fentanyl | O=C(N(C=1C=CC=CC1)C2CCN(CCC=3C=CC=CC3)CC2)CC |  |  | 5 |  | 1 | O/W | 0.25 | 30 | 19.28 | 96.4 | 0 | 6.0571971 | 0.55220683 | 10.1007/BF03218313
293 | fentanyl | O=C(N(C=1C=CC=CC1)C2CCN(CCC=3C=CC=CC3)CC2)CC |  |  | 5 |  | 1 | O/W | 0.25 | 30 | 19.28 | 96.4 | 0 | 7.0102042 | 0.58072011 | 10.1007/BF03218313
293 | fentanyl | O=C(N(C=1C=CC=CC1)C2CCN(CCC=3C=CC=CC3)CC2)CC |  |  | 5 |  | 1 | O/W | 0.25 | 30 | 19.28 | 96.4 | 0 | 8.9937176 | 0.5828995 | 10.1007/BF03218313
293 | fentanyl | O=C(N(C=1C=CC=CC1)C2CCN(CCC=3C=CC=CC3)CC2)CC |  |  | 5 |  | 1 | O/W | 0.25 | 30 | 19.28 | 96.4 | 0 | 11.068094 | 0.68166486 | 10.1007/BF03218313
294 | fentanyl | O=C(N(C=1C=CC=CC1)C2CCN(CCC=3C=CC=CC3)CC2)CC |  |  | 5 |  | 1 | O/W | 0.42857143 | 32 | 27.66 | 92.2 | 0 | 0 | 0 | 10.1007/BF03218313
294 | fentanyl | O=C(N(C=1C=CC=CC1)C2CCN(CCC=3C=CC=CC3)CC2)CC |  |  | 5 |  | 1 | O/W | 0.42857143 | 32 | 27.66 | 92.2 | 0 | 0.31702963 | 0.015596775 | 10.1007/BF03218313
294 | fentanyl | O=C(N(C=1C=CC=CC1)C2CCN(CCC=3C=CC=CC3)CC2)CC |  |  | 5 |  | 1 | O/W | 0.42857143 | 32 | 27.66 | 92.2 | 0 | 0.53130279 | 0.099101067 | 10.1007/BF03218313
294 | fentanyl | O=C(N(C=1C=CC=CC1)C2CCN(CCC=3C=CC=CC3)CC2)CC |  |  | 5 |  | 1 | O/W | 0.42857143 | 32 | 27.66 | 92.2 | 0 | 1.0423356 | 0.1433763 | 10.1007/BF03218313
294 | fentanyl | O=C(N(C=1C=CC=CC1)C2CCN(CCC=3C=CC=CC3)CC2)CC |  |  | 5 |  | 1 | O/W | 0.42857143 | 32 | 27.66 | 92.2 | 0 | 2.0402948 | 0.22671008 | 10.1007/BF03218313
294 | fentanyl | O=C(N(C=1C=CC=CC1)C2CCN(CCC=3C=CC=CC3)CC2)CC |  |  | 5 |  | 1 | O/W | 0.42857143 | 32 | 27.66 | 92.2 | 0 | 3.0394049 | 0.29437781 | 10.1007/BF03218313
294 | fentanyl | O=C(N(C=1C=CC=CC1)C2CCN(CCC=3C=CC=CC3)CC2)CC |  |  | 5 |  | 1 | O/W | 0.42857143 | 32 | 27.66 | 92.2 | 0 | 4.063197 | 0.3594292 | 10.1007/BF03218313
294 | fentanyl | O=C(N(C=1C=CC=CC1)C2CCN(CCC=3C=CC=CC3)CC2)CC |  |  | 5 |  | 1 | O/W | 0.42857143 | 32 | 27.66 | 92.2 | 0 | 5.0399271 | 0.39838117 | 10.1007/BF03218313
294 | fentanyl | O=C(N(C=1C=CC=CC1)C2CCN(CCC=3C=CC=CC3)CC2)CC |  |  | 5 |  | 1 | O/W | 0.42857143 | 32 | 27.66 | 92.2 | 0 | 6.0174245 | 0.42688912 | 10.1007/BF03218313
294 | fentanyl | O=C(N(C=1C=CC=CC1)C2CCN(CCC=3C=CC=CC3)CC2)CC |  |  | 5 |  | 1 | O/W | 0.42857143 | 32 | 27.66 | 92.2 | 0 | 6.9922362 | 0.49195117 | 10.1007/BF03218313
294 | fentanyl | O=C(N(C=1C=CC=CC1)C2CCN(CCC=3C=CC=CC3)CC2)CC |  |  | 5 |  | 1 | O/W | 0.42857143 | 32 | 27.66 | 92.2 | 0 | 9.021277 | 0.54111804 | 10.1007/BF03218313
294 | fentanyl | O=C(N(C=1C=CC=CC1)C2CCN(CCC=3C=CC=CC3)CC2)CC |  |  | 5 |  | 1 | O/W | 0.42857143 | 32 | 27.66 | 92.2 | 0 | 11.023142 | 0.62684436 | 10.1007/BF03218313
295 | fentanyl | O=C(N(C=1C=CC=CC1)C2CCN(CCC=3C=CC=CC3)CC2)CC |  |  | 5 |  | 1 | O/W | 0.11111111 | 40.7 | 8.46 | 84.6 | 0 | 0 | 0 | 10.1007/BF03218313
295 | fentanyl | O=C(N(C=1C=CC=CC1)C2CCN(CCC=3C=CC=CC3)CC2)CC |  |  | 5 |  | 1 | O/W | 0.11111111 | 40.7 | 8.46 | 84.6 | 0 | 0.26736372 | 0.10230371 | 10.1007/BF03218313
295 | fentanyl | O=C(N(C=1C=CC=CC1)C2CCN(CCC=3C=CC=CC3)CC2)CC |  |  | 5 |  | 1 | O/W | 0.11111111 | 40.7 | 8.46 | 84.6 | 0 | 0.53640209 | 0.13899027 | 10.1007/BF03218313
295 | fentanyl | O=C(N(C=1C=CC=CC1)C2CCN(CCC=3C=CC=CC3)CC2)CC |  |  | 5 |  | 1 | O/W | 0.11111111 | 40.7 | 8.46 | 84.6 | 0 | 1.0257208 | 0.1992507 | 10.1007/BF03218313
295 | fentanyl | O=C(N(C=1C=CC=CC1)C2CCN(CCC=3C=CC=CC3)CC2)CC |  |  | 5 |  | 1 | O/W | 0.11111111 | 40.7 | 8.46 | 84.6 | 0 | 2.0545978 | 0.27251648 | 10.1007/BF03218313
295 | fentanyl | O=C(N(C=1C=CC=CC1)C2CCN(CCC=3C=CC=CC3)CC2)CC |  |  | 5 |  | 1 | O/W | 0.11111111 | 40.7 | 8.46 | 84.6 | 0 | 3.0094038 | 0.36417116 | 10.1007/BF03218313
295 | fentanyl | O=C(N(C=1C=CC=CC1)C2CCN(CCC=3C=CC=CC3)CC2)CC |  |  | 5 |  | 1 | O/W | 0.11111111 | 40.7 | 8.46 | 84.6 | 0 | 4.0386672 | 0.42168882 | 10.1007/BF03218313
295 | fentanyl | O=C(N(C=1C=CC=CC1)C2CCN(CCC=3C=CC=CC3)CC2)CC |  |  | 5 |  | 1 | O/W | 0.11111111 | 40.7 | 8.46 | 84.6 | 0 | 5.0183352 | 0.5002147 | 10.1007/BF03218313
295 | fentanyl | O=C(N(C=1C=CC=CC1)C2CCN(CCC=3C=CC=CC3)CC2)CC |  |  | 5 |  | 1 | O/W | 0.11111111 | 40.7 | 8.46 | 84.6 | 0 | 5.9981965 | 0.57086652 | 10.1007/BF03218313
295 | fentanyl | O=C(N(C=1C=CC=CC1)C2CCN(CCC=3C=CC=CC3)CC2)CC |  |  | 5 |  | 1 | O/W | 0.11111111 | 40.7 | 8.46 | 84.6 | 0 | 7.0014385 | 0.68875733 | 10.1007/BF03218313
295 | fentanyl | O=C(N(C=1C=CC=CC1)C2CCN(CCC=3C=CC=CC3)CC2)CC |  |  | 5 |  | 1 | O/W | 0.11111111 | 40.7 | 8.46 | 84.6 | 0 | 8.9841553 | 0.89304807 | 10.1007/BF03218313
295 | fentanyl | O=C(N(C=1C=CC=CC1)C2CCN(CCC=3C=CC=CC3)CC2)CC |  |  | 5 |  | 1 | O/W | 0.11111111 | 40.7 | 8.46 | 84.6 | 0 | 11.019495 | 0.95297035 | 10.1007/BF03218313
296 | fentanyl | O=C(N(C=1C=CC=CC1)C2CCN(CCC=3C=CC=CC3)CC2)CC |  |  | 5 |  | 1 | O/W | 0.11111111 | 26.5 | 7.14 | 71.4 | 0 | 0 | 0 | 10.1007/BF03218313
296 | fentanyl | O=C(N(C=1C=CC=CC1)C2CCN(CCC=3C=CC=CC3)CC2)CC |  |  | 5 |  | 1 | O/W | 0.11111111 | 26.5 | 7.14 | 71.4 | 0 | 0.29299869 | 0.057678683 | 10.1007/BF03218313
296 | fentanyl | O=C(N(C=1C=CC=CC1)C2CCN(CCC=3C=CC=CC3)CC2)CC |  |  | 5 |  | 1 | O/W | 0.11111111 | 26.5 | 7.14 | 71.4 | 0 | 0.56229469 | 0.083866501 | 10.1007/BF03218313
296 | fentanyl | O=C(N(C=1C=CC=CC1)C2CCN(CCC=3C=CC=CC3)CC2)CC |  |  | 5 |  | 1 | O/W | 0.11111111 | 26.5 | 7.14 | 71.4 | 0 | 1.0027267 | 0.13626361 | 10.1007/BF03218313
296 | fentanyl | O=C(N(C=1C=CC=CC1)C2CCN(CCC=3C=CC=CC3)CC2)CC |  |  | 5 |  | 1 | O/W | 0.11111111 | 26.5 | 7.14 | 71.4 | 0 | 2.0062907 | 0.24103098 | 10.1007/BF03218313
296 | fentanyl | O=C(N(C=1C=CC=CC1)C2CCN(CCC=3C=CC=CC3)CC2)CC |  |  | 5 |  | 1 | O/W | 0.11111111 | 26.5 | 7.14 | 71.4 | 0 | 3.0347167 | 0.33266956 | 10.1007/BF03218313
296 | fentanyl | O=C(N(C=1C=CC=CC1)C2CCN(CCC=3C=CC=CC3)CC2)CC |  |  | 5 |  | 1 | O/W | 0.11111111 | 26.5 | 7.14 | 71.4 | 0 | 4.0396333 | 0.38231853 | 10.1007/BF03218313
296 | fentanyl | O=C(N(C=1C=CC=CC1)C2CCN(CCC=3C=CC=CC3)CC2)CC |  |  | 5 |  | 1 | O/W | 0.11111111 | 26.5 | 7.14 | 71.4 | 0 | 5.0446143 | 0.42934281 | 10.1007/BF03218313
296 | fentanyl | O=C(N(C=1C=CC=CC1)C2CCN(CCC=3C=CC=CC3)CC2)CC |  |  | 5 |  | 1 | O/W | 0.11111111 | 26.5 | 7.14 | 71.4 | 0 | 6.0249265 | 0.48162183 | 10.1007/BF03218313
296 | fentanyl | O=C(N(C=1C=CC=CC1)C2CCN(CCC=3C=CC=CC3)CC2)CC |  |  | 5 |  | 1 | O/W | 0.11111111 | 26.5 | 7.14 | 71.4 | 0 | 7.0054319 | 0.52602679 | 10.1007/BF03218313
296 | fentanyl | O=C(N(C=1C=CC=CC1)C2CCN(CCC=3C=CC=CC3)CC2)CC |  |  | 5 |  | 1 | O/W | 0.11111111 | 26.5 | 7.14 | 71.4 | 0 | 9.014943 | 0.63844816 | 10.1007/BF03218313
296 | fentanyl | O=C(N(C=1C=CC=CC1)C2CCN(CCC=3C=CC=CC3)CC2)CC |  |  | 5 |  | 1 | O/W | 0.11111111 | 26.5 | 7.14 | 71.4 | 0 | 11.001202 | 0.69838117 | 10.1007/BF03218313
297 | fentanyl | O=C(N(C=1C=CC=CC1)C2CCN(CCC=3C=CC=CC3)CC2)CC |  |  | 5 |  | 1 | O/W | 0.11111111 | 25.4 | 7.22 | 72.2 | 0 | 0 | 0 | 10.1007/BF03218313
297 | fentanyl | O=C(N(C=1C=CC=CC1)C2CCN(CCC=3C=CC=CC3)CC2)CC |  |  | 5 |  | 1 | O/W | 0.11111111 | 25.4 | 7.22 | 72.2 | 0 | 0.29267664 | 0.070802113 | 10.1007/BF03218313
297 | fentanyl | O=C(N(C=1C=CC=CC1)C2CCN(CCC=3C=CC=CC3)CC2)CC |  |  | 5 |  | 1 | O/W | 0.11111111 | 25.4 | 7.22 | 72.2 | 0 | 0.51276381 | 0.10225004 | 10.1007/BF03218313
297 | fentanyl | O=C(N(C=1C=CC=CC1)C2CCN(CCC=3C=CC=CC3)CC2)CC |  |  | 5 |  | 1 | O/W | 0.11111111 | 25.4 | 7.22 | 72.2 | 0 | 1.0020826 | 0.16251047 | 10.1007/BF03218313
297 | fentanyl | O=C(N(C=1C=CC=CC1)C2CCN(CCC=3C=CC=CC3)CC2)CC |  |  | 5 |  | 1 | O/W | 0.11111111 | 25.4 | 7.22 | 72.2 | 0 | 2.0063551 | 0.23840629 | 10.1007/BF03218313
297 | fentanyl | O=C(N(C=1C=CC=CC1)C2CCN(CCC=3C=CC=CC3)CC2)CC |  |  | 5 |  | 1 | O/W | 0.11111111 | 25.4 | 7.22 | 72.2 | 0 | 3.011014 | 0.29855401 | 10.1007/BF03218313
297 | fentanyl | O=C(N(C=1C=CC=CC1)C2CCN(CCC=3C=CC=CC3)CC2)CC |  |  | 5 |  | 1 | O/W | 0.11111111 | 25.4 | 7.22 | 72.2 | 0 | 4.0400198 | 0.36657041 | 10.1007/BF03218313
297 | fentanyl | O=C(N(C=1C=CC=CC1)C2CCN(CCC=3C=CC=CC3)CC2)CC |  |  | 5 |  | 1 | O/W | 0.11111111 | 25.4 | 7.22 | 72.2 | 0 | 4.9954699 | 0.43197823 | 10.1007/BF03218313
297 | fentanyl | O=C(N(C=1C=CC=CC1)C2CCN(CCC=3C=CC=CC3)CC2)CC |  |  | 5 |  | 1 | O/W | 0.11111111 | 25.4 | 7.22 | 72.2 | 0 | 6.0251841 | 0.47112309 | 10.1007/BF03218313
297 | fentanyl | O=C(N(C=1C=CC=CC1)C2CCN(CCC=3C=CC=CC3)CC2)CC |  |  | 5 |  | 1 | O/W | 0.11111111 | 25.4 | 7.22 | 72.2 | 0 | 6.9817936 | 0.48928656 | 10.1007/BF03218313
297 | fentanyl | O=C(N(C=1C=CC=CC1)C2CCN(CCC=3C=CC=CC3)CC2)CC |  |  | 5 |  | 1 | O/W | 0.11111111 | 25.4 | 7.22 | 72.2 | 0 | 9.0168753 | 0.55970758 | 10.1007/BF03218313
297 | fentanyl | O=C(N(C=1C=CC=CC1)C2CCN(CCC=3C=CC=CC3)CC2)CC |  |  | 5 |  | 1 | O/W | 0.11111111 | 25.4 | 7.22 | 72.2 | 0 | 11.027868 | 0.61176117 | 10.1007/BF03218313
298 | 5-fluorouracil | O=C1NC=C(F)C(=O)N1 | 104 |  |  |  | 1 | O/W | 0.8 | 26 | 20 | 45 | 0 | 0 | 0 | 10.1016/S0928-0987(02)00023-4
298 | 5-fluorouracil | O=C1NC=C(F)C(=O)N1 | 104 |  |  |  | 1 | O/W | 0.8 | 26 | 20 | 45 | 0 | 0.1381243 | 0.081852131 | 10.1016/S0928-0987(02)00023-4
298 | 5-fluorouracil | O=C1NC=C(F)C(=O)N1 | 104 |  |  |  | 1 | O/W | 0.8 | 26 | 20 | 45 | 0 | 0.13930261 | 0.10816776 | 10.1016/S0928-0987(02)00023-4
298 | 5-fluorouracil | O=C1NC=C(F)C(=O)N1 | 104 |  |  |  | 1 | O/W | 0.8 | 26 | 20 | 45 | 0 | 0.27507029 | 0.1403126 | 10.1016/S0928-0987(02)00023-4
298 | 5-fluorouracil | O=C1NC=C(F)C(=O)N1 | 104 |  |  |  | 1 | O/W | 0.8 | 26 | 20 | 45 | 0 | 0.41057613 | 0.16660952 | 10.1016/S0928-0987(02)00023-4
298 | 5-fluorouracil | O=C1NC=C(F)C(=O)N1 | 104 |  |  |  | 1 | O/W | 0.8 | 26 | 20 | 45 | 0 | 1.0858796 | 0.24838684 | 10.1016/S0928-0987(02)00023-4
298 | 5-fluorouracil | O=C1NC=C(F)C(=O)N1 | 104 |  |  |  | 1 | O/W | 0.8 | 26 | 20 | 45 | 0 | 2.0290525 | 0.312583 | 10.1016/S0928-0987(02)00023-4
298 | 5-fluorouracil | O=C1NC=C(F)C(=O)N1 | 104 |  |  |  | 1 | O/W | 0.8 | 26 | 20 | 45 | 0 | 2.9719637 | 0.37093124 | 10.1016/S0928-0987(02)00023-4
298 | 5-fluorouracil | O=C1NC=C(F)C(=O)N1 | 104 |  |  |  | 1 | O/W | 0.8 | 26 | 20 | 45 | 0 | 4.0926689 | 0.40001496 | 10.1016/S0928-0987(02)00023-4
298 | 5-fluorouracil | O=C1NC=C(F)C(=O)N1 | 104 |  |  |  | 1 | O/W | 0.8 | 26 | 20 | 45 | 0 | 5.3484872 | 0.44662373 | 10.1016/S0928-0987(02)00023-4
298 | 5-fluorouracil | O=C1NC=C(F)C(=O)N1 | 104 |  |  |  | 1 | O/W | 0.8 | 26 | 20 | 45 | 0 | 7.0072881 | 0.49317639 | 10.1016/S0928-0987(02)00023-4
298 | 5-fluorouracil | O=C1NC=C(F)C(=O)N1 | 104 |  |  |  | 1 | O/W | 0.8 | 26 | 20 | 45 | 0 | 8.0388344 | 0.53104446 | 10.1016/S0928-0987(02)00023-4
298 | 5-fluorouracil | O=C1NC=C(F)C(=O)N1 | 104 |  |  |  | 1 | O/W | 0.8 | 26 | 20 | 45 | 0 | 8.9804363 | 0.56015312 | 10.1016/S0928-0987(02)00023-4
298 | 5-fluorouracil | O=C1NC=C(F)C(=O)N1 | 104 |  |  |  | 1 | O/W | 0.8 | 26 | 20 | 45 | 0 | 10.056235 | 0.58631912 | 10.1016/S0928-0987(02)00023-4
298 | 5-fluorouracil | O=C1NC=C(F)C(=O)N1 | 104 |  |  |  | 1 | O/W | 0.8 | 26 | 20 | 45 | 0 | 11.266492 | 0.61539037 | 10.1016/S0928-0987(02)00023-4
298 | 5-fluorouracil | O=C1NC=C(F)C(=O)N1 | 104 |  |  |  | 1 | O/W | 0.8 | 26 | 20 | 45 | 0 | 13.059751 | 0.66484829 | 10.1016/S0928-0987(02)00023-4
298 | 5-fluorouracil | O=C1NC=C(F)C(=O)N1 | 104 |  |  |  | 1 | O/W | 0.8 | 26 | 20 | 45 | 0 | 14.046129 | 0.69395071 | 10.1016/S0928-0987(02)00023-4
298 | 5-fluorouracil | O=C1NC=C(F)C(=O)N1 | 104 |  |  |  | 1 | O/W | 0.8 | 26 | 20 | 45 | 0 | 15.077151 | 0.72012294 | 10.1016/S0928-0987(02)00023-4
298 | 5-fluorouracil | O=C1NC=C(F)C(=O)N1 | 104 |  |  |  | 1 | O/W | 0.8 | 26 | 20 | 45 | 0 | 16.018884 | 0.75215556 | 10.1016/S0928-0987(02)00023-4
298 | 5-fluorouracil | O=C1NC=C(F)C(=O)N1 | 104 |  |  |  | 1 | O/W | 0.8 | 26 | 20 | 45 | 0 | 17.273786 | 0.77829662 | 10.1016/S0928-0987(02)00023-4
298 | 5-fluorouracil | O=C1NC=C(F)C(=O)N1 | 104 |  |  |  | 1 | O/W | 0.8 | 26 | 20 | 45 | 0 | 18.30507 | 0.81031677 | 10.1016/S0928-0987(02)00023-4
298 | 5-fluorouracil | O=C1NC=C(F)C(=O)N1 | 104 |  |  |  | 1 | O/W | 0.8 | 26 | 20 | 45 | 0 | 20.054732 | 0.88609655 | 10.1016/S0928-0987(02)00023-4
298 | 5-fluorouracil | O=C1NC=C(F)C(=O)N1 | 104 |  |  |  | 1 | O/W | 0.8 | 26 | 20 | 45 | 0 | 21.087326 | 0.94735628 | 10.1016/S0928-0987(02)00023-4
298 | 5-fluorouracil | O=C1NC=C(F)C(=O)N1 | 104 |  |  |  | 1 | O/W | 0.8 | 26 | 20 | 45 | 0 | 22.073311 | 0.96768683 | 10.1016/S0928-0987(02)00023-4
298 | 5-fluorouracil | O=C1NC=C(F)C(=O)N1 | 104 |  |  |  | 1 | O/W | 0.8 | 26 | 20 | 45 | 0 | 23.103417 | 0.97339135 | 10.1016/S0928-0987(02)00023-4
299 | naproxen sodium | [Na].O=C(O)C(C1=CC=C2C=C(OC)C=CC2=C1)C |  |  | 34 |  | 1 | O/W | 0.1 | 9 | 2 | 22 | 0 | 0 | 0 | 10.1080/02652040010018641
299 | naproxen sodium | [Na].O=C(O)C(C1=CC=C2C=C(OC)C=CC2=C1)C |  |  | 34 |  | 1 | O/W | 0.1 | 9 | 2 | 22 | 0 | 0.036795571 | 0.21880575 | 10.1080/02652040010018641
299 | naproxen sodium | [Na].O=C(O)C(C1=CC=C2C=C(OC)C=CC2=C1)C |  |  | 34 |  | 1 | O/W | 0.1 | 9 | 2 | 22 | 0 | 0.250223 | 0.5080806 | 10.1080/02652040010018641
299 | naproxen sodium | [Na].O=C(O)C(C1=CC=C2C=C(OC)C=CC2=C1)C |  |  | 34 |  | 1 | O/W | 0.1 | 9 | 2 | 22 | 0 | 0.50523402 | 0.59864624 | 10.1080/02652040010018641
299 | naproxen sodium | [Na].O=C(O)C(C1=CC=C2C=C(OC)C=CC2=C1)C |  |  | 34 |  | 1 | O/W | 0.1 | 9 | 2 | 22 | 0 | 1.0074509 | 0.71244797 | 10.1080/02652040010018641
299 | naproxen sodium | [Na].O=C(O)C(C1=CC=C2C=C(OC)C=CC2=C1)C |  |  | 34 |  | 1 | O/W | 0.1 | 9 | 2 | 22 | 0 | 1.510127 | 0.8498181 | 10.1080/02652040010018641
299 | naproxen sodium | [Na].O=C(O)C(C1=CC=C2C=C(OC)C=CC2=C1)C |  |  | 34 |  | 1 | O/W | 0.1 | 9 | 2 | 22 | 0 | 2.0114256 | 0.91648302 | 10.1080/02652040010018641
299 | naproxen sodium | [Na].O=C(O)C(C1=CC=C2C=C(OC)C=CC2=C1)C |  |  | 34 |  | 1 | O/W | 0.1 | 9 | 2 | 22 | 0 | 2.5054439 | 0.9427537 | 10.1080/02652040010018641
299 | naproxen sodium | [Na].O=C(O)C(C1=CC=C2C=C(OC)C=CC2=C1)C |  |  | 34 |  | 1 | O/W | 0.1 | 9 | 2 | 22 | 0 | 3.012908 | 0.9925753 | 10.1080/02652040010018641
299 | naproxen sodium | [Na].O=C(O)C(C1=CC=C2C=C(OC)C=CC2=C1)C |  |  | 34 |  | 1 | O/W | 0.1 | 9 | 2 | 22 | 0 | 3.5065327 | 0.99864449 | 10.1080/02652040010018641
299 | naproxen sodium | [Na].O=C(O)C(C1=CC=C2C=C(OC)C=CC2=C1)C |  |  | 34 |  | 1 | O/W | 0.1 | 9 | 2 | 22 | 0 | 4.0129473 | 0.99459544 | 10.1080/02652040010018641
300 | rifampicin | CC1C=CC=C(C(=O)NC2=C(C(=C3C(=C2O)C(=C(C4=C3C(=O)C(O4)(OC=CC(C(C(C(C(C(C1O)C)O)C)OC(=O)C)C)OC)C)C)O)O)C=NN5CCN(CC5)C)C | 82.5 |  |  |  | 3 | O/W | 0.5 | 6.84 | 4.0666667 | 12.2 | 0 | 0 | 0 | 10.1023/A:1007527204887
300 | rifampicin | CC1C=CC=C(C(=O)NC2=C(C(=C3C(=C2O)C(=C(C4=C3C(=O)C(O4)(OC=CC(C(C(C(C(C(C1O)C)O)C)OC(=O)C)C)OC)C)C)O)O)C=NN5CCN(CC5)C)C | 82.5 |  |  |  | 3 | O/W | 0.5 | 6.84 | 4.0666667 | 12.2 | 0 | 0.070450098 | 0.098937948 | 10.1023/A:1007527204887
300 | rifampicin | CC1C=CC=C(C(=O)NC2=C(C(=C3C(=C2O)C(=C(C4=C3C(=O)C(O4)(OC=CC(C(C(C(C(C(C1O)C)O)C)OC(=O)C)C)OC)C)C)O)O)C=NN5CCN(CC5)C)C | 82.5 |  |  |  | 3 | O/W | 0.5 | 6.84 | 4.0666667 | 12.2 | 0 | 0.51076321 | 0.32016471 | 10.1023/A:1007527204887
300 | rifampicin | CC1C=CC=C(C(=O)NC2=C(C(=C3C(=C2O)C(=C(C4=C3C(=O)C(O4)(OC=CC(C(C(C(C(C(C1O)C)O)C)OC(=O)C)C)OC)C)C)O)O)C=NN5CCN(CC5)C)C | 82.5 |  |  |  | 3 | O/W | 0.5 | 6.84 | 4.0666667 | 12.2 | 0 | 1.0215264 | 0.36689192 | 10.1023/A:1007527204887
300 | rifampicin | CC1C=CC=C(C(=O)NC2=C(C(=C3C(=C2O)C(=C(C4=C3C(=O)C(O4)(OC=CC(C(C(C(C(C(C1O)C)O)C)OC(=O)C)C)OC)C)C)O)O)C=NN5CCN(CC5)C)C | 82.5 |  |  |  | 3 | O/W | 0.5 | 6.84 | 4.0666667 | 12.2 | 0 | 2.0254403 | 0.4395181 | 10.1023/A:1007527204887
300 | rifampicin | CC1C=CC=C(C(=O)NC2=C(C(=C3C(=C2O)C(=C(C4=C3C(=O)C(O4)(OC=CC(C(C(C(C(C(C1O)C)O)C)OC(=O)C)C)OC)C)C)O)O)C=NN5CCN(CC5)C)C | 82.5 |  |  |  | 3 | O/W | 0.5 | 6.84 | 4.0666667 | 12.2 | 0 | 3.0293542 | 0.49131095 | 10.1023/A:1007527204887
300 | rifampicin | CC1C=CC=C(C(=O)NC2=C(C(=C3C(=C2O)C(=C(C4=C3C(=O)C(O4)(OC=CC(C(C(C(C(C(C1O)C)O)C)OC(=O)C)C)OC)C)C)O)O)C=NN5CCN(CC5)C)C | 82.5 |  |  |  | 3 | O/W | 0.5 | 6.84 | 4.0666667 | 12.2 | 0 | 4.0156556 | 0.53269223 | 10.1023/A:1007527204887
300 | rifampicin | CC1C=CC=C(C(=O)NC2=C(C(=C3C(=C2O)C(=C(C4=C3C(=O)C(O4)(OC=CC(C(C(C(C(C(C1O)C)O)C)OC(=O)C)C)OC)C)C)O)O)C=NN5CCN(CC5)C)C | 82.5 |  |  |  | 3 | O/W | 0.5 | 6.84 | 4.0666667 | 12.2 | 0 | 5.0195695 | 0.62615175 | 10.1023/A:1007527204887
300 | rifampicin | CC1C=CC=C(C(=O)NC2=C(C(=C3C(=C2O)C(=C(C4=C3C(=O)C(O4)(OC=CC(C(C(C(C(C(C1O)C)O)C)OC(=O)C)C)OC)C)C)O)O)C=NN5CCN(CC5)C)C | 82.5 |  |  |  | 3 | O/W | 0.5 | 6.84 | 4.0666667 | 12.2 | 0 | 7.0097847 | 0.68807587 | 10.1023/A:1007527204887
300 | rifampicin | CC1C=CC=C(C(=O)NC2=C(C(=C3C(=C2O)C(=C(C4=C3C(=O)C(O4)(OC=CC(C(C(C(C(C(C1O)C)O)C)OC(=O)C)C)OC)C)C)O)O)C=NN5CCN(CC5)C)C | 82.5 |  |  |  | 3 | O/W | 0.5 | 6.84 | 4.0666667 | 12.2 | 0 | 9.0528376 | 0.72394304 | 10.1023/A:1007527204887
301 | rifampicin | CC1C=CC=C(C(=O)NC2=C(C(=C3C(=C2O)C(=C(C4=C3C(=O)C(O4)(OC=CC(C(C(C(C(C(C1O)C)O)C)OC(=O)C)C)OC)C)C)O)O)C=NN5CCN(CC5)C)C | 82.5 |  |  |  | 3 | O/W | 0.88 | 3.45 | 20.782979 | 44.4 | 0 | 0 | 0 | 10.1023/A:1007527204887
301 | rifampicin | CC1C=CC=C(C(=O)NC2=C(C(=C3C(=C2O)C(=C(C4=C3C(=O)C(O4)(OC=CC(C(C(C(C(C(C1O)C)O)C)OC(=O)C)C)OC)C)C)O)O)C=NN5CCN(CC5)C)C | 82.5 |  |  |  | 3 | O/W | 0.88 | 3.45 | 20.782979 | 44.4 | 0 | 0.035225049 | 0.096343974 | 10.1023/A:1007527204887
301 | rifampicin | CC1C=CC=C(C(=O)NC2=C(C(=C3C(=C2O)C(=C(C4=C3C(=O)C(O4)(OC=CC(C(C(C(C(C(C1O)C)O)C)OC(=O)C)C)OC)C)C)O)O)C=NN5CCN(CC5)C)C | 82.5 |  |  |  | 3 | O/W | 0.88 | 3.45 | 20.782979 | 44.4 | 0 | 0.52837573 | 0.36182628 | 10.1023/A:1007527204887
301 | rifampicin | CC1C=CC=C(C(=O)NC2=C(C(=C3C(=C2O)C(=C(C4=C3C(=O)C(O4)(OC=CC(C(C(C(C(C(C1O)C)O)C)OC(=O)C)C)OC)C)C)O)O)C=NN5CCN(CC5)C)C | 82.5 |  |  |  | 3 | O/W | 0.88 | 3.45 | 20.782979 | 44.4 | 0 | 1.0039139 | 0.49710535 | 10.1023/A:1007527204887
301 | rifampicin | CC1C=CC=C(C(=O)NC2=C(C(=C3C(=C2O)C(=C(C4=C3C(=O)C(O4)(OC=CC(C(C(C(C(C(C1O)C)O)C)OC(=O)C)C)OC)C)C)O)O)C=NN5CCN(CC5)C)C | 82.5 |  |  |  | 3 | O/W | 0.88 | 3.45 | 20.782979 | 44.4 | 0 | 2.0254403 | 0.56712227 | 10.1023/A:1007527204887
301 | rifampicin | CC1C=CC=C(C(=O)NC2=C(C(=C3C(=C2O)C(=C(C4=C3C(=O)C(O4)(OC=CC(C(C(C(C(C(C1O)C)O)C)OC(=O)C)C)OC)C)C)O)O)C=NN5CCN(CC5)C)C | 82.5 |  |  |  | 3 | O/W | 0.88 | 3.45 | 20.782979 | 44.4 | 0 | 3.0469667 | 0.58245169 | 10.1023/A:1007527204887
301 | rifampicin | CC1C=CC=C(C(=O)NC2=C(C(=C3C(=C2O)C(=C(C4=C3C(=O)C(O4)(OC=CC(C(C(C(C(C(C1O)C)O)C)OC(=O)C)C)OC)C)C)O)O)C=NN5CCN(CC5)C)C | 82.5 |  |  |  | 3 | O/W | 0.88 | 3.45 | 20.782979 | 44.4 | 0 | 3.962818 | 0.58999919 | 10.1023/A:1007527204887
301 | rifampicin | CC1C=CC=C(C(=O)NC2=C(C(=C3C(=C2O)C(=C(C4=C3C(=O)C(O4)(OC=CC(C(C(C(C(C(C1O)C)O)C)OC(=O)C)C)OC)C)C)O)O)C=NN5CCN(CC5)C)C | 82.5 |  |  |  | 3 | O/W | 0.88 | 3.45 | 20.782979 | 44.4 | 0 | 5.0195695 | 0.60271425 | 10.1023/A:1007527204887
301 | rifampicin | CC1C=CC=C(C(=O)NC2=C(C(=C3C(=C2O)C(=C(C4=C3C(=O)C(O4)(OC=CC(C(C(C(C(C(C1O)C)O)C)OC(=O)C)C)OC)C)C)O)O)C=NN5CCN(CC5)C)C | 82.5 |  |  |  | 3 | O/W | 0.88 | 3.45 | 20.782979 | 44.4 | 0 | 7.0097847 | 0.63338837 | 10.1023/A:1007527204887
301 | rifampicin | CC1C=CC=C(C(=O)NC2=C(C(=C3C(=C2O)C(=C(C4=C3C(=O)C(O4)(OC=CC(C(C(C(C(C(C1O)C)O)C)OC(=O)C)C)OC)C)C)O)O)C=NN5CCN(CC5)C)C | 82.5 |  |  |  | 3 | O/W | 0.88 | 3.45 | 20.782979 | 44.4 | 0 | 9.0704501 | 0.64841711 | 10.1023/A:1007527204887
302 | guanosine | O=C1N=C(N)NC2=C1N=CN2C3OC(CO)C(O)C3O |  |  | 75 |  | 1 | O/W | 0.06 | 115 | 2.49 | 46.5 | 0 | 0 | 0 | 10.1081/PDT-100100542
302 | guanosine | O=C1N=C(N)NC2=C1N=CN2C3OC(CO)C(O)C3O |  |  | 75 |  | 1 | O/W | 0.06 | 115 | 2.49 | 46.5 | 0 | 0.096828561 | 0.026058632 | 10.1081/PDT-100100542
302 | guanosine | O=C1N=C(N)NC2=C1N=CN2C3OC(CO)C(O)C3O |  |  | 75 |  | 1 | O/W | 0.06 | 115 | 2.49 | 46.5 | 0 | 0.26949941 | 0.041693811 | 10.1081/PDT-100100542
302 | guanosine | O=C1N=C(N)NC2=C1N=CN2C3OC(CO)C(O)C3O |  |  | 75 |  | 1 | O/W | 0.06 | 115 | 2.49 | 46.5 | 0 | 0.36681414 | 0.06514658 | 10.1081/PDT-100100542
302 | guanosine | O=C1N=C(N)NC2=C1N=CN2C3OC(CO)C(O)C3O |  |  | 75 |  | 1 | O/W | 0.06 | 115 | 2.49 | 46.5 | 0 | 0.46412887 | 0.088599349 | 10.1081/PDT-100100542
302 | guanosine | O=C1N=C(N)NC2=C1N=CN2C3OC(CO)C(O)C3O |  |  | 75 |  | 1 | O/W | 0.06 | 115 | 2.49 | 46.5 | 0 | 0.53656797 | 0.11205212 | 10.1081/PDT-100100542
302 | guanosine | O=C1N=C(N)NC2=C1N=CN2C3OC(CO)C(O)C3O |  |  | 75 |  | 1 | O/W | 0.06 | 115 | 2.49 | 46.5 | 0 | 0.99802291 | 0.23192182 | 10.1081/PDT-100100542
302 | guanosine | O=C1N=C(N)NC2=C1N=CN2C3OC(CO)C(O)C3O |  |  | 75 |  | 1 | O/W | 0.06 | 115 | 2.49 | 46.5 | 0 | 1.1699645 | 0.25537459 | 10.1081/PDT-100100542
302 | guanosine | O=C1N=C(N)NC2=C1N=CN2C3OC(CO)C(O)C3O |  |  | 75 |  | 1 | O/W | 0.06 | 115 | 2.49 | 46.5 | 0 | 1.8816342 | 0.35960912 | 10.1081/PDT-100100542
302 | guanosine | O=C1N=C(N)NC2=C1N=CN2C3OC(CO)C(O)C3O |  |  | 75 |  | 1 | O/W | 0.06 | 115 | 2.49 | 46.5 | 0 | 3.0417943 | 0.45602606 | 10.1081/PDT-100100542
302 | guanosine | O=C1N=C(N)NC2=C1N=CN2C3OC(CO)C(O)C3O |  |  | 75 |  | 1 | O/W | 0.06 | 115 | 2.49 | 46.5 | 0 | 4.1253829 | 0.5732899 | 10.1081/PDT-100100542
302 | guanosine | O=C1N=C(N)NC2=C1N=CN2C3OC(CO)C(O)C3O |  |  | 75 |  | 1 | O/W | 0.06 | 115 | 2.49 | 46.5 | 0 | 4.9411736 | 0.62801303 | 10.1081/PDT-100100542
302 | guanosine | O=C1N=C(N)NC2=C1N=CN2C3OC(CO)C(O)C3O |  |  | 75 |  | 1 | O/W | 0.06 | 115 | 2.49 | 46.5 | 0 | 5.9801157 | 0.69055375 | 10.1081/PDT-100100542
302 | guanosine | O=C1N=C(N)NC2=C1N=CN2C3OC(CO)C(O)C3O |  |  | 75 |  | 1 | O/W | 0.06 | 115 | 2.49 | 46.5 | 0 | 7.0451488 | 0.74006515 | 10.1081/PDT-100100542
302 | guanosine | O=C1N=C(N)NC2=C1N=CN2C3OC(CO)C(O)C3O |  |  | 75 |  | 1 | O/W | 0.06 | 115 | 2.49 | 46.5 | 0 | 8.1150437 | 0.73745928 | 10.1081/PDT-100100542
303 | guanosine | O=C1N=C(N)NC2=C1N=CN2C3OC(CO)C(O)C3O |  |  | 75 |  | 1 | O/W | 0.06 | 207.5 | 2.72 | 50.8 | 0 | 0 | 0 | 10.1081/PDT-100100542
303 | guanosine | O=C1N=C(N)NC2=C1N=CN2C3OC(CO)C(O)C3O |  |  | 75 |  | 1 | O/W | 0.06 | 207.5 | 2.72 | 50.8 | 0 | 0.12243343 | 0.018241042 | 10.1081/PDT-100100542
303 | guanosine | O=C1N=C(N)NC2=C1N=CN2C3OC(CO)C(O)C3O |  |  | 75 |  | 1 | O/W | 0.06 | 207.5 | 2.72 | 50.8 | 0 | 0.16829533 | 0.059934853 | 10.1081/PDT-100100542
303 | guanosine | O=C1N=C(N)NC2=C1N=CN2C3OC(CO)C(O)C3O |  |  | 75 |  | 1 | O/W | 0.06 | 207.5 | 2.72 | 50.8 | 0 | 0.21512956 | 0.091205212 | 10.1081/PDT-100100542
303 | guanosine | O=C1N=C(N)NC2=C1N=CN2C3OC(CO)C(O)C3O |  |  | 75 |  | 1 | O/W | 0.06 | 207.5 | 2.72 | 50.8 | 0 | 0.285624 | 0.13550489 | 10.1081/PDT-100100542
303 | guanosine | O=C1N=C(N)NC2=C1N=CN2C3OC(CO)C(O)C3O |  |  | 75 |  | 1 | O/W | 0.06 | 207.5 | 2.72 | 50.8 | 0 | 0.33367365 | 0.15374593 | 10.1081/PDT-100100542
303 | guanosine | O=C1N=C(N)NC2=C1N=CN2C3OC(CO)C(O)C3O |  |  | 75 |  | 1 | O/W | 0.06 | 207.5 | 2.72 | 50.8 | 0 | 0.40368192 | 0.20325733 | 10.1081/PDT-100100542
303 | guanosine | O=C1N=C(N)NC2=C1N=CN2C3OC(CO)C(O)C3O |  |  | 75 |  | 1 | O/W | 0.06 | 207.5 | 2.72 | 50.8 | 0 | 0.47685028 | 0.21889251 | 10.1081/PDT-100100542
303 | guanosine | O=C1N=C(N)NC2=C1N=CN2C3OC(CO)C(O)C3O |  |  | 75 |  | 1 | O/W | 0.06 | 207.5 | 2.72 | 50.8 | 0 | 0.56906024 | 0.2970684 | 10.1081/PDT-100100542
303 | guanosine | O=C1N=C(N)NC2=C1N=CN2C3OC(CO)C(O)C3O |  |  | 75 |  | 1 | O/W | 0.06 | 207.5 | 2.72 | 50.8 | 0 | 0.98076393 | 0.41693811 | 10.1081/PDT-100100542
303 | guanosine | O=C1N=C(N)NC2=C1N=CN2C3OC(CO)C(O)C3O |  |  | 75 |  | 1 | O/W | 0.06 | 207.5 | 2.72 | 50.8 | 0 | 1.3231886 | 0.47947883 | 10.1081/PDT-100100542
303 | guanosine | O=C1N=C(N)NC2=C1N=CN2C3OC(CO)C(O)C3O |  |  | 75 |  | 1 | O/W | 0.06 | 207.5 | 2.72 | 50.8 | 0 | 1.8655906 | 0.53159609 | 10.1081/PDT-100100542
303 | guanosine | O=C1N=C(N)NC2=C1N=CN2C3OC(CO)C(O)C3O |  |  | 75 |  | 1 | O/W | 0.06 | 207.5 | 2.72 | 50.8 | 0 | 2.1116729 | 0.56026059 | 10.1081/PDT-100100542
303 | guanosine | O=C1N=C(N)NC2=C1N=CN2C3OC(CO)C(O)C3O |  |  | 75 |  | 1 | O/W | 0.06 | 207.5 | 2.72 | 50.8 | 0 | 2.3579983 | 0.58631922 | 10.1081/PDT-100100542
303 | guanosine | O=C1N=C(N)NC2=C1N=CN2C3OC(CO)C(O)C3O |  |  | 75 |  | 1 | O/W | 0.06 | 207.5 | 2.72 | 50.8 | 0 | 2.9742979 | 0.64625407 | 10.1081/PDT-100100542
303 | guanosine | O=C1N=C(N)NC2=C1N=CN2C3OC(CO)C(O)C3O |  |  | 75 |  | 1 | O/W | 0.06 | 207.5 | 2.72 | 50.8 | 0 | 3.9693228 | 0.64625407 | 10.1081/PDT-100100542
304 | guanosine | O=C1N=C(N)NC2=C1N=CN2C3OC(CO)C(O)C3O |  |  | 140 |  | 5.67 | O/W | 0.06 | 115 | 2.53 | 47.3 | 0 | 0 | 0 | 10.1081/PDT-100100542
304 | guanosine | O=C1N=C(N)NC2=C1N=CN2C3OC(CO)C(O)C3O |  |  | 140 |  | 5.67 | O/W | 0.06 | 115 | 2.53 | 47.3 | 0 | 0.052742616 | 0.085484677 | 10.1081/PDT-100100542
304 | guanosine | O=C1N=C(N)NC2=C1N=CN2C3OC(CO)C(O)C3O |  |  | 140 |  | 5.67 | O/W | 0.06 | 115 | 2.53 | 47.3 | 0 | 0.13185654 | 0.13147485 | 10.1081/PDT-100100542
304 | guanosine | O=C1N=C(N)NC2=C1N=CN2C3OC(CO)C(O)C3O |  |  | 140 |  | 5.67 | O/W | 0.06 | 115 | 2.53 | 47.3 | 0 | 0.18459916 | 0.16761742 | 10.1081/PDT-100100542
304 | guanosine | O=C1N=C(N)NC2=C1N=CN2C3OC(CO)C(O)C3O |  |  | 140 |  | 5.67 | O/W | 0.06 | 115 | 2.53 | 47.3 | 0 | 0.26371308 | 0.17742338 | 10.1081/PDT-100100542
304 | guanosine | O=C1N=C(N)NC2=C1N=CN2C3OC(CO)C(O)C3O |  |  | 140 |  | 5.67 | O/W | 0.06 | 115 | 2.53 | 47.3 | 0 | 0.44831224 | 0.22661975 | 10.1081/PDT-100100542
304 | guanosine | O=C1N=C(N)NC2=C1N=CN2C3OC(CO)C(O)C3O |  |  | 140 |  | 5.67 | O/W | 0.06 | 115 | 2.53 | 47.3 | 0 | 1.2921941 | 0.27858511 | 10.1081/PDT-100100542
304 | guanosine | O=C1N=C(N)NC2=C1N=CN2C3OC(CO)C(O)C3O |  |  | 140 |  | 5.67 | O/W | 0.06 | 115 | 2.53 | 47.3 | 0 | 1.8459916 | 0.3406479 | 10.1081/PDT-100100542
304 | guanosine | O=C1N=C(N)NC2=C1N=CN2C3OC(CO)C(O)C3O |  |  | 140 |  | 5.67 | O/W | 0.06 | 115 | 2.53 | 47.3 | 0 | 3.3227848 | 0.49737675 | 10.1081/PDT-100100542
304 | guanosine | O=C1N=C(N)NC2=C1N=CN2C3OC(CO)C(O)C3O |  |  | 140 |  | 5.67 | O/W | 0.06 | 115 | 2.53 | 47.3 | 0 | 4.3248945 | 0.64461192 | 10.1081/PDT-100100542
304 | guanosine | O=C1N=C(N)NC2=C1N=CN2C3OC(CO)C(O)C3O |  |  | 140 |  | 5.67 | O/W | 0.06 | 115 | 2.53 | 47.3 | 0 | 5.3006329 | 0.72936792 | 10.1081/PDT-100100542
304 | guanosine | O=C1N=C(N)NC2=C1N=CN2C3OC(CO)C(O)C3O |  |  | 140 |  | 5.67 | O/W | 0.06 | 115 | 2.53 | 47.3 | 0 | 6.3027426 | 0.83712941 | 10.1081/PDT-100100542
304 | guanosine | O=C1N=C(N)NC2=C1N=CN2C3OC(CO)C(O)C3O |  |  | 140 |  | 5.67 | O/W | 0.06 | 115 | 2.53 | 47.3 | 0 | 7.0411392 | 0.83654647 | 10.1081/PDT-100100542
305 | guanosine | O=C1N=C(N)NC2=C1N=CN2C3OC(CO)C(O)C3O |  |  | 140 |  | 5.67 | O/W | 0.06 | 207.5 | 2.62 | 48.9 | 0 | 0 | 0 | 10.1081/PDT-100100542
305 | guanosine | O=C1N=C(N)NC2=C1N=CN2C3OC(CO)C(O)C3O |  |  | 140 |  | 5.67 | O/W | 0.06 | 207.5 | 2.62 | 48.9 | 0 | 0.079113924 | 0.019674384 | 10.1081/PDT-100100542
305 | guanosine | O=C1N=C(N)NC2=C1N=CN2C3OC(CO)C(O)C3O |  |  | 140 |  | 5.67 | O/W | 0.06 | 207.5 | 2.62 | 48.9 | 0 | 0.13185654 | 0.12160643 | 10.1081/PDT-100100542
305 | guanosine | O=C1N=C(N)NC2=C1N=CN2C3OC(CO)C(O)C3O |  |  | 140 |  | 5.67 | O/W | 0.06 | 207.5 | 2.62 | 48.9 | 0 | 0.13185654 | 0.18410643 | 10.1081/PDT-100100542
305 | guanosine | O=C1N=C(N)NC2=C1N=CN2C3OC(CO)C(O)C3O |  |  | 140 |  | 5.67 | O/W | 0.06 | 207.5 | 2.62 | 48.9 | 0 | 0.21097046 | 0.19720187 | 10.1081/PDT-100100542
305 | guanosine | O=C1N=C(N)NC2=C1N=CN2C3OC(CO)C(O)C3O |  |  | 140 |  | 5.67 | O/W | 0.06 | 207.5 | 2.62 | 48.9 | 0 | 0.3164557 | 0.2333028 | 10.1081/PDT-100100542
305 | guanosine | O=C1N=C(N)NC2=C1N=CN2C3OC(CO)C(O)C3O |  |  | 140 |  | 5.67 | O/W | 0.06 | 207.5 | 2.62 | 48.9 | 0 | 0.39556962 | 0.26613508 | 10.1081/PDT-100100542
305 | guanosine | O=C1N=C(N)NC2=C1N=CN2C3OC(CO)C(O)C3O |  |  | 140 |  | 5.67 | O/W | 0.06 | 207.5 | 2.62 | 48.9 | 0 | 0.42194093 | 0.29243005 | 10.1081/PDT-100100542
305 | guanosine | O=C1N=C(N)NC2=C1N=CN2C3OC(CO)C(O)C3O |  |  | 140 |  | 5.67 | O/W | 0.06 | 207.5 | 2.62 | 48.9 | 0 | 0.47468354 | 0.33186209 | 10.1081/PDT-100100542
305 | guanosine | O=C1N=C(N)NC2=C1N=CN2C3OC(CO)C(O)C3O |  |  | 140 |  | 5.67 | O/W | 0.06 | 207.5 | 2.62 | 48.9 | 0 | 0.60654008 | 0.35478431 | 10.1081/PDT-100100542
305 | guanosine | O=C1N=C(N)NC2=C1N=CN2C3OC(CO)C(O)C3O |  |  | 140 |  | 5.67 | O/W | 0.06 | 207.5 | 2.62 | 48.9 | 0 | 1.0021097 | 0.39723518 | 10.1081/PDT-100100542
305 | guanosine | O=C1N=C(N)NC2=C1N=CN2C3OC(CO)C(O)C3O |  |  | 140 |  | 5.67 | O/W | 0.06 | 207.5 | 2.62 | 48.9 | 0 | 1.9778481 | 0.55435959 | 10.1081/PDT-100100542
305 | guanosine | O=C1N=C(N)NC2=C1N=CN2C3OC(CO)C(O)C3O |  |  | 140 |  | 5.67 | O/W | 0.06 | 207.5 | 2.62 | 48.9 | 0 | 2.9799578 | 0.72791056 | 10.1081/PDT-100100542
305 | guanosine | O=C1N=C(N)NC2=C1N=CN2C3OC(CO)C(O)C3O |  |  | 140 |  | 5.67 | O/W | 0.06 | 207.5 | 2.62 | 48.9 | 0 | 3.2964135 | 0.72766073 | 10.1081/PDT-100100542
306 | nifedipine | O=C(OC)C1=C(NC(=C(C(=O)OC)C1C=2C=CC=CC2N(=O)=O)C)C | 46 |  |  |  | 1 | O/W | 0.2 | 17 | 6.5 | 39 | 0 | 0 | 0 | 10.3109/02652049809008239
306 | nifedipine | O=C(OC)C1=C(NC(=C(C(=O)OC)C1C=2C=CC=CC2N(=O)=O)C)C | 46 |  |  |  | 1 | O/W | 0.2 | 17 | 6.5 | 39 | 0 | 0.35048121 | 0.051094891 | 10.3109/02652049809008239
306 | nifedipine | O=C(OC)C1=C(NC(=C(C(=O)OC)C1C=2C=CC=CC2N(=O)=O)C)C | 46 |  |  |  | 1 | O/W | 0.2 | 17 | 6.5 | 39 | 0 | 1.0891073 | 0.13226839 | 10.3109/02652049809008239
306 | nifedipine | O=C(OC)C1=C(NC(=C(C(=O)OC)C1C=2C=CC=CC2N(=O)=O)C)C | 46 |  |  |  | 1 | O/W | 0.2 | 17 | 6.5 | 39 | 0 | 2.0197715 | 0.17442688 | 10.3109/02652049809008239
306 | nifedipine | O=C(OC)C1=C(NC(=C(C(=O)OC)C1C=2C=CC=CC2N(=O)=O)C)C | 46 |  |  |  | 1 | O/W | 0.2 | 17 | 6.5 | 39 | 0 | 3.1058564 | 0.23161984 | 10.3109/02652049809008239
306 | nifedipine | O=C(OC)C1=C(NC(=C(C(=O)OC)C1C=2C=CC=CC2N(=O)=O)C)C | 46 |  |  |  | 1 | O/W | 0.2 | 17 | 6.5 | 39 | 0 | 4.0373343 | 0.29479945 | 10.3109/02652049809008239
306 | nifedipine | O=C(OC)C1=C(NC(=C(C(=O)OC)C1C=2C=CC=CC2N(=O)=O)C)C | 46 |  |  |  | 1 | O/W | 0.2 | 17 | 6.5 | 39 | 0 | 6.1322006 | 0.41217869 | 10.3109/02652049809008239
306 | nifedipine | O=C(OC)C1=C(NC(=C(C(=O)OC)C1C=2C=CC=CC2N(=O)=O)C)C | 46 |  |  |  | 1 | O/W | 0.2 | 17 | 6.5 | 39 | 0 | 7.0239224 | 0.4483263 | 10.3109/02652049809008239
306 | nifedipine | O=C(OC)C1=C(NC(=C(C(=O)OC)C1C=2C=CC=CC2N(=O)=O)C)C | 46 |  |  |  | 1 | O/W | 0.2 | 17 | 6.5 | 39 | 0 | 9.158661 | 0.59574056 | 10.3109/02652049809008239
306 | nifedipine | O=C(OC)C1=C(NC(=C(C(=O)OC)C1C=2C=CC=CC2N(=O)=O)C)C | 46 |  |  |  | 1 | O/W | 0.2 | 17 | 6.5 | 39 | 0 | 11.138444 | 0.74013242 | 10.3109/02652049809008239
306 | nifedipine | O=C(OC)C1=C(NC(=C(C(=O)OC)C1C=2C=CC=CC2N(=O)=O)C)C | 46 |  |  |  | 1 | O/W | 0.2 | 17 | 6.5 | 39 | 0 | 12.341821 | 0.82737008 | 10.3109/02652049809008239
306 | nifedipine | O=C(OC)C1=C(NC(=C(C(=O)OC)C1C=2C=CC=CC2N(=O)=O)C)C | 46 |  |  |  | 1 | O/W | 0.2 | 17 | 6.5 | 39 | 0 | 13.195298 | 0.87552492 | 10.3109/02652049809008239
306 | nifedipine | O=C(OC)C1=C(NC(=C(C(=O)OC)C1C=2C=CC=CC2N(=O)=O)C)C | 46 |  |  |  | 1 | O/W | 0.2 | 17 | 6.5 | 39 | 0 | 15.791765 | 0.95092488 | 10.3109/02652049809008239
306 | nifedipine | O=C(OC)C1=C(NC(=C(C(=O)OC)C1C=2C=CC=CC2N(=O)=O)C)C | 46 |  |  |  | 1 | O/W | 0.2 | 17 | 6.5 | 39 | 0 | 18.113427 | 0.92719136 | 10.3109/02652049809008239
307 | nifedipine | O=C(OC)C1=C(NC(=C(C(=O)OC)C1C=2C=CC=CC2N(=O)=O)C)C | 46 |  |  |  | 1 | O/W | 0.2 | 81 | 15.1 | 90.6 | 0 | 0 | 0 | 10.3109/02652049809008239
307 | nifedipine | O=C(OC)C1=C(NC(=C(C(=O)OC)C1C=2C=CC=CC2N(=O)=O)C)C | 46 |  |  |  | 1 | O/W | 0.2 | 81 | 15.1 | 90.6 | 0 | 1.0071786 | 0.02735148 | 10.3109/02652049809008239
307 | nifedipine | O=C(OC)C1=C(NC(=C(C(=O)OC)C1C=2C=CC=CC2N(=O)=O)C)C | 46 |  |  |  | 1 | O/W | 0.2 | 81 | 15.1 | 90.6 | 0 | 1.8967832 | 0.036610919 | 10.3109/02652049809008239
307 | nifedipine | O=C(OC)C1=C(NC(=C(C(=O)OC)C1C=2C=CC=CC2N(=O)=O)C)C | 46 |  |  |  | 1 | O/W | 0.2 | 81 | 15.1 | 90.6 | 0 | 2.981258 | 0.067003609 | 10.3109/02652049809008239
307 | nifedipine | O=C(OC)C1=C(NC(=C(C(=O)OC)C1C=2C=CC=CC2N(=O)=O)C)C | 46 |  |  |  | 1 | O/W | 0.2 | 81 | 15.1 | 90.6 | 0 | 4.1020527 | 0.067284933 | 10.3109/02652049809008239
307 | nifedipine | O=C(OC)C1=C(NC(=C(C(=O)OC)C1C=2C=CC=CC2N(=O)=O)C)C | 46 |  |  |  | 1 | O/W | 0.2 | 81 | 15.1 | 90.6 | 0 | 5.8819603 | 0.09484013 | 10.3109/02652049809008239
307 | nifedipine | O=C(OC)C1=C(NC(=C(C(=O)OC)C1C=2C=CC=CC2N(=O)=O)C)C | 46 |  |  |  | 1 | O/W | 0.2 | 81 | 15.1 | 90.6 | 0 | 7.8185557 | 0.14954309 | 10.3109/02652049809008239
307 | nifedipine | O=C(OC)C1=C(NC(=C(C(=O)OC)C1C=2C=CC=CC2N(=O)=O)C)C | 46 |  |  |  | 1 | O/W | 0.2 | 81 | 15.1 | 90.6 | 0 | 9.990532 | 0.24948586 | 10.3109/02652049809008239
307 | nifedipine | O=C(OC)C1=C(NC(=C(C(=O)OC)C1C=2C=CC=CC2N(=O)=O)C)C | 46 |  |  |  | 1 | O/W | 0.2 | 81 | 15.1 | 90.6 | 0 | 12.94781 | 0.50926429 | 10.3109/02652049809008239
307 | nifedipine | O=C(OC)C1=C(NC(=C(C(=O)OC)C1C=2C=CC=CC2N(=O)=O)C)C | 46 |  |  |  | 1 | O/W | 0.2 | 81 | 15.1 | 90.6 | 0 | 14.933996 | 0.70554596 | 10.3109/02652049809008239
307 | nifedipine | O=C(OC)C1=C(NC(=C(C(=O)OC)C1C=2C=CC=CC2N(=O)=O)C)C | 46 |  |  |  | 1 | O/W | 0.2 | 81 | 15.1 | 90.6 | 0 | 17.143921 | 0.79646211 | 10.3109/02652049809008239
307 | nifedipine | O=C(OC)C1=C(NC(=C(C(=O)OC)C1C=2C=CC=CC2N(=O)=O)C)C | 46 |  |  |  | 1 | O/W | 0.2 | 81 | 15.1 | 90.6 | 0 | 20.005277 | 0.81525261 | 10.3109/02652049809008239
307 | nifedipine | O=C(OC)C1=C(NC(=C(C(=O)OC)C1C=2C=CC=CC2N(=O)=O)C)C | 46 |  |  |  | 1 | O/W | 0.2 | 81 | 15.1 | 90.6 | 0 | 22.017073 | 0.84286601 | 10.3109/02652049809008239
308 | thioridazine hydrochloride | Cl.S1C=2C=CC=CC2N(C3=CC(SC)=CC=C13)CCC4N(C)CCCC4 | 64 |  |  |  | 3 | O/W | 0.081068779 | 160 | 1.781 | 23.75 | 0 | 0 | 0 | 10.1016/S0939-6411(97)00126-4
308 | thioridazine hydrochloride | Cl.S1C=2C=CC=CC2N(C3=CC(SC)=CC=C13)CCC4N(C)CCCC4 | 64 |  |  |  | 3 | O/W | 0.081068779 | 160 | 1.781 | 23.75 | 0 | 1.0155148 | 0.025741873 | 10.1016/S0939-6411(97)00126-4
308 | thioridazine hydrochloride | Cl.S1C=2C=CC=CC2N(C3=CC(SC)=CC=C13)CCC4N(C)CCCC4 | 64 |  |  |  | 3 | O/W | 0.081068779 | 160 | 1.781 | 23.75 | 0 | 1.9746121 | 0.11867464 | 10.1016/S0939-6411(97)00126-4
308 | thioridazine hydrochloride | Cl.S1C=2C=CC=CC2N(C3=CC(SC)=CC=C13)CCC4N(C)CCCC4 | 64 |  |  |  | 3 | O/W | 0.081068779 | 160 | 1.781 | 23.75 | 0 | 2.9901269 | 0.13848765 | 10.1016/S0939-6411(97)00126-4
308 | thioridazine hydrochloride | Cl.S1C=2C=CC=CC2N(C3=CC(SC)=CC=C13)CCC4N(C)CCCC4 | 64 |  |  |  | 3 | O/W | 0.081068779 | 160 | 1.781 | 23.75 | 0 | 5.077574 | 0.11487537 | 10.1016/S0939-6411(97)00126-4
308 | thioridazine hydrochloride | Cl.S1C=2C=CC=CC2N(C3=CC(SC)=CC=C13)CCC4N(C)CCCC4 | 64 |  |  |  | 3 | O/W | 0.081068779 | 160 | 1.781 | 23.75 | 0 | 6.9957687 | 0.14263813 | 10.1016/S0939-6411(97)00126-4
308 | thioridazine hydrochloride | Cl.S1C=2C=CC=CC2N(C3=CC(SC)=CC=C13)CCC4N(C)CCCC4 | 64 |  |  |  | 3 | O/W | 0.081068779 | 160 | 1.781 | 23.75 | 0 | 10.042313 | 0.14476494 | 10.1016/S0939-6411(97)00126-4
308 | thioridazine hydrochloride | Cl.S1C=2C=CC=CC2N(C3=CC(SC)=CC=C13)CCC4N(C)CCCC4 | 64 |  |  |  | 3 | O/W | 0.081068779 | 160 | 1.781 | 23.75 | 0 | 14.047955 | 0.2022751 | 10.1016/S0939-6411(97)00126-4
308 | thioridazine hydrochloride | Cl.S1C=2C=CC=CC2N(C3=CC(SC)=CC=C13)CCC4N(C)CCCC4 | 64 |  |  |  | 3 | O/W | 0.081068779 | 160 | 1.781 | 23.75 | 0 | 20.930889 | 0.50893927 | 10.1016/S0939-6411(97)00126-4
308 | thioridazine hydrochloride | Cl.S1C=2C=CC=CC2N(C3=CC(SC)=CC=C13)CCC4N(C)CCCC4 | 64 |  |  |  | 3 | O/W | 0.081068779 | 160 | 1.781 | 23.75 | 0 | 27.87024 | 1.0033533 | 10.1016/S0939-6411(97)00126-4
308 | thioridazine hydrochloride | Cl.S1C=2C=CC=CC2N(C3=CC(SC)=CC=C13)CCC4N(C)CCCC4 | 64 |  |  |  | 3 | O/W | 0.081068779 | 160 | 1.781 | 23.75 | 0 | 41.80536 | 1.0020655 | 10.1016/S0939-6411(97)00126-4
309 | thioridazine hydrochloride | Cl.S1C=2C=CC=CC2N(C3=CC(SC)=CC=C13)CCC4N(C)CCCC4 | 100 |  |  |  | 3 | O/W | 0.081097091 | 160 | 1.369 | 18.25 | 0 | 0 | 0 | 10.1016/S0939-6411(97)00126-4
309 | thioridazine hydrochloride | Cl.S1C=2C=CC=CC2N(C3=CC(SC)=CC=C13)CCC4N(C)CCCC4 | 100 |  |  |  | 3 | O/W | 0.081097091 | 160 | 1.369 | 18.25 | 0 | 0.98728771 | 0.042682927 | 10.1016/S0939-6411(97)00126-4
309 | thioridazine hydrochloride | Cl.S1C=2C=CC=CC2N(C3=CC(SC)=CC=C13)CCC4N(C)CCCC4 | 100 |  |  |  | 3 | O/W | 0.081097091 | 160 | 1.369 | 18.25 | 0 | 2.0278491 | 0.058943089 | 10.1016/S0939-6411(97)00126-4
309 | thioridazine hydrochloride | Cl.S1C=2C=CC=CC2N(C3=CC(SC)=CC=C13)CCC4N(C)CCCC4 | 100 |  |  |  | 3 | O/W | 0.081097091 | 160 | 1.369 | 18.25 | 0 | 3.013691 | 0.075203252 | 10.1016/S0939-6411(97)00126-4
309 | thioridazine hydrochloride | Cl.S1C=2C=CC=CC2N(C3=CC(SC)=CC=C13)CCC4N(C)CCCC4 | 100 |  |  |  | 3 | O/W | 0.081097091 | 160 | 1.369 | 18.25 | 0 | 4.983484 | 0.073170732 | 10.1016/S0939-6411(97)00126-4
309 | thioridazine hydrochloride | Cl.S1C=2C=CC=CC2N(C3=CC(SC)=CC=C13)CCC4N(C)CCCC4 | 100 |  |  |  | 3 | O/W | 0.081097091 | 160 | 1.369 | 18.25 | 0 | 7.1174357 | 0.071138211 | 10.1016/S0939-6411(97)00126-4
309 | thioridazine hydrochloride | Cl.S1C=2C=CC=CC2N(C3=CC(SC)=CC=C13)CCC4N(C)CCCC4 | 100 |  |  |  | 3 | O/W | 0.081097091 | 160 | 1.369 | 18.25 | 0 | 10.030808 | 0.31300813 | 10.1016/S0939-6411(97)00126-4
309 | thioridazine hydrochloride | Cl.S1C=2C=CC=CC2N(C3=CC(SC)=CC=C13)CCC4N(C)CCCC4 | 100 |  |  |  | 3 | O/W | 0.081097091 | 160 | 1.369 | 18.25 | 0 | 13.898324 | 0.99186992 | 10.1016/S0939-6411(97)00126-4
309 | thioridazine hydrochloride | Cl.S1C=2C=CC=CC2N(C3=CC(SC)=CC=C13)CCC4N(C)CCCC4 | 100 |  |  |  | 3 | O/W | 0.081097091 | 160 | 1.369 | 18.25 | 0 | 21.012089 | 0.99593496 | 10.1016/S0939-6411(97)00126-4
310 | thioridazine hydrochloride | Cl.S1C=2C=CC=CC2N(C3=CC(SC)=CC=C13)CCC4N(C)CCCC4 | 64 |  |  |  | 3 | W/O/W | 0.020408163 | 140 | 1.38 | 69 | 0 | 0 | 0 | 10.1016/S0939-6411(97)00126-4
310 | thioridazine hydrochloride | Cl.S1C=2C=CC=CC2N(C3=CC(SC)=CC=C13)CCC4N(C)CCCC4 | 64 |  |  |  | 3 | W/O/W | 0.020408163 | 140 | 1.38 | 69 | 0 | 1.0155148 | 0.053409857 | 10.1016/S0939-6411(97)00126-4
310 | thioridazine hydrochloride | Cl.S1C=2C=CC=CC2N(C3=CC(SC)=CC=C13)CCC4N(C)CCCC4 | 64 |  |  |  | 3 | W/O/W | 0.020408163 | 140 | 1.38 | 69 | 0 | 2.0310296 | 0.48429007 | 10.1016/S0939-6411(97)00126-4
310 | thioridazine hydrochloride | Cl.S1C=2C=CC=CC2N(C3=CC(SC)=CC=C13)CCC4N(C)CCCC4 | 64 |  |  |  | 3 | W/O/W | 0.020408163 | 140 | 1.38 | 69 | 0 | 2.9901269 | 0.52781572 | 10.1016/S0939-6411(97)00126-4
310 | thioridazine hydrochloride | Cl.S1C=2C=CC=CC2N(C3=CC(SC)=CC=C13)CCC4N(C)CCCC4 | 64 |  |  |  | 3 | W/O/W | 0.020408163 | 140 | 1.38 | 69 | 0 | 5.0211566 | 0.51803464 | 10.1016/S0939-6411(97)00126-4
310 | thioridazine hydrochloride | Cl.S1C=2C=CC=CC2N(C3=CC(SC)=CC=C13)CCC4N(C)CCCC4 | 64 |  |  |  | 3 | W/O/W | 0.020408163 | 140 | 1.38 | 69 | 0 | 6.9957687 | 0.64263813 | 10.1016/S0939-6411(97)00126-4
310 | thioridazine hydrochloride | Cl.S1C=2C=CC=CC2N(C3=CC(SC)=CC=C13)CCC4N(C)CCCC4 | 64 |  |  |  | 3 | W/O/W | 0.020408163 | 140 | 1.38 | 69 | 0 | 10.042313 | 0.68033806 | 10.1016/S0939-6411(97)00126-4
310 | thioridazine hydrochloride | Cl.S1C=2C=CC=CC2N(C3=CC(SC)=CC=C13)CCC4N(C)CCCC4 | 64 |  |  |  | 3 | W/O/W | 0.020408163 | 140 | 1.38 | 69 | 0 | 13.991537 | 0.68646203 | 10.1016/S0939-6411(97)00126-4
310 | thioridazine hydrochloride | Cl.S1C=2C=CC=CC2N(C3=CC(SC)=CC=C13)CCC4N(C)CCCC4 | 64 |  |  |  | 3 | W/O/W | 0.020408163 | 140 | 1.38 | 69 | 0 | 20.874471 | 0.85478629 | 10.1016/S0939-6411(97)00126-4
310 | thioridazine hydrochloride | Cl.S1C=2C=CC=CC2N(C3=CC(SC)=CC=C13)CCC4N(C)CCCC4 | 64 |  |  |  | 3 | W/O/W | 0.020408163 | 140 | 1.38 | 69 | 0 | 27.757405 | 0.93022517 | 10.1016/S0939-6411(97)00126-4
310 | thioridazine hydrochloride | Cl.S1C=2C=CC=CC2N(C3=CC(SC)=CC=C13)CCC4N(C)CCCC4 | 64 |  |  |  | 3 | W/O/W | 0.020408163 | 140 | 1.38 | 69 | 0 | 41.80536 | 1.0000892 | 10.1016/S0939-6411(97)00126-4
311 | thioridazine hydrochloride | Cl.S1C=2C=CC=CC2N(C3=CC(SC)=CC=C13)CCC4N(C)CCCC4 | 100 |  |  |  | 3 | W/O/W | 0.020408163 | 140 | 1.99 | 99.5 | 0 | 0 | 0 | 10.1016/S0939-6411(97)00126-4
311 | thioridazine hydrochloride | Cl.S1C=2C=CC=CC2N(C3=CC(SC)=CC=C13)CCC4N(C)CCCC4 | 100 |  |  |  | 3 | W/O/W | 0.020408163 | 140 | 1.99 | 99.5 | 0 | 0.99084671 | 0.10772358 | 10.1016/S0939-6411(97)00126-4
311 | thioridazine hydrochloride | Cl.S1C=2C=CC=CC2N(C3=CC(SC)=CC=C13)CCC4N(C)CCCC4 | 100 |  |  |  | 3 | W/O/W | 0.020408163 | 140 | 1.99 | 99.5 | 0 | 1.9233036 | 0.14837398 | 10.1016/S0939-6411(97)00126-4
311 | thioridazine hydrochloride | Cl.S1C=2C=CC=CC2N(C3=CC(SC)=CC=C13)CCC4N(C)CCCC4 | 100 |  |  |  | 3 | W/O/W | 0.020408163 | 140 | 1.99 | 99.5 | 0 | 2.966868 | 0.21951219 | 10.1016/S0939-6411(97)00126-4
311 | thioridazine hydrochloride | Cl.S1C=2C=CC=CC2N(C3=CC(SC)=CC=C13)CCC4N(C)CCCC4 | 100 |  |  |  | 3 | W/O/W | 0.020408163 | 140 | 1.99 | 99.5 | 0 | 5.0498816 | 0.28658537 | 10.1016/S0939-6411(97)00126-4
311 | thioridazine hydrochloride | Cl.S1C=2C=CC=CC2N(C3=CC(SC)=CC=C13)CCC4N(C)CCCC4 | 100 |  |  |  | 3 | W/O/W | 0.020408163 | 140 | 1.99 | 99.5 | 0 | 6.9243602 | 0.54268293 | 10.1016/S0939-6411(97)00126-4
311 | thioridazine hydrochloride | Cl.S1C=2C=CC=CC2N(C3=CC(SC)=CC=C13)CCC4N(C)CCCC4 | 100 |  |  |  | 3 | W/O/W | 0.020408163 | 140 | 1.99 | 99.5 | 0 | 9.9901015 | 0.56910569 | 10.1016/S0939-6411(97)00126-4
311 | thioridazine hydrochloride | Cl.S1C=2C=CC=CC2N(C3=CC(SC)=CC=C13)CCC4N(C)CCCC4 | 100 |  |  |  | 3 | W/O/W | 0.020408163 | 140 | 1.99 | 99.5 | 0 | 13.948928 | 0.91666667 | 10.1016/S0939-6411(97)00126-4
311 | thioridazine hydrochloride | Cl.S1C=2C=CC=CC2N(C3=CC(SC)=CC=C13)CCC4N(C)CCCC4 | 100 |  |  |  | 3 | W/O/W | 0.020408163 | 140 | 1.99 | 99.5 | 0 | 20.84693 | 0.97764228 | 10.1016/S0939-6411(97)00126-4
311 | thioridazine hydrochloride | Cl.S1C=2C=CC=CC2N(C3=CC(SC)=CC=C13)CCC4N(C)CCCC4 | 100 |  |  |  | 3 | W/O/W | 0.020408163 | 140 | 1.99 | 99.5 | 0 | 27.68821 | 1.0020325 | 10.1016/S0939-6411(97)00126-4
311 | thioridazine hydrochloride | Cl.S1C=2C=CC=CC2N(C3=CC(SC)=CC=C13)CCC4N(C)CCCC4 | 100 |  |  |  | 3 | W/O/W | 0.020408163 | 140 | 1.99 | 99.5 | 0 | 41.915518 | 1.0060976 | 10.1016/S0939-6411(97)00126-4
312 | doxycycline hyclate | Cl.O=C(N)C=1C(=O)C2(O)C(O)=C3C(=O)C=4C(O)=CC=CC4C(C)C3C(O)C2C(C1O)N(C)C.O.OCC | 45 |  |  |  | 1 | O/W | 0.20497789 | 33.528 | 3.4021 | 19.9995 | 0 | 0 | 0 | 10.1208/s12249-024-02760-7
312 | doxycycline hyclate | Cl.O=C(N)C=1C(=O)C2(O)C(O)=C3C(=O)C=4C(O)=CC=CC4C(C)C3C(O)C2C(C1O)N(C)C.O.OCC | 45 |  |  |  | 1 | O/W | 0.20497789 | 33.528 | 3.4021 | 19.9995 | 0 | 0.047036257 | 0.090379606 | 10.1208/s12249-024-02760-7
312 | doxycycline hyclate | Cl.O=C(N)C=1C(=O)C2(O)C(O)=C3C(=O)C=4C(O)=CC=CC4C(C)C3C(O)C2C(C1O)N(C)C.O.OCC | 45 |  |  |  | 1 | O/W | 0.20497789 | 33.528 | 3.4021 | 19.9995 | 0 | 0.15548212 | 0.22177949 | 10.1208/s12249-024-02760-7
312 | doxycycline hyclate | Cl.O=C(N)C=1C(=O)C2(O)C(O)=C3C(=O)C=4C(O)=CC=CC4C(C)C3C(O)C2C(C1O)N(C)C.O.OCC | 45 |  |  |  | 1 | O/W | 0.20497789 | 33.528 | 3.4021 | 19.9995 | 0 | 0.33896102 | 0.28735195 | 10.1208/s12249-024-02760-7
312 | doxycycline hyclate | Cl.O=C(N)C=1C(=O)C2(O)C(O)=C3C(=O)C=4C(O)=CC=CC4C(C)C3C(O)C2C(C1O)N(C)C.O.OCC | 45 |  |  |  | 1 | O/W | 0.20497789 | 33.528 | 3.4021 | 19.9995 | 0 | 0.99517722 | 0.44012938 | 10.1208/s12249-024-02760-7
312 | doxycycline hyclate | Cl.O=C(N)C=1C(=O)C2(O)C(O)=C3C(=O)C=4C(O)=CC=CC4C(C)C3C(O)C2C(C1O)N(C)C.O.OCC | 45 |  |  |  | 1 | O/W | 0.20497789 | 33.528 | 3.4021 | 19.9995 | 0 | 2.0151849 | 0.51583568 | 10.1208/s12249-024-02760-7
312 | doxycycline hyclate | Cl.O=C(N)C=1C(=O)C2(O)C(O)=C3C(=O)C=4C(O)=CC=CC4C(C)C3C(O)C2C(C1O)N(C)C.O.OCC | 45 |  |  |  | 1 | O/W | 0.20497789 | 33.528 | 3.4021 | 19.9995 | 0 | 3.005571 | 0.64362598 | 10.1208/s12249-024-02760-7
312 | doxycycline hyclate | Cl.O=C(N)C=1C(=O)C2(O)C(O)=C3C(=O)C=4C(O)=CC=CC4C(C)C3C(O)C2C(C1O)N(C)C.O.OCC | 45 |  |  |  | 1 | O/W | 0.20497789 | 33.528 | 3.4021 | 19.9995 | 0 | 4.0098305 | 0.68373137 | 10.1208/s12249-024-02760-7
312 | doxycycline hyclate | Cl.O=C(N)C=1C(=O)C2(O)C(O)=C3C(=O)C=4C(O)=CC=CC4C(C)C3C(O)C2C(C1O)N(C)C.O.OCC | 45 |  |  |  | 1 | O/W | 0.20497789 | 33.528 | 3.4021 | 19.9995 | 0 | 4.9841768 | 0.75674297 | 10.1208/s12249-024-02760-7
312 | doxycycline hyclate | Cl.O=C(N)C=1C(=O)C2(O)C(O)=C3C(=O)C=4C(O)=CC=CC4C(C)C3C(O)C2C(C1O)N(C)C.O.OCC | 45 |  |  |  | 1 | O/W | 0.20497789 | 33.528 | 3.4021 | 19.9995 | 0 | 5.988228 | 0.78314994 | 10.1208/s12249-024-02760-7
312 | doxycycline hyclate | Cl.O=C(N)C=1C(=O)C2(O)C(O)=C3C(=O)C=4C(O)=CC=CC4C(C)C3C(O)C2C(C1O)N(C)C.O.OCC | 45 |  |  |  | 1 | O/W | 0.20497789 | 33.528 | 3.4021 | 19.9995 | 0 | 6.9923625 | 0.81503627 | 10.1208/s12249-024-02760-7
312 | doxycycline hyclate | Cl.O=C(N)C=1C(=O)C2(O)C(O)=C3C(=O)C=4C(O)=CC=CC4C(C)C3C(O)C2C(C1O)N(C)C.O.OCC | 45 |  |  |  | 1 | O/W | 0.20497789 | 33.528 | 3.4021 | 19.9995 | 0 | 7.996747 | 0.86336071 | 10.1208/s12249-024-02760-7
313 | dexamethasone | O=C1C=CC2(C(=C1)CCC3C4CC(C)C(O)(C(=O)CO)C4(C)CC(O)C32F)C | 46 |  |  |  | 1 | O/W | 0.01010101 | 4 | 0.041 | 4.1 | 1 | 0 | 0 | 10.1016/j.ijbiomac.2024.130356
313 | dexamethasone | O=C1C=CC2(C(=C1)CCC3C4CC(C)C(O)(C(=O)CO)C4(C)CC(O)C32F)C | 46 |  |  |  | 1 | O/W | 0.01010101 | 4 | 0.041 | 4.1 | 1 | 0.15939741 | 0.10091688 | 10.1016/j.ijbiomac.2024.130356
313 | dexamethasone | O=C1C=CC2(C(=C1)CCC3C4CC(C)C(O)(C(=O)CO)C4(C)CC(O)C32F)C | 46 |  |  |  | 1 | O/W | 0.01010101 | 4 | 0.041 | 4.1 | 1 | 0.20765535 | 0.16816694 | 10.1016/j.ijbiomac.2024.130356
313 | dexamethasone | O=C1C=CC2(C(=C1)CCC3C4CC(C)C(O)(C(=O)CO)C4(C)CC(O)C32F)C | 46 |  |  |  | 1 | O/W | 0.01010101 | 4 | 0.041 | 4.1 | 1 | 0.36949003 | 0.25227827 | 10.1016/j.ijbiomac.2024.130356
313 | dexamethasone | O=C1C=CC2(C(=C1)CCC3C4CC(C)C(O)(C(=O)CO)C4(C)CC(O)C32F)C | 46 |  |  |  | 1 | O/W | 0.01010101 | 4 | 0.041 | 4.1 | 1 | 0.58494464 | 0.36666744 | 10.1016/j.ijbiomac.2024.130356
313 | dexamethasone | O=C1C=CC2(C(=C1)CCC3C4CC(C)C(O)(C(=O)CO)C4(C)CC(O)C32F)C | 46 |  |  |  | 1 | O/W | 0.01010101 | 4 | 0.041 | 4.1 | 1 | 1.0343771 | 0.46772359 | 10.1016/j.ijbiomac.2024.130356
313 | dexamethasone | O=C1C=CC2(C(=C1)CCC3C4CC(C)C(O)(C(=O)CO)C4(C)CC(O)C32F)C | 46 |  |  |  | 1 | O/W | 0.01010101 | 4 | 0.041 | 4.1 | 1 | 2.0005107 | 0.60600265 | 10.1016/j.ijbiomac.2024.130356
313 | dexamethasone | O=C1C=CC2(C(=C1)CCC3C4CC(C)C(O)(C(=O)CO)C4(C)CC(O)C32F)C | 46 |  |  |  | 1 | O/W | 0.01010101 | 4 | 0.041 | 4.1 | 1 | 2.8023723 | 0.67697593 | 10.1016/j.ijbiomac.2024.130356
313 | dexamethasone | O=C1C=CC2(C(=C1)CCC3C4CC(C)C(O)(C(=O)CO)C4(C)CC(O)C32F)C | 46 |  |  |  | 1 | O/W | 0.01010101 | 4 | 0.041 | 4.1 | 1 | 3.9508136 | 0.75819967 | 10.1016/j.ijbiomac.2024.130356
313 | dexamethasone | O=C1C=CC2(C(=C1)CCC3C4CC(C)C(O)(C(=O)CO)C4(C)CC(O)C32F)C | 46 |  |  |  | 1 | O/W | 0.01010101 | 4 | 0.041 | 4.1 | 1 | 5.0461224 | 0.80578445 | 10.1016/j.ijbiomac.2024.130356
313 | dexamethasone | O=C1C=CC2(C(=C1)CCC3C4CC(C)C(O)(C(=O)CO)C4(C)CC(O)C32F)C | 46 |  |  |  | 1 | O/W | 0.01010101 | 4 | 0.041 | 4.1 | 1 | 6.028342 | 0.83314686 | 10.1016/j.ijbiomac.2024.130356
313 | dexamethasone | O=C1C=CC2(C(=C1)CCC3C4CC(C)C(O)(C(=O)CO)C4(C)CC(O)C32F)C | 46 |  |  |  | 1 | O/W | 0.01010101 | 4 | 0.041 | 4.1 | 1 | 7.8762796 | 0.89117709 | 10.1016/j.ijbiomac.2024.130356
313 | dexamethasone | O=C1C=CC2(C(=C1)CCC3C4CC(C)C(O)(C(=O)CO)C4(C)CC(O)C32F)C | 46 |  |  |  | 1 | O/W | 0.01010101 | 4 | 0.041 | 4.1 | 1 | 9.9596574 | 0.92579095 | 10.1016/j.ijbiomac.2024.130356
313 | dexamethasone | O=C1C=CC2(C(=C1)CCC3C4CC(C)C(O)(C(=O)CO)C4(C)CC(O)C32F)C | 46 |  |  |  | 1 | O/W | 0.01010101 | 4 | 0.041 | 4.1 | 1 | 11.869989 | 0.95359903 | 10.1016/j.ijbiomac.2024.130356
313 | dexamethasone | O=C1C=CC2(C(=C1)CCC3C4CC(C)C(O)(C(=O)CO)C4(C)CC(O)C32F)C | 46 |  |  |  | 1 | O/W | 0.01010101 | 4 | 0.041 | 4.1 | 1 | 13.83979 | 0.97135164 | 10.1016/j.ijbiomac.2024.130356
313 | dexamethasone | O=C1C=CC2(C(=C1)CCC3C4CC(C)C(O)(C(=O)CO)C4(C)CC(O)C32F)C | 46 |  |  |  | 1 | O/W | 0.01010101 | 4 | 0.041 | 4.1 | 1 | 15.810566 | 0.98238203 | 10.1016/j.ijbiomac.2024.130356
313 | dexamethasone | O=C1C=CC2(C(=C1)CCC3C4CC(C)C(O)(C(=O)CO)C4(C)CC(O)C32F)C | 46 |  |  |  | 1 | O/W | 0.01010101 | 4 | 0.041 | 4.1 | 1 | 20.855226 | 0.99824981 | 10.1016/j.ijbiomac.2024.130356
314 | ivacaftor | O=C(NC1=CC(O)=C(C=C1C(C)(C)C)C(C)(C)C)C2=CNC=3C=CC=CC3C2=O | 31 |  |  |  | 1 | O/W | 0.1 | 6.83 | 9.53 | 76.25 | 0.4 | 0 | 0 | 10.1016/j.ijpharm.2023.123693
314 | ivacaftor | O=C(NC1=CC(O)=C(C=C1C(C)(C)C)C(C)(C)C)C2=CNC=3C=CC=CC3C2=O | 31 |  |  |  | 1 | O/W | 0.1 | 6.83 | 9.53 | 76.25 | 0.4 | 0.99206349 | 0.10561224 | 10.1016/j.ijpharm.2023.123693
314 | ivacaftor | O=C(NC1=CC(O)=C(C=C1C(C)(C)C)C(C)(C)C)C2=CNC=3C=CC=CC3C2=O | 31 |  |  |  | 1 | O/W | 0.1 | 6.83 | 9.53 | 76.25 | 0.4 | 1.984127 | 0.18706175 | 10.1016/j.ijpharm.2023.123693
314 | ivacaftor | O=C(NC1=CC(O)=C(C=C1C(C)(C)C)C(C)(C)C)C2=CNC=3C=CC=CC3C2=O | 31 |  |  |  | 1 | O/W | 0.1 | 6.83 | 9.53 | 76.25 | 0.4 | 3.1746032 | 0.23337258 | 10.1016/j.ijpharm.2023.123693
314 | ivacaftor | O=C(NC1=CC(O)=C(C=C1C(C)(C)C)C(C)(C)C)C2=CNC=3C=CC=CC3C2=O | 31 |  |  |  | 1 | O/W | 0.1 | 6.83 | 9.53 | 76.25 | 0.4 | 7.1428571 | 0.31521455 | 10.1016/j.ijpharm.2023.123693
314 | ivacaftor | O=C(NC1=CC(O)=C(C=C1C(C)(C)C)C(C)(C)C)C2=CNC=3C=CC=CC3C2=O | 31 |  |  |  | 1 | O/W | 0.1 | 6.83 | 9.53 | 76.25 | 0.4 | 10.019841 | 0.34856096 | 10.1016/j.ijpharm.2023.123693
314 | ivacaftor | O=C(NC1=CC(O)=C(C=C1C(C)(C)C)C(C)(C)C)C2=CNC=3C=CC=CC3C2=O | 31 |  |  |  | 1 | O/W | 0.1 | 6.83 | 9.53 | 76.25 | 0.4 | 14.186508 | 0.41064888 | 10.1016/j.ijpharm.2023.123693
314 | ivacaftor | O=C(NC1=CC(O)=C(C=C1C(C)(C)C)C(C)(C)C)C2=CNC=3C=CC=CC3C2=O | 31 |  |  |  | 1 | O/W | 0.1 | 6.83 | 9.53 | 76.25 | 0.4 | 17.162698 | 0.470382 | 10.1016/j.ijpharm.2023.123693
314 | ivacaftor | O=C(NC1=CC(O)=C(C=C1C(C)(C)C)C(C)(C)C)C2=CNC=3C=CC=CC3C2=O | 31 |  |  |  | 1 | O/W | 0.1 | 6.83 | 9.53 | 76.25 | 0.4 | 21.130952 | 0.53903715 | 10.1016/j.ijpharm.2023.123693
314 | ivacaftor | O=C(NC1=CC(O)=C(C=C1C(C)(C)C)C(C)(C)C)C2=CNC=3C=CC=CC3C2=O | 31 |  |  |  | 1 | O/W | 0.1 | 6.83 | 9.53 | 76.25 | 0.4 | 23.90873 | 0.5855573 | 10.1016/j.ijpharm.2023.123693
314 | ivacaftor | O=C(NC1=CC(O)=C(C=C1C(C)(C)C)C(C)(C)C)C2=CNC=3C=CC=CC3C2=O | 31 |  |  |  | 1 | O/W | 0.1 | 6.83 | 9.53 | 76.25 | 0.4 | 28.174603 | 0.61908687 | 10.1016/j.ijpharm.2023.123693
314 | ivacaftor | O=C(NC1=CC(O)=C(C=C1C(C)(C)C)C(C)(C)C)C2=CNC=3C=CC=CC3C2=O | 31 |  |  |  | 1 | O/W | 0.1 | 6.83 | 9.53 | 76.25 | 0.4 | 35.119048 | 0.65736525 | 10.1016/j.ijpharm.2023.123693
314 | ivacaftor | O=C(NC1=CC(O)=C(C=C1C(C)(C)C)C(C)(C)C)C2=CNC=3C=CC=CC3C2=O | 31 |  |  |  | 1 | O/W | 0.1 | 6.83 | 9.53 | 76.25 | 0.4 | 42.162698 | 0.6692831 | 10.1016/j.ijpharm.2023.123693
315 | ivacaftor | O=C(NC1=CC(O)=C(C=C1C(C)(C)C)C(C)(C)C)C2=CNC=3C=CC=CC3C2=O | 31 |  |  |  | 1 | O/W | 0.2 | 6.93 | 12.13 | 45.01 | 0.4 | 0 | 0 | 10.1016/j.ijpharm.2023.123693
315 | ivacaftor | O=C(NC1=CC(O)=C(C=C1C(C)(C)C)C(C)(C)C)C2=CNC=3C=CC=CC3C2=O | 31 |  |  |  | 1 | O/W | 0.2 | 6.93 | 12.13 | 45.01 | 0.4 | 1.1904762 | 0.057286761 | 10.1016/j.ijpharm.2023.123693
315 | ivacaftor | O=C(NC1=CC(O)=C(C=C1C(C)(C)C)C(C)(C)C)C2=CNC=3C=CC=CC3C2=O | 31 |  |  |  | 1 | O/W | 0.2 | 6.93 | 12.13 | 45.01 | 0.4 | 1.7857143 | 0.1035191 | 10.1016/j.ijpharm.2023.123693
315 | ivacaftor | O=C(NC1=CC(O)=C(C=C1C(C)(C)C)C(C)(C)C)C2=CNC=3C=CC=CC3C2=O | 31 |  |  |  | 1 | O/W | 0.2 | 6.93 | 12.13 | 45.01 | 0.4 | 3.0753968 | 0.1344584 | 10.1016/j.ijpharm.2023.123693
315 | ivacaftor | O=C(NC1=CC(O)=C(C=C1C(C)(C)C)C(C)(C)C)C2=CNC=3C=CC=CC3C2=O | 31 |  |  |  | 1 | O/W | 0.2 | 6.93 | 12.13 | 45.01 | 0.4 | 7.2420635 | 0.22291994 | 10.1016/j.ijpharm.2023.123693
315 | ivacaftor | O=C(NC1=CC(O)=C(C=C1C(C)(C)C)C(C)(C)C)C2=CNC=3C=CC=CC3C2=O | 31 |  |  |  | 1 | O/W | 0.2 | 6.93 | 12.13 | 45.01 | 0.4 | 10.218254 | 0.28265306 | 10.1016/j.ijpharm.2023.123693
315 | ivacaftor | O=C(NC1=CC(O)=C(C=C1C(C)(C)C)C(C)(C)C)C2=CNC=3C=CC=CC3C2=O | 31 |  |  |  | 1 | O/W | 0.2 | 6.93 | 12.13 | 45.01 | 0.4 | 14.087302 | 0.35569074 | 10.1016/j.ijpharm.2023.123693
315 | ivacaftor | O=C(NC1=CC(O)=C(C=C1C(C)(C)C)C(C)(C)C)C2=CNC=3C=CC=CC3C2=O | 31 |  |  |  | 1 | O/W | 0.2 | 6.93 | 12.13 | 45.01 | 0.4 | 17.063492 | 0.40883045 | 10.1016/j.ijpharm.2023.123693
315 | ivacaftor | O=C(NC1=CC(O)=C(C=C1C(C)(C)C)C(C)(C)C)C2=CNC=3C=CC=CC3C2=O | 31 |  |  |  | 1 | O/W | 0.2 | 6.93 | 12.13 | 45.01 | 0.4 | 21.031746 | 0.47528781 | 10.1016/j.ijpharm.2023.123693
315 | ivacaftor | O=C(NC1=CC(O)=C(C=C1C(C)(C)C)C(C)(C)C)C2=CNC=3C=CC=CC3C2=O | 31 |  |  |  | 1 | O/W | 0.2 | 6.93 | 12.13 | 45.01 | 0.4 | 24.107143 | 0.51085819 | 10.1016/j.ijpharm.2023.123693
315 | ivacaftor | O=C(NC1=CC(O)=C(C=C1C(C)(C)C)C(C)(C)C)C2=CNC=3C=CC=CC3C2=O | 31 |  |  |  | 1 | O/W | 0.2 | 6.93 | 12.13 | 45.01 | 0.4 | 28.075397 | 0.55313972 | 10.1016/j.ijpharm.2023.123693
315 | ivacaftor | O=C(NC1=CC(O)=C(C=C1C(C)(C)C)C(C)(C)C)C2=CNC=3C=CC=CC3C2=O | 31 |  |  |  | 1 | O/W | 0.2 | 6.93 | 12.13 | 45.01 | 0.4 | 35.019841 | 0.60240712 | 10.1016/j.ijpharm.2023.123693
315 | ivacaftor | O=C(NC1=CC(O)=C(C=C1C(C)(C)C)C(C)(C)C)C2=CNC=3C=CC=CC3C2=O | 31 |  |  |  | 1 | O/W | 0.2 | 6.93 | 12.13 | 45.01 | 0.4 | 42.063492 | 0.63630298 | 10.1016/j.ijpharm.2023.123693
316 | ivacaftor | O=C(NC1=CC(O)=C(C=C1C(C)(C)C)C(C)(C)C)C2=CNC=3C=CC=CC3C2=O | 31 |  |  |  | 1 | O/W | 0.1 | 6.38 | 4.48 | 49.3 | 0.4 | 0 | 0 | 10.1016/j.ijpharm.2023.123693
316 | ivacaftor | O=C(NC1=CC(O)=C(C=C1C(C)(C)C)C(C)(C)C)C2=CNC=3C=CC=CC3C2=O | 31 |  |  |  | 1 | O/W | 0.1 | 6.38 | 4.48 | 49.3 | 0.4 | 0.21040691 | 0.058035714 | 10.1016/j.ijpharm.2023.123693
316 | ivacaftor | O=C(NC1=CC(O)=C(C=C1C(C)(C)C)C(C)(C)C)C2=CNC=3C=CC=CC3C2=O | 31 |  |  |  | 1 | O/W | 0.1 | 6.38 | 4.48 | 49.3 | 0.4 | 0.4338499 | 0.23883929 | 10.1016/j.ijpharm.2023.123693
316 | ivacaftor | O=C(NC1=CC(O)=C(C=C1C(C)(C)C)C(C)(C)C)C2=CNC=3C=CC=CC3C2=O | 31 |  |  |  | 1 | O/W | 0.1 | 6.38 | 4.48 | 49.3 | 0.4 | 1.1839963 | 0.56026786 | 10.1016/j.ijpharm.2023.123693
316 | ivacaftor | O=C(NC1=CC(O)=C(C=C1C(C)(C)C)C(C)(C)C)C2=CNC=3C=CC=CC3C2=O | 31 |  |  |  | 1 | O/W | 0.1 | 6.38 | 4.48 | 49.3 | 0.4 | 2.3217945 | 0.66517857 | 10.1016/j.ijpharm.2023.123693
316 | ivacaftor | O=C(NC1=CC(O)=C(C=C1C(C)(C)C)C(C)(C)C)C2=CNC=3C=CC=CC3C2=O | 31 |  |  |  | 1 | O/W | 0.1 | 6.38 | 4.48 | 49.3 | 0.4 | 3.0431243 | 0.70535714 | 10.1016/j.ijpharm.2023.123693
316 | ivacaftor | O=C(NC1=CC(O)=C(C=C1C(C)(C)C)C(C)(C)C)C2=CNC=3C=CC=CC3C2=O | 31 |  |  |  | 1 | O/W | 0.1 | 6.38 | 4.48 | 49.3 | 0.4 | 7.1469738 | 0.75892857 | 10.1016/j.ijpharm.2023.123693
316 | ivacaftor | O=C(NC1=CC(O)=C(C=C1C(C)(C)C)C(C)(C)C)C2=CNC=3C=CC=CC3C2=O | 31 |  |  |  | 1 | O/W | 0.1 | 6.38 | 4.48 | 49.3 | 0.4 | 10.325033 | 0.77678571 | 10.1016/j.ijpharm.2023.123693
316 | ivacaftor | O=C(NC1=CC(O)=C(C=C1C(C)(C)C)C(C)(C)C)C2=CNC=3C=CC=CC3C2=O | 31 |  |  |  | 1 | O/W | 0.1 | 6.38 | 4.48 | 49.3 | 0.4 | 14.324594 | 0.8125 | 10.1016/j.ijpharm.2023.123693
316 | ivacaftor | O=C(NC1=CC(O)=C(C=C1C(C)(C)C)C(C)(C)C)C2=CNC=3C=CC=CC3C2=O | 31 |  |  |  | 1 | O/W | 0.1 | 6.38 | 4.48 | 49.3 | 0.4 | 17.195047 | 0.828125 | 10.1016/j.ijpharm.2023.123693
316 | ivacaftor | O=C(NC1=CC(O)=C(C=C1C(C)(C)C)C(C)(C)C)C2=CNC=3C=CC=CC3C2=O | 31 |  |  |  | 1 | O/W | 0.1 | 6.38 | 4.48 | 49.3 | 0.4 | 21.089633 | 0.83928571 | 10.1016/j.ijpharm.2023.123693
316 | ivacaftor | O=C(NC1=CC(O)=C(C=C1C(C)(C)C)C(C)(C)C)C2=CNC=3C=CC=CC3C2=O | 31 |  |  |  | 1 | O/W | 0.1 | 6.38 | 4.48 | 49.3 | 0.4 | 24.062088 | 0.85044643 | 10.1016/j.ijpharm.2023.123693
316 | ivacaftor | O=C(NC1=CC(O)=C(C=C1C(C)(C)C)C(C)(C)C)C2=CNC=3C=CC=CC3C2=O | 31 |  |  |  | 1 | O/W | 0.1 | 6.38 | 4.48 | 49.3 | 0.4 | 28.160906 | 0.85491071 | 10.1016/j.ijpharm.2023.123693
316 | ivacaftor | O=C(NC1=CC(O)=C(C=C1C(C)(C)C)C(C)(C)C)C2=CNC=3C=CC=CC3C2=O | 31 |  |  |  | 1 | O/W | 0.1 | 6.38 | 4.48 | 49.3 | 0.4 | 35.333495 | 0.859375 | 10.1016/j.ijpharm.2023.123693
316 | ivacaftor | O=C(NC1=CC(O)=C(C=C1C(C)(C)C)C(C)(C)C)C2=CNC=3C=CC=CC3C2=O | 31 |  |  |  | 1 | O/W | 0.1 | 6.38 | 4.48 | 49.3 | 0.4 | 42.301165 | 0.86383929 | 10.1016/j.ijpharm.2023.123693
317 | ivacaftor | O=C(NC1=CC(O)=C(C=C1C(C)(C)C)C(C)(C)C)C2=CNC=3C=CC=CC3C2=O | 31 |  |  |  | 1 | O/W | 0.1 | 3.32 | 3.91 | 43 | 0.4 | 0 | 0 | 10.1016/j.ijpharm.2023.123693
317 | ivacaftor | O=C(NC1=CC(O)=C(C=C1C(C)(C)C)C(C)(C)C)C2=CNC=3C=CC=CC3C2=O | 31 |  |  |  | 1 | O/W | 0.1 | 3.32 | 3.91 | 43 | 0.4 | 0.10704894 | 0.038374718 | 10.1016/j.ijpharm.2023.123693
317 | ivacaftor | O=C(NC1=CC(O)=C(C=C1C(C)(C)C)C(C)(C)C)C2=CNC=3C=CC=CC3C2=O | 31 |  |  |  | 1 | O/W | 0.1 | 3.32 | 3.91 | 43 | 0.4 | 0.953201 | 0.24604966 | 10.1016/j.ijpharm.2023.123693
317 | ivacaftor | O=C(NC1=CC(O)=C(C=C1C(C)(C)C)C(C)(C)C)C2=CNC=3C=CC=CC3C2=O | 31 |  |  |  | 1 | O/W | 0.1 | 3.32 | 3.91 | 43 | 0.4 | 2.0004189 | 0.4040632 | 10.1016/j.ijpharm.2023.123693
317 | ivacaftor | O=C(NC1=CC(O)=C(C=C1C(C)(C)C)C(C)(C)C)C2=CNC=3C=CC=CC3C2=O | 31 |  |  |  | 1 | O/W | 0.1 | 3.32 | 3.91 | 43 | 0.4 | 3.0378627 | 0.46726862 | 10.1016/j.ijpharm.2023.123693
317 | ivacaftor | O=C(NC1=CC(O)=C(C=C1C(C)(C)C)C(C)(C)C)C2=CNC=3C=CC=CC3C2=O | 31 |  |  |  | 1 | O/W | 0.1 | 3.32 | 3.91 | 43 | 0.4 | 7.06523 | 0.53273138 | 10.1016/j.ijpharm.2023.123693
317 | ivacaftor | O=C(NC1=CC(O)=C(C=C1C(C)(C)C)C(C)(C)C)C2=CNC=3C=CC=CC3C2=O | 31 |  |  |  | 1 | O/W | 0.1 | 3.32 | 3.91 | 43 | 0.4 | 9.9539224 | 0.5530474 | 10.1016/j.ijpharm.2023.123693
317 | ivacaftor | O=C(NC1=CC(O)=C(C=C1C(C)(C)C)C(C)(C)C)C2=CNC=3C=CC=CC3C2=O | 31 |  |  |  | 1 | O/W | 0.1 | 3.32 | 3.91 | 43 | 0.4 | 14.082288 | 0.59819413 | 10.1016/j.ijpharm.2023.123693
317 | ivacaftor | O=C(NC1=CC(O)=C(C=C1C(C)(C)C)C(C)(C)C)C2=CNC=3C=CC=CC3C2=O | 31 |  |  |  | 1 | O/W | 0.1 | 3.32 | 3.91 | 43 | 0.4 | 17.07547 | 0.63205418 | 10.1016/j.ijpharm.2023.123693
317 | ivacaftor | O=C(NC1=CC(O)=C(C=C1C(C)(C)C)C(C)(C)C)C2=CNC=3C=CC=CC3C2=O | 31 |  |  |  | 1 | O/W | 0.1 | 3.32 | 3.91 | 43 | 0.4 | 20.996951 | 0.67042889 | 10.1016/j.ijpharm.2023.123693
317 | ivacaftor | O=C(NC1=CC(O)=C(C=C1C(C)(C)C)C(C)(C)C)C2=CNC=3C=CC=CC3C2=O | 31 |  |  |  | 1 | O/W | 0.1 | 3.32 | 3.91 | 43 | 0.4 | 23.988038 | 0.68397291 | 10.1016/j.ijpharm.2023.123693
317 | ivacaftor | O=C(NC1=CC(O)=C(C=C1C(C)(C)C)C(C)(C)C)C2=CNC=3C=CC=CC3C2=O | 31 |  |  |  | 1 | O/W | 0.1 | 3.32 | 3.91 | 43 | 0.4 | 28.010053 | 0.69751693 | 10.1016/j.ijpharm.2023.123693
317 | ivacaftor | O=C(NC1=CC(O)=C(C=C1C(C)(C)C)C(C)(C)C)C2=CNC=3C=CC=CC3C2=O | 31 |  |  |  | 1 | O/W | 0.1 | 3.32 | 3.91 | 43 | 0.4 | 35.021061 | 0.70428894 | 10.1016/j.ijpharm.2023.123693
317 | ivacaftor | O=C(NC1=CC(O)=C(C=C1C(C)(C)C)C(C)(C)C)C2=CNC=3C=CC=CC3C2=O | 31 |  |  |  | 1 | O/W | 0.1 | 3.32 | 3.91 | 43 | 0.4 | 42.134928 | 0.70880361 | 10.1016/j.ijpharm.2023.123693
318 | ivacaftor | O=C(NC1=CC(O)=C(C=C1C(C)(C)C)C(C)(C)C)C2=CNC=3C=CC=CC3C2=O | 31 |  |  |  | 1 | O/W | 0.1 | 1.91 | 2.59 | 26.6 | 0.4 | 0 | 0 | 10.1016/j.ijpharm.2023.123693
318 | ivacaftor | O=C(NC1=CC(O)=C(C=C1C(C)(C)C)C(C)(C)C)C2=CNC=3C=CC=CC3C2=O | 31 |  |  |  | 1 | O/W | 0.1 | 1.91 | 2.59 | 26.6 | 0.4 | 0.11193596 | 0.085778781 | 10.1016/j.ijpharm.2023.123693
318 | ivacaftor | O=C(NC1=CC(O)=C(C=C1C(C)(C)C)C(C)(C)C)C2=CNC=3C=CC=CC3C2=O | 31 |  |  |  | 1 | O/W | 0.1 | 1.91 | 2.59 | 26.6 | 0.4 | 0.8622094 | 0.36343115 | 10.1016/j.ijpharm.2023.123693
318 | ivacaftor | O=C(NC1=CC(O)=C(C=C1C(C)(C)C)C(C)(C)C)C2=CNC=3C=CC=CC3C2=O | 31 |  |  |  | 1 | O/W | 0.1 | 1.91 | 2.59 | 26.6 | 0.4 | 1.9054711 | 0.48306998 | 10.1016/j.ijpharm.2023.123693
318 | ivacaftor | O=C(NC1=CC(O)=C(C=C1C(C)(C)C)C(C)(C)C)C2=CNC=3C=CC=CC3C2=O | 31 |  |  |  | 1 | O/W | 0.1 | 1.91 | 2.59 | 26.6 | 0.4 | 2.7337041 | 0.51693002 | 10.1016/j.ijpharm.2023.123693
318 | ivacaftor | O=C(NC1=CC(O)=C(C=C1C(C)(C)C)C(C)(C)C)C2=CNC=3C=CC=CC3C2=O | 31 |  |  |  | 1 | O/W | 0.1 | 1.91 | 2.59 | 26.6 | 0.4 | 6.8616043 | 0.55756208 | 10.1016/j.ijpharm.2023.123693
318 | ivacaftor | O=C(NC1=CC(O)=C(C=C1C(C)(C)C)C(C)(C)C)C2=CNC=3C=CC=CC3C2=O | 31 |  |  |  | 1 | O/W | 0.1 | 1.91 | 2.59 | 26.6 | 0.4 | 10.059808 | 0.58013544 | 10.1016/j.ijpharm.2023.123693
318 | ivacaftor | O=C(NC1=CC(O)=C(C=C1C(C)(C)C)C(C)(C)C)C2=CNC=3C=CC=CC3C2=O | 31 |  |  |  | 1 | O/W | 0.1 | 1.91 | 2.59 | 26.6 | 0.4 | 14.081357 | 0.58916479 | 10.1016/j.ijpharm.2023.123693
318 | ivacaftor | O=C(NC1=CC(O)=C(C=C1C(C)(C)C)C(C)(C)C)C2=CNC=3C=CC=CC3C2=O | 31 |  |  |  | 1 | O/W | 0.1 | 1.91 | 2.59 | 26.6 | 0.4 | 17.071979 | 0.59819413 | 10.1016/j.ijpharm.2023.123693
318 | ivacaftor | O=C(NC1=CC(O)=C(C=C1C(C)(C)C)C(C)(C)C)C2=CNC=3C=CC=CC3C2=O | 31 |  |  |  | 1 | O/W | 0.1 | 1.91 | 2.59 | 26.6 | 0.4 | 20.990901 | 0.61173815 | 10.1016/j.ijpharm.2023.123693
318 | ivacaftor | O=C(NC1=CC(O)=C(C=C1C(C)(C)C)C(C)(C)C)C2=CNC=3C=CC=CC3C2=O | 31 |  |  |  | 1 | O/W | 0.1 | 1.91 | 2.59 | 26.6 | 0.4 | 23.877964 | 0.61625282 | 10.1016/j.ijpharm.2023.123693
318 | ivacaftor | O=C(NC1=CC(O)=C(C=C1C(C)(C)C)C(C)(C)C)C2=CNC=3C=CC=CC3C2=O | 31 |  |  |  | 1 | O/W | 0.1 | 1.91 | 2.59 | 26.6 | 0.4 | 27.795955 | 0.62076749 | 10.1016/j.ijpharm.2023.123693
318 | ivacaftor | O=C(NC1=CC(O)=C(C=C1C(C)(C)C)C(C)(C)C)C2=CNC=3C=CC=CC3C2=O | 31 |  |  |  | 1 | O/W | 0.1 | 1.91 | 2.59 | 26.6 | 0.4 | 34.909357 | 0.62076749 | 10.1016/j.ijpharm.2023.123693
318 | ivacaftor | O=C(NC1=CC(O)=C(C=C1C(C)(C)C)C(C)(C)C)C2=CNC=3C=CC=CC3C2=O | 31 |  |  |  | 1 | O/W | 0.1 | 1.91 | 2.59 | 26.6 | 0.4 | 42.024156 | 0.63431151 | 10.1016/j.ijpharm.2023.123693
319 | ivacaftor | O=C(NC1=CC(O)=C(C=C1C(C)(C)C)C(C)(C)C)C2=CNC=3C=CC=CC3C2=O | 12 |  |  |  | 1 | O/W | 0.1 | 5.64 | 6.61 | 33.2 | 0.4 | 0 | 0 | 10.1016/j.ijpharm.2023.123693
319 | ivacaftor | O=C(NC1=CC(O)=C(C=C1C(C)(C)C)C(C)(C)C)C2=CNC=3C=CC=CC3C2=O | 12 |  |  |  | 1 | O/W | 0.1 | 5.64 | 6.61 | 33.2 | 0.4 | 0.4151916 | 0.071334731 | 10.1016/j.ijpharm.2023.123693
319 | ivacaftor | O=C(NC1=CC(O)=C(C=C1C(C)(C)C)C(C)(C)C)C2=CNC=3C=CC=CC3C2=O | 12 |  |  |  | 1 | O/W | 0.1 | 5.64 | 6.61 | 33.2 | 0.4 | 1.0557801 | 0.34910192 | 10.1016/j.ijpharm.2023.123693
319 | ivacaftor | O=C(NC1=CC(O)=C(C=C1C(C)(C)C)C(C)(C)C)C2=CNC=3C=CC=CC3C2=O | 12 |  |  |  | 1 | O/W | 0.1 | 5.64 | 6.61 | 33.2 | 0.4 | 1.9864511 | 0.46967798 | 10.1016/j.ijpharm.2023.123693
319 | ivacaftor | O=C(NC1=CC(O)=C(C=C1C(C)(C)C)C(C)(C)C)C2=CNC=3C=CC=CC3C2=O | 12 |  |  |  | 1 | O/W | 0.1 | 5.64 | 6.61 | 33.2 | 0.4 | 3.0106405 | 0.50673433 | 10.1016/j.ijpharm.2023.123693
319 | ivacaftor | O=C(NC1=CC(O)=C(C=C1C(C)(C)C)C(C)(C)C)C2=CNC=3C=CC=CC3C2=O | 12 |  |  |  | 1 | O/W | 0.1 | 5.64 | 6.61 | 33.2 | 0.4 | 6.9945744 | 0.54928645 | 10.1016/j.ijpharm.2023.123693
319 | ivacaftor | O=C(NC1=CC(O)=C(C=C1C(C)(C)C)C(C)(C)C)C2=CNC=3C=CC=CC3C2=O | 12 |  |  |  | 1 | O/W | 0.1 | 5.64 | 6.61 | 33.2 | 0.4 | 10.058117 | 0.57200164 | 10.1016/j.ijpharm.2023.123693
319 | ivacaftor | O=C(NC1=CC(O)=C(C=C1C(C)(C)C)C(C)(C)C)C2=CNC=3C=CC=CC3C2=O | 12 |  |  |  | 1 | O/W | 0.1 | 5.64 | 6.61 | 33.2 | 0.4 | 13.834455 | 0.58011493 | 10.1016/j.ijpharm.2023.123693
319 | ivacaftor | O=C(NC1=CC(O)=C(C=C1C(C)(C)C)C(C)(C)C)C2=CNC=3C=CC=CC3C2=O | 12 |  |  |  | 1 | O/W | 0.1 | 5.64 | 6.61 | 33.2 | 0.4 | 16.896994 | 0.59300191 | 10.1016/j.ijpharm.2023.123693
319 | ivacaftor | O=C(NC1=CC(O)=C(C=C1C(C)(C)C)C(C)(C)C)C2=CNC=3C=CC=CC3C2=O | 12 |  |  |  | 1 | O/W | 0.1 | 5.64 | 6.61 | 33.2 | 0.4 | 21.081504 | 0.60119543 | 10.1016/j.ijpharm.2023.123693
319 | ivacaftor | O=C(NC1=CC(O)=C(C=C1C(C)(C)C)C(C)(C)C)C2=CNC=3C=CC=CC3C2=O | 12 |  |  |  | 1 | O/W | 0.1 | 5.64 | 6.61 | 33.2 | 0.4 | 24.04175 | 0.61160531 | 10.1016/j.ijpharm.2023.123693
319 | ivacaftor | O=C(NC1=CC(O)=C(C=C1C(C)(C)C)C(C)(C)C)C2=CNC=3C=CC=CC3C2=O | 12 |  |  |  | 1 | O/W | 0.1 | 5.64 | 6.61 | 33.2 | 0.4 | 28.123966 | 0.61732171 | 10.1016/j.ijpharm.2023.123693
319 | ivacaftor | O=C(NC1=CC(O)=C(C=C1C(C)(C)C)C(C)(C)C)C2=CNC=3C=CC=CC3C2=O | 12 |  |  |  | 1 | O/W | 0.1 | 5.64 | 6.61 | 33.2 | 0.4 | 35.063131 | 0.62114268 | 10.1016/j.ijpharm.2023.123693
319 | ivacaftor | O=C(NC1=CC(O)=C(C=C1C(C)(C)C)C(C)(C)C)C2=CNC=3C=CC=CC3C2=O | 12 |  |  |  | 1 | O/W | 0.1 | 5.64 | 6.61 | 33.2 | 0.4 | 42.104339 | 0.6249837 | 10.1016/j.ijpharm.2023.123693
320 | rivastigmine base | O=C(OC1=CC=CC(=C1)C(N(C)C)C)N(C)CC | 12 |  |  |  | 1 | O/W | 0.075 | 56.1 | 3.3 | 54.8 | 0 | 0 | 0 | 10.1016/j.xphs.2023.08.011
320 | rivastigmine base | O=C(OC1=CC=CC(=C1)C(N(C)C)C)N(C)CC | 12 |  |  |  | 1 | O/W | 0.075 | 56.1 | 3.3 | 54.8 | 0 | 0.064969891 | 0.033319982 | 10.1016/j.xphs.2023.08.011
320 | rivastigmine base | O=C(OC1=CC=CC(=C1)C(N(C)C)C)N(C)CC | 12 |  |  |  | 1 | O/W | 0.075 | 56.1 | 3.3 | 54.8 | 0 | 0.26189587 | 0.10330009 | 10.1016/j.xphs.2023.08.011
320 | rivastigmine base | O=C(OC1=CC=CC(=C1)C(N(C)C)C)N(C)CC | 12 |  |  |  | 1 | O/W | 0.075 | 56.1 | 3.3 | 54.8 | 0 | 0.38914724 | 0.2099539 | 10.1016/j.xphs.2023.08.011
320 | rivastigmine base | O=C(OC1=CC=CC(=C1)C(N(C)C)C)N(C)CC | 12 |  |  |  | 1 | O/W | 0.075 | 56.1 | 3.3 | 54.8 | 0 | 0.84528069 | 0.42324116 | 10.1016/j.xphs.2023.08.011
320 | rivastigmine base | O=C(OC1=CC=CC(=C1)C(N(C)C)C)N(C)CC | 12 |  |  |  | 1 | O/W | 0.075 | 56.1 | 3.3 | 54.8 | 0 | 1.2429412 | 0.50653433 | 10.1016/j.xphs.2023.08.011
320 | rivastigmine base | O=C(OC1=CC=CC(=C1)C(N(C)C)C)N(C)CC | 12 |  |  |  | 1 | O/W | 0.075 | 56.1 | 3.3 | 54.8 | 0 | 1.8395441 | 0.6298074 | 10.1016/j.xphs.2023.08.011
320 | rivastigmine base | O=C(OC1=CC=CC(=C1)C(N(C)C)C)N(C)CC | 12 |  |  |  | 1 | O/W | 0.075 | 56.1 | 3.3 | 54.8 | 0 | 2.7085724 | 0.69971962 | 10.1016/j.xphs.2023.08.011
320 | rivastigmine base | O=C(OC1=CC=CC(=C1)C(N(C)C)C)N(C)CC | 12 |  |  |  | 1 | O/W | 0.075 | 56.1 | 3.3 | 54.8 | 0 | 5.0589142 | 0.72948221 | 10.1016/j.xphs.2023.08.011
320 | rivastigmine base | O=C(OC1=CC=CC(=C1)C(N(C)C)C)N(C)CC | 12 |  |  |  | 1 | O/W | 0.075 | 56.1 | 3.3 | 54.8 | 0 | 6.8733664 | 0.73263227 | 10.1016/j.xphs.2023.08.011
320 | rivastigmine base | O=C(OC1=CC=CC(=C1)C(N(C)C)C)N(C)CC | 12 |  |  |  | 1 | O/W | 0.075 | 56.1 | 3.3 | 54.8 | 0 | 9.964141 | 0.7456534 | 10.1016/j.xphs.2023.08.011
320 | rivastigmine base | O=C(OC1=CC=CC(=C1)C(N(C)C)C)N(C)CC | 12 |  |  |  | 1 | O/W | 0.075 | 56.1 | 3.3 | 54.8 | 0 | 13.054916 | 0.75867453 | 10.1016/j.xphs.2023.08.011
320 | rivastigmine base | O=C(OC1=CC=CC(=C1)C(N(C)C)C)N(C)CC | 12 |  |  |  | 1 | O/W | 0.075 | 56.1 | 3.3 | 54.8 | 0 | 14.936578 | 0.7618178 | 10.1016/j.xphs.2023.08.011
320 | rivastigmine base | O=C(OC1=CC=CC(=C1)C(N(C)C)C)N(C)CC | 12 |  |  |  | 1 | O/W | 0.075 | 56.1 | 3.3 | 54.8 | 0 | 17.958126 | 0.80484593 | 10.1016/j.xphs.2023.08.011
320 | rivastigmine base | O=C(OC1=CC=CC(=C1)C(N(C)C)C)N(C)CC | 12 |  |  |  | 1 | O/W | 0.075 | 56.1 | 3.3 | 54.8 | 0 | 19.973089 | 0.82464239 | 10.1016/j.xphs.2023.08.011
320 | rivastigmine base | O=C(OC1=CC=CC(=C1)C(N(C)C)C)N(C)CC | 12 |  |  |  | 1 | O/W | 0.075 | 56.1 | 3.3 | 54.8 | 0 | 22.122248 | 0.84775864 | 10.1016/j.xphs.2023.08.011
320 | rivastigmine base | O=C(OC1=CC=CC(=C1)C(N(C)C)C)N(C)CC | 12 |  |  |  | 1 | O/W | 0.075 | 56.1 | 3.3 | 54.8 | 0 | 27.026355 | 0.88059661 | 10.1016/j.xphs.2023.08.011
320 | rivastigmine base | O=C(OC1=CC=CC(=C1)C(N(C)C)C)N(C)CC | 12 |  |  |  | 1 | O/W | 0.075 | 56.1 | 3.3 | 54.8 | 0 | 31.058968 | 0.88018927 | 10.1016/j.xphs.2023.08.011
321 | triptolide | O=C1OCC2=C1CCC3(C)C2CC4OC45C(O)C6(OC6C7OC753)C(C)C |  |  | 20 |  | 3 | O/W | 0.11234705 | 42.36 | 7.96 | 80.16 | 0 | 0 | 0 | 10.1371/journal. pone.0292861
321 | triptolide | O=C1OCC2=C1CCC3(C)C2CC4OC45C(O)C6(OC6C7OC753)C(C)C |  |  | 20 |  | 3 | O/W | 0.11234705 | 42.36 | 7.96 | 80.16 | 0 | 1.0137347 | 0.13320825 | 10.1371/journal. pone.0292861
321 | triptolide | O=C1OCC2=C1CCC3(C)C2CC4OC45C(O)C6(OC6C7OC753)C(C)C |  |  | 20 |  | 3 | O/W | 0.11234705 | 42.36 | 7.96 | 80.16 | 0 | 3.0783266 | 0.21013133 | 10.1371/journal. pone.0292861
321 | triptolide | O=C1OCC2=C1CCC3(C)C2CC4OC45C(O)C6(OC6C7OC753)C(C)C |  |  | 20 |  | 3 | O/W | 0.11234705 | 42.36 | 7.96 | 80.16 | 0 | 7.0689028 | 0.33771107 | 10.1371/journal. pone.0292861
321 | triptolide | O=C1OCC2=C1CCC3(C)C2CC4OC45C(O)C6(OC6C7OC753)C(C)C |  |  | 20 |  | 3 | O/W | 0.11234705 | 42.36 | 7.96 | 80.16 | 0 | 14.089168 | 0.61350844 | 10.1371/journal. pone.0292861
321 | triptolide | O=C1OCC2=C1CCC3(C)C2CC4OC45C(O)C6(OC6C7OC753)C(C)C |  |  | 20 |  | 3 | O/W | 0.11234705 | 42.36 | 7.96 | 80.16 | 0 | 21.110465 | 0.91181989 | 10.1371/journal. pone.0292861
321 | triptolide | O=C1OCC2=C1CCC3(C)C2CC4OC45C(O)C6(OC6C7OC753)C(C)C |  |  | 20 |  | 3 | O/W | 0.11234705 | 42.36 | 7.96 | 80.16 | 0 | 28.027097 | 0.9249531 | 10.1371/journal. pone.0292861